## Sheet1
material_id | formula | nsites | density | volume | structure | piezo_modulus | piezo_direction | piezo_tensor
mp-1008559 | BP | 4 | 2.953047 | 46.99229 | Full Formula (B2 P2) Reduced Formula: BP abc : 3.200282 3.200282 5.298093 angles: 90.000000 90.000000 119.999991 pbc : True True True Sites (4) # SP a b c magmom --- ---- -------- -------- -------- -------- 0 B 0.666667 0.333333 0.500274 -0 1 B 0.333333 0.666667 0.000274 -0 2 P 0.666667 0.333333 0.874726 -0 3 P 0.333333 0.666667 0.374726 -0 | 0.2405247 | [0.0, -1.0, -0.0] | [[0.0, 0.0, 0.0, 0.0, -0.04527501155215246, 0.0], [0.0, 0.0, 0.0, -0.04527498781072884, 0.0, 0.0], [-0.0736100192999079, -0.07360998070010219, 0.21683, 0.0, 0.0, 0.0]]
mp-10091 | KV(CuSe2)2 | 16 | 4.357202 | 406.2334 | Full Formula (K2 V2 Cu4 Se8) Reduced Formula: KV(CuSe2)2 abc : 9.802777 9.802777 7.708865 angles: 90.000000 90.000000 146.743597 pbc : True True True Sites (16) # SP a b c magmom --- ---- -------- -------- ------- -------- 0 K 0.170044 0.799975 0.75 0 1 K 0.799975 0.170044 0.25 0 2 V 0.642006 0.857782 0.75 0 3 V 0.857782 0.642006 0.25 0 4 Cu 0.734261 0.734261 0.5 -0 5 Cu 0.734261 0.734261 0 -0 6 Cu 0.359109 0.142049 0.25 -0 7 Cu 0.142049 0.359109 0.75 -0 8 Se 0.622166 0.402203 0.00103 -0 9 Se 0.402203 0.622167 0.50103 -0 10 Se 0.989928 0.999168 0.75 -0 11 Se 0.402203 0.622167 0.99897 -0 12 Se 0.191988 0.774049 0.25 -0 13 Se 0.774049 0.191988 0.75 -0 14 Se 0.999168 0.989928 0.25 -0 15 Se 0.622166 0.402203 0.49897 -0 | 1.2379 | [1.0, 0.0, 0.0] | [[0.0, 0.0, 0.0, 0.0, -1.2378999999999998, 0.0], [0.0, 0.0, 0.0, -0.02888000000000001, 0.0, 0.0], [-0.12675999999999998, 0.0021899999999999975, -0.14725, 0.0, 0.0, 0.0]]
mp-1019525 | Ba3ZnB5PO14 | 48 | 4.163879 | 627.235 | Full Formula (Ba6 Zn2 B10 P2 O28) Reduced Formula: Ba3ZnB5PO14 abc : 7.183453 8.322833 10.491216 angles: 90.000000 90.000000 90.000000 pbc : True True True Sites (48) # SP a b c magmom --- ---- -------- -------- -------- -------- 0 Ba 0.563265 0.438663 0.730384 0 1 Ba 0.563265 0.438663 0.269616 -0 2 Ba 0.436735 0.938663 0.769616 -0 3 Ba 0.436735 0.938663 0.230384 -0 4 Ba 0.972959 0.225346 0.5 -0 5 Ba 0.027041 0.725346 0 -0 6 Zn 0.240547 0.331705 0 -0 7 Zn 0.759453 0.831705 0.5 -0 8 B 0.052106 0.425079 0.763343 0 9 B 0.052106 0.425079 0.236657 0 10 B 0.947894 0.925079 0.736657 0 11 B 0.947894 0.925079 0.263343 0 12 B 0.898491 0.174607 0.877488 0 13 B 0.898491 0.174607 0.122512 0 14 B 0.101509 0.674607 0.622512 0 15 B 0.101509 0.674607 0.377488 0 16 B 0.594415 0.160977 0 -0 17 B 0.405585 0.660977 0.5 -0 18 P 0.435401 0.161067 0.5 0 19 P 0.564599 0.661067 0 0 20 O 0.32075 0.200779 0.622773 -0 21 O 0.32075 0.200779 0.377227 -0 22 O 0.67925 0.700779 0.877227 -0 23 O 0.67925 0.700779 0.122773 -0 24 O 0.97109 0.231613 0 -0 25 O 0.02891 0.731613 0.5 -0 26 O 0.310168 0.658951 0.615424 -0 27 O 0.310168 0.658951 0.384576 -0 28 O 0.689832 0.158951 0.884576 -0 29 O 0.689832 0.158951 0.115424 -0 30 O 0.611448 0.27026 0.5 0 31 O 0.388552 0.77026 0 0 32 O 0.405457 0.143267 0 0 33 O 0.594543 0.643267 0.5 0 34 O 0.480055 0.979006 0.5 -0 35 O 0.519945 0.479006 0 -0 36 O 0.18892 0.462508 0.846672 -0 37 O 0.18892 0.462508 0.153328 -0 38 O 0.81108 0.962508 0.653328 -0 39 O 0.81108 0.962508 0.346672 -0 40 O 0.929615 0.294495 0.773394 -0 41 O 0.929615 0.294495 0.226606 -0 42 O 0.070385 0.794495 0.726606 -0 43 O 0.070385 0.794495 0.273394 -0 44 O 0.013969 0.517663 0.655222 -0 45 O 0.013969 0.517663 0.344778 -0 46 O 0.986031 0.017663 0.844778 -0 47 O 0.986031 0.017663 0.155222 -0 | 0.4132303 | [1.0, 0.0, 0.0] | [[-0.027859999999999996, 0.34704, -0.22259, 0.0, 0.0, 0.0], [0.0, 0.0, 0.0, 0.0, 0.0, 0.16105000000000003], [0.0, 0.0, 0.0, 0.0, -0.27666, 0.0]]
mp-1019595 | Ce5Zr3O16 | 24 | 6.534966 | 312.6054 | Full Formula (Ce5 Zr3 O16) Reduced Formula: Ce5Zr3O16 abc : 7.604218 7.604218 5.406387 angles: 90.000000 90.000000 90.547110 pbc : True True True Sites (24) # SP a b c magmom --- ---- -------- -------- -------- -------- 0 Ce 0.5 0 0.991311 -0 1 Ce 0.242909 0.242909 0.5 0 2 Ce 0 0.5 0.008689 -0 3 Ce 0.757091 0.757091 0.5 0 4 Ce 0.5 0.5 0 -0 5 Zr 0 0 0 -0 6 Zr 0.744097 0.255903 0.5 -0 7 Zr 0.255903 0.744097 0.5 -0 8 O 0.974463 0.252185 0.290925 0 9 O 0.764576 0.978156 0.202926 0 10 O 0.747815 0.025537 0.709075 0 11 O 0.021844 0.235424 0.797074 0 12 O 0.523068 0.241202 0.270959 0 13 O 0.235424 0.021844 0.202926 0 14 O 0.252185 0.974463 0.709075 0 15 O 0.483704 0.254504 0.762168 0 16 O 0.025537 0.747815 0.290925 0 17 O 0.745496 0.516296 0.237832 0 18 O 0.758798 0.476932 0.729041 0 19 O 0.978156 0.764576 0.797074 0 20 O 0.476932 0.758798 0.270959 0 21 O 0.254504 0.483704 0.237832 0 22 O 0.241202 0.523068 0.729041 0 23 O 0.516296 0.745496 0.762168 0 | 1.25495 | [0.0, 1.0, 0.0] | [[0.0, 0.0, 0.0, 0.5796300000000001, 0.0, 0.0], [0.0, 0.0, 0.0, 0.0, 0.5022900000000001, 0.0], [0.0, 0.0, 0.0, 0.0, 0.0, 1.2549500000000002]]
mp-1020019 | Li2PNO2 | 12 | 2.541644 | 118.7253 | Full Formula (Li4 P2 N2 O4) Reduced Formula: Li2PNO2 abc : 5.330402 5.330402 4.748969 angles: 90.000000 90.000000 118.371994 pbc : True True True Sites (12) # SP a b c magmom --- ---- -------- -------- -------- -------- 0 Li 0.325136 0.993793 0.501556 -0 1 Li 0.993793 0.325136 0.501556 -0 2 Li 0.674864 0.006207 0.001556 -0 3 Li 0.006207 0.674864 0.001556 -0 4 P 0.65375 0.65375 0.498511 -0 5 P 0.34625 0.34625 0.998511 -0 6 N 0.387 0.387 0.341176 0 7 N 0.613 0.613 0.841176 0 8 O 0.944497 0.666403 0.419101 0 9 O 0.666403 0.944497 0.419101 0 10 O 0.055503 0.333597 0.919101 0 11 O 0.333597 0.055503 0.919101 0 | 0.869172 | [0.0, -0.0, -1.0] | [[0.0, 0.0, 0.0, 0.0, -0.07039999999999998, 0.0], [0.0, 0.0, 0.0, -0.14168000000000003, 0.0, 0.0], [-0.30035, -0.23853, 0.77997, 0.0, 0.0, 0.0]]
mp-1020141 | Na2Al2Si3O10 | 34 | 2.527122 | 452.3296 | Full Formula (Na4 Al4 Si6 O20) Reduced Formula: Na2Al2Si3O10 abc : 8.800266 8.800266 11.724732 angles: 50.270708 50.270708 43.330275 pbc : True True True Sites (34) # SP a b c magmom --- ---- -------- -------- -------- -------- 0 Na 0.389371 0.098529 0.637234 -0 1 Na 0.901471 0.610629 0.362766 -0 2 Na 0.76316 0.967405 0.855215 -0 3 Na 0.032595 0.23684 0.144785 -0 4 Al 0.746368 0.516025 0.786815 0 5 Al 0.483975 0.253632 0.213185 0 6 Al 0.280843 0.536433 0.716833 -0 7 Al 0.463567 0.719157 0.283167 -0 8 Si 0.995759 0.004241 0 -0 9 Si 0.753603 0.246397 0.5 -0 10 Si 0.99835 0.745578 0.530071 -0 11 Si 0.254422 0.00165 0.469929 -0 12 Si 0.460207 0.71997 0.040036 -0 13 Si 0.28003 0.539793 0.959964 -0 14 O 0.9815 0.243906 0.855559 0 15 O 0.756094 0.0185 0.144441 0 16 O 0.525783 0.283395 0.659488 0 17 O 0.716605 0.474217 0.340512 0 18 O 0.857528 0.643808 0.57956 -0 19 O 0.356192 0.142472 0.42044 -0 20 O 0.526851 0.81228 0.078685 0 21 O 0.18772 0.473149 0.921315 0 22 O 0.571228 0.749959 0.855374 0 23 O 0.250041 0.428772 0.144626 0 24 O 0.247301 0.654746 0.393215 0 25 O 0.345254 0.752699 0.606785 0 26 O 0.553507 0.4456 0.14961 0 27 O 0.5544 0.446493 0.85039 0 28 O 0.033323 0.667325 0.684492 0 29 O 0.332675 0.966677 0.315508 0 30 O 0.169674 0.894666 0.082127 0 31 O 0.105334 0.830326 0.917873 0 32 O 0.82921 0.039943 0.465569 0 33 O 0.960057 0.17079 0.534431 0 | 4.117416 | [-1.0, 0.0, -2.0] | [[0.0, 0.0, 0.0, 1.689417187131749, 0.0, -0.7410943849533733], [0.12365786806909265, -0.5527499999999999, -0.13377786806909267, 0.0, -0.11215317578984402, 0.0], [0.0, 0.0, 0.0, -3.4025756150466275, 0.0, 1.4048271871317486]]
mp-1020615 | Y2SiP4O15 | 44 | 2.881344 | 656.7403 | Full Formula (Y4 Si2 P8 O30) Reduced Formula: Y2SiP4O15 abc : 5.593287 7.088571 16.564100 angles: 90.000000 90.000000 90.000000 pbc : True True True Sites (44) # SP a b c magmom --- ---- -------- -------- -------- -------- 0 Y 0.864766 0.40604 0.782369 -0 1 Y 0.864766 0.59396 0.217631 0 2 Y 0.135234 0.09396 0.282369 -0 3 Y 0.135234 0.90604 0.717631 -0 4 Si 0.458816 0.5 0.5 0 5 Si 0.541184 0 0 0 6 P 0.692462 0.910852 0.830677 0 7 P 0.692462 0.089148 0.169323 0 8 P 0.307538 0.589148 0.330677 0 9 P 0.307538 0.410852 0.669323 0 10 P 0.642639 0.137214 0.42578 -0 11 P 0.642639 0.862786 0.57422 -0 12 P 0.357361 0.362786 0.92578 -0 13 P 0.357361 0.637214 0.07422 -0 14 O 0.642765 0.336917 0.468803 -0 15 O 0.642765 0.663083 0.531197 -0 16 O 0.357235 0.163083 0.968803 -0 17 O 0.357235 0.836917 0.031197 -0 18 O 0.716542 0.073635 0.072643 -0 19 O 0.716542 0.926365 0.927357 -0 20 O 0.283458 0.426365 0.572643 -0 21 O 0.283458 0.573635 0.427357 -0 22 O 0.835257 0.076886 0.793513 -0 23 O 0.835257 0.923114 0.206487 -0 24 O 0.164743 0.423114 0.293513 -0 25 O 0.164743 0.576886 0.706487 -0 26 O 0.427563 0.909812 0.811154 -0 27 O 0.427563 0.090188 0.188846 -0 28 O 0.572437 0.590188 0.311154 -0 29 O 0.572437 0.409812 0.688846 -0 30 O 0.834116 0.735439 0.803165 -0 31 O 0.834116 0.264561 0.196835 -0 32 O 0.165884 0.764561 0.303165 -0 33 O 0.165884 0.235439 0.696835 -0 34 O 0.425056 0.114467 0.37395 0 35 O 0.425056 0.885533 0.62605 0 36 O 0.574944 0.385533 0.87395 0 37 O 0.574944 0.614467 0.12605 0 38 O 0.881355 0.107755 0.3869 0 39 O 0.881355 0.892245 0.6131 0 40 O 0.118645 0.392245 0.8869 0 41 O 0.118645 0.607755 0.1131 0 42 O 0.610488 0 0.5 0 43 O 0.389512 0.5 0 0 | 0.03925 | [1.0, 0.0, 0.0] | [[0.0, 0.0, 0.0, 0.03924999999999999, 0.0, 0.0], [0.0, 0.0, 0.0, 0.0, 0.01414, 0.0], [0.0, 0.0, 0.0, 0.0, 0.0, 0.0073]]
mp-1021328 | H4C | 5 | 0.4330683 | 61.51255 | Full Formula (H4 C1) Reduced Formula: H4C abc : 4.307202 4.307202 4.307202 angles: 109.471221 109.471221 109.471221 pbc : True True True Sites (5) # SP a b c magmom --- ---- ------ ------ ------ -------- 0 H 0 0 0.7456 0 1 H 0.7456 0 0 0 2 H 0 0.7456 0 0 3 H 0.2544 0.2544 0.2544 0 4 C 0 0 0 -0 | 0.00353724 | [-2.0, 1.0, 2.0] | [[0.0, 0.0, 0.0, -0.003537235003392802, 0.0, 0.0], [0.0, 0.0, 0.0, 0.0, -0.0035372350033928013, 0.0], [0.0, 0.0, 0.0, 0.0, 0.0, -0.0035372350033928013]]
mp-1025315 | Mn(AlTe2)2 | 7 | 4.548554 | 226.088 | Full Formula (Mn1 Al2 Te4) Reduced Formula: Mn(AlTe2)2 abc : 7.593835 7.593835 7.593835 angles: 133.551429 133.551429 67.789480 pbc : True True True Sites (7) # SP a b c magmom --- ---- -------- -------- -------- -------- 0 Mn 0 0 0 4.175 1 Al 0.25 0.75 0.5 0.017 2 Al 0.75 0.25 0.5 0.016 3 Te 0.388831 0.854975 0 0.03 4 Te 0.854975 0.388831 0 0.033 5 Te 0.145025 0.145025 0.533856 0.029 6 Te 0.611169 0.611169 0.466144 0.026 | 0.05759 | [-1.0, 0.0, -0.0] | [[0.0, 0.0, 0.0, -0.057589999999999975, 0.0, 0.0], [0.0, 0.0, 0.0, 0.0, -0.057589999999999975, 0.0], [0.0, 0.0, 0.0, 0.0, 0.0, -0.014600000000000002]]
mp-1025377 | Cd(AgI2)2 | 7 | 4.94534 | 280.6321 | Full Formula (Cd1 Ag2 I4) Reduced Formula: Cd(AgI2)2 abc : 7.978390 7.978390 7.978390 angles: 131.290970 131.290970 71.351195 pbc : True True True Sites (7) # SP a b c magmom --- ---- -------- -------- -------- -------- 0 Cd 0 0 0 0 1 Ag 0.75 0.25 0.5 0 2 Ag 0.25 0.75 0.5 0 3 I 0.860615 0.377877 0 -0 4 I 0.377877 0.860615 0 -0 5 I 0.139385 0.139385 0.517262 -0 6 I 0.622123 0.622123 0.482738 -0 | 0.44492 | [-0.0, 0.0, -1.0] | [[0.0, 0.0, 0.0, -0.36162499999999986, 0.0, 0.0], [0.0, 0.0, 0.0, 0.0, -0.36162499999999986, 0.0], [0.0, 0.0, 0.0, 0.0, 0.0, -0.4449199999999998]]
mp-1025567 | NbCl2O | 8 | 3.256205 | 183.3942 | Full Formula (Nb2 Cl4 O2) Reduced Formula: NbCl2O abc : 7.324903 7.324903 6.768331 angles: 76.254265 76.254265 31.408368 pbc : True True True Sites (8) # SP a b c magmom --- ---- -------- -------- -------- -------- 0 Nb 0.95712 0.042702 0.280117 -0 1 Nb 0.957298 0.04288 0.719883 -0 2 Cl 0.885725 0.867388 0.06302 0 3 Cl 0.132612 0.114275 0.93698 0 4 Cl 0.857316 0.856338 0.573817 -0 5 Cl 0.143662 0.142684 0.426183 -0 6 O 0.496802 0.502534 0.272827 0 7 O 0.497466 0.503198 0.727173 0 | 3.728118 | [0.0, 0.0, -1.0] | [[0.0, 0.0, 0.0, 0.0, 0.0, 0.01298077722665925], [-0.05636439257835285, 3.7245099999958757, -0.15397560748276953, 0.0, 0.0, 0.0], [0.0, 0.0, 0.0, 0.12012922273985606, 0.0, -0.0023860822215132373]]
mp-1027443 | Te2Mo3W(SeS2)2 | 12 | 4.603591 | 365.4088 | Full Formula (Te2 Mo3 W1 Se2 S4) Reduced Formula: Te2Mo3W(SeS2)2 abc : 3.308995 3.308995 38.535053 angles: 90.000000 90.000000 119.999990 pbc : True True True Sites (12) # SP a b c magmom --- ---- -------- -------- -------- -------- 0 Te 0.333333 0.666667 0.42033 0.001 1 Te 0.333333 0.666667 0.520119 0.001 2 Mo 0 0 0.093811 -0.002 3 Mo 0.333333 0.666667 0.280967 -0.003 4 Mo 0.333333 0.666667 0.657908 -0.002 5 W 0 0 0.470229 -0.002 6 Se 0 0 0.324576 0.001 7 Se 0 0 0.237393 0.001 8 S 0 0 0.69754 0.001 9 S 0.333333 0.666667 0.054255 0.001 10 S 0.333333 0.666667 0.133372 0.001 11 S 0 0 0.618248 0.001 | 3.952199 | [0.0, 1.0, 0.0] | [[0.0, 0.0, 0.0, 0.0, -0.054720077456034306, -2.794612622714321], [-2.794612622714322, 2.7940976409645883, 0.0, -0.05511144505941035, 0.0, 0.0], [-0.04061394197176806, -0.04100790900602202, -0.11473869409267946, 0.0, 0.0, 0.0]]
mp-1029262 | VZn2N3 | 12 | 5.218476 | 142.415 | Full Formula (V2 Zn4 N6) Reduced Formula: VZn2N3 abc : 5.555341 5.555341 5.291717 angles: 90.000000 90.000000 119.303100 pbc : True True True Sites (12) # SP a b c magmom --- ---- -------- -------- -------- -------- 0 V 0.837988 0.837988 0.461523 0 1 V 0.162012 0.162012 0.961523 0 2 Zn 0.49784 0.830859 0.973279 -0 3 Zn 0.830859 0.49784 0.973279 0 4 Zn 0.50216 0.169141 0.473279 -0 5 Zn 0.169141 0.50216 0.473279 0 6 N 0.528551 0.832856 0.3597 0 7 N 0.832856 0.528551 0.3597 0 8 N 0.471449 0.167144 0.8597 0 9 N 0.167144 0.471449 0.8597 0 10 N 0.855175 0.855175 0.816899 -0 11 N 0.144825 0.144825 0.316899 -0 | 1.694972 | [0.0, 0.0, 1.0] | [[0.0, 0.0, 0.0, 0.0, 0.34309999999999996, 0.0], [0.0, 0.0, 0.0, 0.44691, 0.0, 0.0], [0.68771, 0.85961, -1.2888199999999996, 0.0, 0.0, 0.0]]
mp-1029368 | Mg2VN3 | 12 | 3.179717 | 147.8655 | Full Formula (Mg4 V2 N6) Reduced Formula: Mg2VN3 abc : 5.751239 5.751239 5.119877 angles: 90.000000 90.000000 119.174271 pbc : True True True Sites (12) # SP a b c magmom --- ---- -------- -------- -------- -------- 0 Mg 0.668791 0.998559 0.521339 -0 1 Mg 0.998559 0.668791 0.521339 -0 2 Mg 0.331209 0.001441 0.021339 -0 3 Mg 0.001441 0.331209 0.021339 -0 4 V 0.336565 0.336565 0.517691 -0 5 V 0.663435 0.663435 0.017691 -0 6 N 0.667694 0.964959 0.106784 -0 7 N 0.964959 0.667694 0.106784 -0 8 N 0.332306 0.035041 0.606784 -0 9 N 0.035041 0.332306 0.606784 -0 10 N 0.363505 0.363505 0.154063 -0 11 N 0.636495 0.636495 0.654063 -0 | 1.94964 | [0.0, 0.0, 1.0] | [[0.0, 0.0, 0.0, 0.0, 0.23428, 0.0], [0.0, 0.0, 0.0, 0.31985, 0.0, 0.0], [0.6317499999999999, 0.7015200000000001, -1.7058299999999993, 0.0, 0.0, 0.0]]
mp-1029387 | TaZn2N3 | 12 | 7.510288 | 156.4455 | Full Formula (Ta2 Zn4 N6) Reduced Formula: TaZn2N3 abc : 5.741335 5.741335 5.446065 angles: 90.000000 90.000000 119.369606 pbc : True True True Sites (12) # SP a b c magmom --- ---- -------- -------- -------- -------- 0 Ta 0.331136 0.331136 0.512608 0 1 Ta 0.668864 0.668864 0.012608 0 2 Zn 0.666558 0.010788 0.501957 -0 3 Zn 0.010788 0.666558 0.501957 0 4 Zn 0.333442 0.989212 0.001957 0 5 Zn 0.989212 0.333442 0.001957 0 6 N 0.67034 0.988569 0.124744 -0 7 N 0.988569 0.67034 0.124744 -0 8 N 0.32966 0.011431 0.624744 -0 9 N 0.011431 0.32966 0.624744 -0 10 N 0.34694 0.34694 0.14599 -0 11 N 0.65306 0.65306 0.64599 -0 | 0.6896233 | [0.0, 1.0, 0.0] | [[0.0, 0.0, 0.0, 0.0, 0.18328, 0.0], [0.0, 0.0, 0.0, 0.05163999999999991, 0.0, 0.0], [0.27698, -0.06775999999999993, -0.62791, 0.0, 0.0, 0.0]]
mp-1029633 | CaSnN2 | 16 | 4.568705 | 271.579 | Full Formula (Ca4 Sn4 N8) Reduced Formula: CaSnN2 abc : 5.691747 6.193446 7.704034 angles: 90.000000 90.000000 90.000000 pbc : True True True Sites (16) # SP a b c magmom --- ---- -------- -------- -------- -------- 0 Ca 0.980097 0.584865 0.877126 0 1 Ca 0.480097 0.415135 0.122874 0 2 Ca 0.480097 0.915135 0.377126 0 3 Ca 0.980097 0.084865 0.622874 0 4 Sn 0.994615 0.569948 0.372935 -0 5 Sn 0.494615 0.430052 0.627065 -0 6 Sn 0.494615 0.930052 0.872935 -0 7 Sn 0.994615 0.069948 0.127065 -0 8 N 0.361426 0.550731 0.395524 -0 9 N 0.861426 0.449269 0.604476 0 10 N 0.861426 0.949269 0.895524 -0 11 N 0.361426 0.050731 0.104476 0 12 N 0.404862 0.60048 0.854403 -0 13 N 0.904862 0.39952 0.145597 0 14 N 0.904862 0.89952 0.354403 0 15 N 0.404862 0.10048 0.645597 0 | 1.697938 | [0.0, 1.0, 0.0] | [[0.0, 0.0, 0.0, 0.0, -0.32162999999999997, 0.0], [0.0, 0.0, 0.0, -0.22999000000000003, 0.0, 0.0], [-0.5174500000000001, -0.80153, 1.40456, 0.0, 0.0, 0.0]]
mp-10419 | Na4ReN3 | 16 | 3.918575 | 271.3648 | Full Formula (Na8 Re2 N6) Reduced Formula: Na4ReN3 abc : 6.288954 6.288954 8.930195 angles: 68.275368 68.275368 57.993322 pbc : True True True Sites (16) # SP a b c magmom --- ---- -------- -------- -------- -------- 0 Na 0.374041 0.003062 0.864627 0 1 Na 0.563984 0.205588 0.472955 -0 2 Na 0.467037 0.742643 0.543065 -0 3 Na 0.742643 0.467037 0.043065 -0 4 Na 0.631147 0.959878 0.138509 -0 5 Na 0.959878 0.631147 0.638509 -0 6 Na 0.205588 0.563984 0.972955 -0 7 Na 0.003062 0.374041 0.364627 0 8 Re 0.155613 0.864177 0.249987 0 9 Re 0.864177 0.155613 0.749987 0 10 N 0.454841 0.624088 0.311493 0 11 N 0.624088 0.454841 0.811493 0 12 N 0.860636 0.83092 0.354195 0 13 N 0.83092 0.860636 0.854195 0 14 N 0.147385 0.173362 0.133068 -0 15 N 0.173362 0.147385 0.633068 -0 | 0.983862 | [-3.0, 0.0, -1.0] | [[0.6127659780512285, -0.629367494670523, 0.0, 0.0, 0.2704779729694716, 0.0], [0.0, 0.0, 0.0, 0.6480172167900572, 0.0, -0.25887687649782837], [-0.24277682856254051, 0.25699874645827586, -0.08414732675566564, 0.0, -0.0375154745718372, 0.0]]
mp-10616 | BaLiAs | 3 | 4.383812 | 83.02658 | Full Formula (Ba1 Li1 As1) Reduced Formula: BaLiAs abc : 4.555164 4.555164 4.620388 angles: 90.000000 90.000000 120.000003 pbc : True True True Sites (3) # SP a b c magmom --- ---- -------- -------- --- -------- 0 Ba 0.666667 0.333333 0 -0 1 Li 0 0 0.5 -0 2 As 0.333333 0.666667 0.5 0 | 0.4969546 | [-0.0, 1.0, 0.0] | [[0.0, 0.0, 0.0, 0.0, 0.0, -0.35140000573746133], [-0.3514000057374614, 0.35139998279153317, 0.0, 0.0, 0.0, 0.0], [0.0, 0.0, 0.0, 0.0, 0.0, 0.0]]
mp-1078751 | Na2PdSe2 | 10 | 4.439629 | 232.1355 | Full Formula (Na4 Pd2 Se4) Reduced Formula: Na2PdSe2 abc : 5.734337 5.734337 11.409895 angles: 90.000000 90.000000 141.777341 pbc : True True True Sites (10) # SP a b c magmom --- ---- -------- -------- -------- -------- 0 Na 0.43596 0.56404 0.628605 0 1 Na 0.56404 0.43596 0.128605 -0 2 Na 0.824542 0.175458 0.902879 -0 3 Na 0.175458 0.824542 0.402879 -0 4 Pd 0.136315 0.863685 0.749381 -0 5 Pd 0.863685 0.136315 0.249381 -0 6 Se 0.721511 0.278489 0.627523 -0 7 Se 0.278489 0.721511 0.127523 -0 8 Se 0.549398 0.450602 0.869611 -0 9 Se 0.450602 0.549398 0.369611 -0 | 0.1063079 | [0.0, -0.0, 1.0] | [[0.0, 0.0, 0.0, 0.0, 0.0, 0.04613000000000126], [-0.10272000000000103, -0.02276, -0.015230000000000748, 0.0, 0.0, 0.0], [0.0, 0.0, 0.0, 0.10149999999999955, 0.0, 0.0]]
mp-1078908 | Ca2CdP2 | 10 | 3.51089 | 240.7545 | Full Formula (Ca4 Cd2 P4) Reduced Formula: Ca2CdP2 abc : 8.333510 8.333510 7.088012 angles: 90.000000 90.000000 150.718821 pbc : True True True Sites (10) # SP a b c magmom --- ---- -------- -------- -------- -------- 0 Ca 0.29887 0.70113 0.92629 -0 1 Ca 0.70113 0.29887 0.42629 -0 2 Ca 0.464839 0.535161 0.269872 0 3 Ca 0.535161 0.464839 0.769872 0 4 Cd 0.099198 0.900802 0.108249 0 5 Cd 0.900802 0.099198 0.608249 0 6 P 0.062842 0.937158 0.479763 0 7 P 0.937158 0.062842 0.979763 0 8 P 0.319246 0.680754 0.504495 -0 9 P 0.680754 0.319246 0.004495 -0 | 0.7424817 | [1.0, 0.0, 0.0] | [[-0.5145699999999997, 0.4687000000000008, -0.25848999999999717, 0.0, 0.0, 0.0], [0.0, 0.0, 0.0, 0.0, 0.0, 0.2645100000000003], [0.0, 0.0, 0.0, 0.0, -0.18675999999999826, 0.0]]
mp-1094066 | ScAgS2 | 4 | 4.247623 | 84.81468 | Full Formula (Sc1 Ag1 S2) Reduced Formula: ScAgS2 abc : 7.238235 7.238235 7.238235 angles: 30.160570 30.160570 30.160569 pbc : True True True Sites (4) # SP a b c magmom --- ---- -------- -------- -------- -------- 0 Sc 0.999805 0.999805 0.999805 0 1 Ag 0.849452 0.849452 0.849452 0 2 S 0.731578 0.731578 0.731578 0 3 S 0.260164 0.260164 0.260164 -0 | 0.629902 | [0.0, -0.0, -1.0] | [[0.0, 0.0, 0.0, 0.0, 0.3479001168530307, 0.37131004921203253], [0.3713100492120336, -0.3713098602570005, 0.0, 0.3478999039300073, 0.0, 0.0], [0.20535007019056364, 0.2053499298094781, -0.4999599999999995, 0.0, 0.0, 0.0]]
mp-1094088 | NbCoSn | 3 | 8.43292 | 53.27433 | Full Formula (Nb1 Co1 Sn1) Reduced Formula: NbCoSn abc : 4.223550 4.223550 4.223550 angles: 60.000000 60.000000 60.000000 pbc : True True True Sites (3) # SP a b c magmom --- ---- ---- ---- ---- -------- 0 Nb 0.5 0.5 0.5 0.001 1 Co 0.75 0.75 0.75 -0.001 2 Sn 0 0 0 -0 | 1.607417 | [-9.0, 1.0, 9.0] | [[0.0, 0.0, 0.0, -1.607416235984703, 0.0, 0.0], [0.0, 0.0, 0.0, 0.0, -1.6074162359847026, 0.0], [0.0, 0.0, 0.0, 0.0, 0.0, -1.6074162359847028]]
mp-1104707 | Na(GeP)3 | 14 | 3.444893 | 321.8326 | Full Formula (Na2 Ge6 P6) Reduced Formula: Na(GeP)3 abc : 3.666022 8.433699 10.409190 angles: 90.000000 90.000000 90.000000 pbc : True True True Sites (14) # SP a b c magmom --- ---- --- -------- -------- -------- 0 Na 0 0.629585 0.502082 0 1 Na 0 0.370415 0.002082 0 2 Ge 0 0.292586 0.719003 -0 3 Ge 0 0.707414 0.219003 -0 4 Ge 0 0.998959 0.646706 0 5 Ge 0 0.001041 0.146706 0 6 Ge 0.5 0.814548 0.913585 0 7 Ge 0.5 0.185452 0.413585 0 8 P 0 0.76548 0.776697 -0 9 P 0 0.23452 0.276697 -0 10 P 0.5 0.931646 0.507305 -0 11 P 0.5 0.068354 0.007305 -0 12 P 0.5 0.371063 0.581053 -0 13 P 0.5 0.628937 0.081053 -0 | 0.5786743 | [0.0, 0.0, 1.0] | [[0.0, 0.0, 0.0, 0.0, 0.0, 0.16434], [0.36074, -0.40643, -0.19886, 0.0, 0.0, 0.0], [0.0, 0.0, 0.0, -0.4253, 0.0, 0.0]]
mp-1105142 | TlSb(PSe3)2 | 20 | 4.931094 | 580.4541 | Full Formula (Tl2 Sb2 P4 Se12) Reduced Formula: TlSb(PSe3)2 abc : 8.087078 7.040000 10.197093 angles: 88.950871 90.000000 90.000000 pbc : True True True Sites (20) # SP a b c magmom --- ---- -------- -------- -------- -------- 0 Tl 0.78021 0.187092 0.996548 -0 1 Tl 0.28021 0.812908 0.003452 -0 2 Sb 0.496116 0.315533 0.517004 -0 3 Sb 0.996116 0.684467 0.482996 -0 4 P 0.287863 0.298723 0.80604 -0 5 P 0.787863 0.701277 0.19396 -0 6 P 0.076452 0.196392 0.676962 -0 7 P 0.576452 0.803608 0.323038 -0 8 Se 0.481058 0.071707 0.241812 0 9 Se 0.981058 0.928293 0.758188 0 10 Se 0.197093 0.157185 0.47807 0 11 Se 0.697093 0.842815 0.52193 0 12 Se 0.484026 0.087479 0.77129 0 13 Se 0.984026 0.912521 0.22871 0 14 Se 0.698248 0.664599 0.998404 0 15 Se 0.198248 0.335401 0.001596 0 16 Se 0.368962 0.560973 0.694064 0 17 Se 0.868962 0.439027 0.305936 0 18 Se 0.881302 0.42094 0.675332 0 19 Se 0.381302 0.57906 0.324668 0 | 0.4223826 | [-1.0, 0.0, -5.0] | [[0.0, 0.0, 0.0, -0.08941396051972324, 0.0, 0.0012843402189999613], [0.08366817301767794, 0.23169, 0.1956018269823221, 0.0, 0.06720501396868263, 0.0], [0.0, 0.0, 0.0, 0.38799565978100004, 0.0, 0.14449603948027678]]
mp-11175 | LiZnPS4 | 7 | 2.497267 | 153.9899 | Full Formula (Li1 Zn1 P1 S4) Reduced Formula: LiZnPS4 abc : 6.132026 6.132026 6.132026 angles: 123.336128 123.336128 84.312685 pbc : True True True Sites (7) # SP a b c magmom --- ---- -------- -------- -------- -------- 0 Li 0.5 0.5 0 0 1 Zn 0 0 0 0 2 P 0.25 0.75 0.5 0 3 S 0.926096 0.857533 0.513952 -0 4 S 0.587855 0.073904 0.931436 -0 5 S 0.142467 0.656419 0.068564 -0 6 S 0.343581 0.412145 0.486048 -0 | 0.1864702 | [0.0, 0.0, 1.0] | [[0.0, 0.0, 0.0, 0.014919999999999987, 0.032194999999999994, 0.0], [0.0, 0.0, 0.0, -0.032194999999999994, 0.014919999999999987, 0.0], [0.01578, -0.01578, 0.0, 0.0, 0.0, -0.18513]]
mp-1156 | GaSb | 2 | 5.287674 | 60.13325 | Full Formula (Ga1 Sb1) Reduced Formula: GaSb abc : 4.397541 4.397541 4.397541 angles: 60.000000 60.000000 60.000000 pbc : True True True Sites (2) # SP a b c magmom --- ---- ---- ---- ---- -------- 0 Ga 0 0 0 -0.002 1 Sb 0.25 0.25 0.25 0.002 | 0.1633 | [1.0, 0.0, 0.0] | [[0.0, 0.0, 0.0, -0.16329999999999967, 0.0, 0.0], [0.0, 0.0, 0.0, 0.0, -0.16329999999999967, 0.0], [0.0, 0.0, 0.0, 0.0, 0.0, -0.16329999999999967]]
mp-11582 | LiGaSe2 | 16 | 4.014292 | 388.149 | Full Formula (Li4 Ga4 Se8) Reduced Formula: LiGaSe2 abc : 6.662257 6.966387 8.363143 angles: 90.000000 90.000000 90.000000 pbc : True True True Sites (16) # SP a b c magmom --- ---- -------- -------- -------- -------- 0 Li 0.119219 0.911223 0.621643 0 1 Li 0.619219 0.088777 0.378357 0 2 Li 0.619219 0.588777 0.121643 0 3 Li 0.119219 0.411223 0.878357 0 4 Ga 0.622396 0.573259 0.626126 -0 5 Ga 0.122396 0.426741 0.373874 -0 6 Ga 0.122396 0.926741 0.126126 -0 7 Ga 0.622396 0.073259 0.873874 -0 8 Se 0.505917 0.906907 0.633715 0 9 Se 0.005917 0.093093 0.366285 0 10 Se 0.005917 0.593093 0.133715 0 11 Se 0.505917 0.406907 0.866285 0 12 Se 0.990468 0.066365 0.880775 0 13 Se 0.490468 0.933635 0.119225 0 14 Se 0.490468 0.433635 0.380775 0 15 Se 0.990468 0.566365 0.619225 0 | 0.1372621 | [0.0, 1.0, 0.0] | [[0.0, 0.0, 0.0, 0.0, -0.07848, 0.0], [0.0, 0.0, 0.0, -0.034399999999999986, 0.0, 0.0], [-0.07460999999999998, -0.08667999999999998, 0.07589999999999997, 0.0, 0.0, 0.0]]
mp-11654 | BAsO4 | 18 | 3.806598 | 195.9488 | Full Formula (B3 As3 O12) Reduced Formula: BAsO4 abc : 4.637130 4.637130 10.522370 angles: 90.000000 90.000000 119.999995 pbc : True True True Sites (18) # SP a b c magmom --- ---- -------- -------- -------- -------- 0 B 0.536745 0 0.333333 0 1 B 0 0.536745 0.666667 0 2 B 0.463255 0.463255 0 0 3 As 0.540996 0 0.833333 0 4 As 0.459004 0.459004 0.5 0 5 As 0 0.540996 0.166667 0 6 O 0.27392 0.869688 0.7054 0 7 O 0.690986 0.605504 0.110148 -0 8 O 0.394496 0.085482 0.443481 0 9 O 0.595768 0.72608 0.372066 0 10 O 0.869688 0.27392 0.2946 0 11 O 0.130312 0.404232 0.038733 -0 12 O 0.72608 0.595768 0.627934 0 13 O 0.404232 0.130312 0.961267 0 14 O 0.085482 0.394496 0.556519 0 15 O 0.605504 0.690986 0.889852 -0 16 O 0.309014 0.914518 0.223185 -0 17 O 0.914518 0.309014 0.776815 -0 | 0.2118089 | [-1.0, 0.0, 0.0] | [[-0.13608750210892107, 0.13608749928967367, 0.0, 0.08844999999999997, 0.0, 0.0], [0.0, 0.0, 0.0, 0.0, -0.08844999999999997, 0.13608749928967367], [0.0, 0.0, 0.0, 0.0, 0.0, 0.0]]
mp-11714 | SiC | 8 | 3.17193 | 83.96316 | Full Formula (Si4 C4) Reduced Formula: SiC abc : 3.094006 3.094006 10.127816 angles: 90.000000 90.000000 120.000004 pbc : True True True Sites (8) # SP a b c magmom --- ---- -------- -------- -------- -------- 0 Si 0.666667 0.333333 0.937849 -0 1 Si 0.333333 0.666667 0.437849 -0 2 Si 0 0 0.687897 0 3 Si 0 0 0.187897 0 4 C 0.666667 0.333333 0.74982 0 5 C 0.333333 0.666667 0.24982 0 6 C 0 0 0.500434 -0 7 C 0 0 0.000434 -0 | 0.0642317 | [0.0, -0.0, -1.0] | [[0.0, 0.0, 0.0, 0.0, -0.06357999445961107, 0.0], [0.0, 0.0, 0.0, -0.06358000416636082, 0.0, 0.0], [0.010969999162605902, 0.010970000837394292, -0.062329999999999997, 0.0, 0.0, 0.0]]
mp-11869 | HfSnPd | 3 | 10.40381 | 64.42128 | Full Formula (Hf1 Sn1 Pd1) Reduced Formula: HfSnPd abc : 4.499678 4.499678 4.499678 angles: 60.000000 60.000000 60.000000 pbc : True True True Sites (3) # SP a b c magmom --- ---- ---- ---- ---- -------- 0 Hf 0 0 0 -0 1 Sn 0.5 0.5 0.5 0 2 Pd 0.25 0.25 0.25 -0 | 0.06748667 | [0.0, 1.0, 0.0] | [[0.0, 0.0, 0.0, 0.06748666666666663, 0.0, 0.0], [0.0, 0.0, 0.0, 0.0, 0.06748666666666663, 0.0], [0.0, 0.0, 0.0, 0.0, 0.0, 0.06748666666666661]]
mp-1189171 | Zn2NCl | 16 | 4.334577 | 276.2513 | Full Formula (Zn8 N4 Cl4) Reduced Formula: Zn2NCl abc : 5.997187 6.189239 7.442511 angles: 90.000000 90.000000 90.000000 pbc : True True True Sites (16) # SP a b c magmom --- ---- -------- -------- -------- -------- 0 Zn 0.851156 0.377971 0.32456 -0 1 Zn 0.351156 0.622029 0.67544 -0 2 Zn 0.351156 0.122029 0.82456 -0 3 Zn 0.851156 0.877971 0.17544 -0 4 Zn 0.701328 0.471411 0.948387 0 5 Zn 0.201328 0.528589 0.051613 0 6 Zn 0.201328 0.028589 0.448387 0 7 Zn 0.701328 0.971411 0.551613 0 8 N 0.901818 0.575753 0.127046 0 9 N 0.401818 0.424247 0.872954 0 10 N 0.401818 0.924247 0.627046 0 11 N 0.901818 0.075753 0.372954 0 12 Cl 0.401578 0.418218 0.378286 0 13 Cl 0.901578 0.581782 0.621714 0 14 Cl 0.901578 0.081782 0.878286 0 15 Cl 0.401578 0.918218 0.121714 0 | 4.137267 | [0.0, 0.0, 1.0] | [[0.0, 0.0, 0.0, 0.0, -0.0812, 0.0], [0.0, 0.0, 0.0, 0.16000999999999999, 0.0, 0.0], [-2.15065, -2.1496299999999997, -2.80549, 0.0, 0.0, 0.0]]
mp-1189383 | Li2CdGeS4 | 16 | 3.099671 | 350.5641 | Full Formula (Li4 Cd2 Ge2 S8) Reduced Formula: Li2CdGeS4 abc : 6.464864 6.905654 7.852415 angles: 90.000000 90.000000 90.000000 pbc : True True True Sites (16) # SP a b c magmom --- ---- -------- -------- -------- -------- 0 Li 0.624197 0.669372 0.254516 -0 1 Li 0.624197 0.669372 0.745484 -0 2 Li 0.124197 0.330628 0.245484 -0 3 Li 0.124197 0.330628 0.754516 -0 4 Cd 0.127692 0.85226 0.5 0 5 Cd 0.627692 0.14774 0 0 6 Ge 0.124608 0.825756 0 -0 7 Ge 0.624608 0.174244 0.5 -0 8 S 0.726768 0.864289 0.5 -0 9 S 0.226768 0.135711 0 -0 10 S 0.246621 0.666839 0.228672 0 11 S 0.246621 0.666839 0.771328 0 12 S 0.746621 0.333161 0.271328 0 13 S 0.746621 0.333161 0.728672 0 14 S 0.778167 0.804958 0 -0 15 S 0.278167 0.195042 0.5 -0 | 0.9587176 | [0.0, 0.0, 1.0] | [[0.0, 0.0, 0.0, 0.0, -0.3508599999999999, 0.0], [0.0, 0.0, 0.0, -0.41859999999999997, 0.0, 0.0], [-0.47315999999999986, -0.33480999999999994, 0.7636499999999998, 0.0, 0.0, 0.0]]
mp-1190030 | La3Sb4Au3 | 20 | 9.219643 | 538.4015 | Full Formula (La6 Sb8 Au6) Reduced Formula: La3Sb4Au3 abc : 8.876520 8.876520 8.876520 angles: 109.471221 109.471221 109.471221 pbc : True True True Sites (20) # SP a b c magmom --- ---- -------- -------- -------- -------- 0 La 0.875 0.25 0.125 -0 1 La 0.625 0.75 0.375 -0 2 La 0.25 0.125 0.875 -0 3 La 0.75 0.375 0.625 -0 4 La 0.125 0.875 0.25 -0 5 La 0.375 0.625 0.75 -0 6 Sb 0.671984 0.5 0 -0 7 Sb 0.5 0 0.671984 -0 8 Sb 0 0.671984 0.5 -0 9 Sb 0.828016 0.828016 0.828016 -0 10 Sb 0.5 0 0.171984 -0 11 Sb 0.171984 0.5 0 -0 12 Sb 0 0.171984 0.5 -0 13 Sb 0.328016 0.328016 0.328016 -0 14 Au 0.375 0.25 0.625 -0 15 Au 0.125 0.75 0.875 -0 16 Au 0.25 0.625 0.375 -0 17 Au 0.75 0.875 0.125 -0 18 Au 0.625 0.375 0.25 -0 19 Au 0.875 0.125 0.75 -0 | 0.31933 | [-1.0, 0.0, -0.0] | [[0.0, 0.0, 0.0, 0.31932999999999995, 0.0, 0.0], [0.0, 0.0, 0.0, 0.0, 0.31932999999999995, 0.0], [0.0, 0.0, 0.0, 0.0, 0.0, 0.31932999999999995]]
mp-1191203 | CuNiSbS3 | 24 | 4.955892 | 455.9471 | Full Formula (Cu4 Ni4 Sb4 S12) Reduced Formula: CuNiSbS3 abc : 4.893109 7.487683 12.444633 angles: 90.000000 90.000000 90.000000 pbc : True True True Sites (24) # SP a b c magmom --- ---- -------- -------- -------- -------- 0 Cu 0.525207 0.618911 0.937552 0 1 Cu 0.025207 0.881089 0.062448 0 2 Cu 0.474793 0.118911 0.562448 0 3 Cu 0.974793 0.381089 0.437552 0 4 Ni 0.995119 0.871536 0.749437 0 5 Ni 0.495119 0.628464 0.250563 0 6 Ni 0.004881 0.371536 0.750563 0 7 Ni 0.504881 0.128464 0.249437 0 8 Sb 0.5588 0.624984 0.633214 -0 9 Sb 0.0588 0.875016 0.366786 -0 10 Sb 0.4412 0.124984 0.866786 -0 11 Sb 0.9412 0.375016 0.133214 -0 12 S 0.778432 0.870772 0.907328 -0 13 S 0.278432 0.629228 0.092672 -0 14 S 0.221568 0.370772 0.592672 -0 15 S 0.721568 0.129228 0.407328 -0 16 S 0.223605 0.622616 0.795084 -0 17 S 0.723605 0.877384 0.204916 -0 18 S 0.776395 0.122616 0.704916 -0 19 S 0.276395 0.377384 0.295084 -0 20 S 0.214881 0.870931 0.591393 0 21 S 0.714881 0.629069 0.408607 0 22 S 0.785119 0.370931 0.908607 0 23 S 0.285119 0.129069 0.091393 0 | 0.18451 | [1.0, 0.0, 0.0] | [[0.0, 0.0, 0.0, 0.18450999999999998, 0.0, 0.0], [0.0, 0.0, 0.0, 0.0, 0.040159999999999994, 0.0], [0.0, 0.0, 0.0, 0.0, 0.0, -0.11725999999999999]]
mp-1191586 | Zn(BH4)2 | 22 | 1.051061 | 300.4739 | Full Formula (Zn2 B4 H16) Reduced Formula: Zn(BH4)2 abc : 7.864883 7.864883 7.864883 angles: 127.011440 127.011440 78.232022 pbc : True True True Sites (22) # SP a b c magmom --- ---- -------- -------- -------- -------- 0 Zn 0.75 0.25 0.5 0 1 Zn 0 0 0 0 2 B 0.814873 0.125 0.189873 0 3 B 0.935127 0.625 0.810127 0 4 B 0.375 0.064873 0.189873 0 5 B 0.875 0.185127 0.810127 0 6 H 0.905011 0.70379 0.698888 -0 7 H 0.004902 0.206124 0.301112 -0 8 H 0.844989 0.043876 0.298779 -0 9 H 0.745098 0.54621 0.701221 -0 10 H 0.793876 0.995098 0.698888 -0 11 H 0.29621 0.094989 0.301112 -0 12 H 0.45379 0.254902 0.298779 -0 13 H 0.956124 0.155011 0.701221 -0 14 H 0.023665 0.750051 0.050523 0 15 H 0.699529 0.973142 0.949477 0 16 H 0.726335 0.276858 0.226386 0 17 H 0.050471 0.499949 0.773614 0 18 H 0.026858 0.300471 0.050523 0 19 H 0.249949 0.976335 0.949477 -0 20 H 0.500051 0.949529 0.226386 0 21 H 0.723142 0.273665 0.773614 0 | 0.26224 | [-1.0, 1.0, 0.0] | [[0.0, 0.0, 0.0, -0.26224, 0.0, 0.0], [0.0, 0.0, 0.0, 0.0, 0.26224, 0.0], [0.0, 0.0, 0.0, 0.0, 0.0, 0.0]]
mp-1210128 | NaCr(PS3)2 | 20 | 2.2668 | 482.4902 | Full Formula (Na2 Cr2 P4 S12) Reduced Formula: NaCr(PS3)2 abc : 11.887844 11.262071 6.945433 angles: 77.540274 67.675577 34.784150 pbc : True True True Sites (20) # SP a b c magmom --- ---- -------- -------- -------- -------- 0 Na 0.33506 0.33506 0.66494 -0 1 Na 0.58506 0.58506 0.91494 -0 2 Cr 0.999699 0.999699 0.000301 0.925 3 Cr 0.249699 0.249699 0.250301 0.925 4 P 0.108766 0.213124 0.00899 0.006 5 P 0.213124 0.108766 0.66912 0.005 6 P 0.24101 0.58088 0.141234 0.006 7 P 0.58088 0.24101 0.036876 0.005 8 S 0.867686 0.285562 0.152844 -0.006 9 S 0.285562 0.867686 0.693908 -0.006 10 S 0.097156 0.556092 0.382314 -0.006 11 S 0.556092 0.097156 0.964438 -0.006 12 S 0.012401 0.463243 0.053037 -0.017 13 S 0.463243 0.012401 0.471319 -0.017 14 S 0.196963 0.778681 0.237599 -0.017 15 S 0.778681 0.196963 0.786757 -0.017 16 S 0.367276 0.973953 0.095336 0.01 17 S 0.973953 0.367276 0.563435 0.01 18 S 0.154664 0.686565 0.882724 0.01 19 S 0.686565 0.154664 0.276047 0.01 | 0.3053564 | [0.0, 0.0, -1.0] | [[0.0, 0.0, 0.0, 0.0, 0.0, -0.002599999999999209], [0.034060000000001804, -0.23859999999999995, 0.18748999999999802, 0.0, 0.0, 0.0], [0.0, 0.0, 0.0, 0.10177999999999848, 0.0, 0.0]]
mp-1211746 | KCd(PO3)3 | 28 | 3.02385 | 426.6053 | Full Formula (K2 Cd2 P6 O18) Reduced Formula: KCd(PO3)3 abc : 6.902039 6.902039 10.340480 angles: 90.000000 90.000000 119.999992 pbc : True True True Sites (28) # SP a b c magmom --- ---- -------- -------- -------- -------- 0 K 0 0 0 0 1 K 0 0 0.5 0 2 Cd 0.666667 0.333333 0 0 3 Cd 0.666667 0.333333 0.5 0 4 P 0.379346 0.441667 0.25 0 5 P 0.558333 0.93768 0.25 0 6 P 0.379346 0.93768 0.75 0 7 P 0.06232 0.620654 0.25 0 8 P 0.558333 0.620654 0.75 0 9 P 0.06232 0.441667 0.75 0 10 O 0.945271 0.607269 0.124885 0 11 O 0.392731 0.338002 0.124885 0 12 O 0.945271 0.607269 0.375115 0 13 O 0.945271 0.338002 0.624885 0 14 O 0.661998 0.054729 0.124885 0 15 O 0.392731 0.338002 0.375115 0 16 O 0.392731 0.054729 0.624885 0 17 O 0.945271 0.338002 0.875115 0 18 O 0.661998 0.054729 0.375115 0 19 O 0.392731 0.054729 0.875115 0 20 O 0.661998 0.607269 0.624885 0 21 O 0.661998 0.607269 0.875115 0 22 O 0.142755 0.437683 0.25 -0 23 O 0.562317 0.705072 0.25 -0 24 O 0.142755 0.705072 0.75 -0 25 O 0.294928 0.857245 0.25 -0 26 O 0.562317 0.857245 0.75 -0 27 O 0.294928 0.437683 0.75 -0 | 0.02317896 | [0.0, 1.0, 0.0] | [[0.0, 0.0, 0.0, 0.0, 0.0, -0.01638999881706512], [-0.01638999881706512, 0.01639000354880412, 0.0, 0.0, 0.0, 0.0], [0.0, 0.0, 0.0, 0.0, 0.0, 0.0]]
mp-1213976 | CaGaH5 | 14 | 1.973712 | 193.2374 | Full Formula (Ca2 Ga2 H10) Reduced Formula: CaGaH5 abc : 4.394856 6.658708 6.772531 angles: 77.161999 90.000000 90.000000 pbc : True True True Sites (14) # SP a b c magmom --- ---- -------- -------- -------- -------- 0 Ca 0.999799 0.829594 0.66798 -0 1 Ca 0.499799 0.170406 0.33202 -0 2 Ga 0.242232 0.714352 0.202142 -0 3 Ga 0.742232 0.285648 0.797858 -0 4 H 0.077423 0.679861 0.001014 -0 5 H 0.577423 0.320139 0.998986 -0 6 H 0.499292 0.879948 0.582617 0 7 H 0.999292 0.120052 0.417383 0 8 H 0.449328 0.51815 0.289118 0 9 H 0.949328 0.48185 0.710882 0 10 H 0.447927 0.916775 0.143945 0 11 H 0.947927 0.083225 0.856055 0 12 H 0.985799 0.737273 0.361057 0 13 H 0.485799 0.262727 0.638943 0 | 0.1381917 | [0.0, -1.0, 2.0] | [[0.0, 0.0, 0.0, 0.05622044662540328, 0.0, 0.039379559753969576], [0.029815496469300137, 0.07813, 0.09144450353069987, 0.0, 0.06116853498455301, 0.0], [0.0, 0.0, 0.0, -0.014059559753969594, 0.0, 0.08221044662540326]]
mp-1214080 | Ca3SbI3 | 28 | 3.901461 | 1060.146 | Full Formula (Ca12 Sb4 I12) Reduced Formula: Ca3SbI3 abc : 11.125749 11.125749 11.125749 angles: 109.471221 109.471221 109.471221 pbc : True True True Sites (28) # SP a b c magmom --- ---- -------- -------- -------- -------- 0 Ca 0.482004 0.491002 0.241002 0 1 Ca 0.75 0.241002 0.258998 0 2 Ca 0.75 0.008998 0.491002 0 3 Ca 0.241002 0.482004 0.491002 0 4 Ca 0.258998 0.75 0.241002 0 5 Ca 0.017996 0.258998 0.008998 0 6 Ca 0.008998 0.017996 0.258998 0 7 Ca 0.491002 0.75 0.008998 0 8 Ca 0.491002 0.241002 0.482004 0 9 Ca 0.008998 0.491002 0.75 0 10 Ca 0.258998 0.008998 0.017996 0 11 Ca 0.241002 0.258998 0.75 0 12 Sb 0.25 0.25 0.25 -0.001 13 Sb 0.5 0 0.25 -0.001 14 Sb 0 0.25 0.5 -0.001 15 Sb 0.25 0.5 0 -0.001 16 I 0.25 0.751824 0.748176 0 17 I 0.503649 0.501824 0.751824 0 18 I 0.996351 0.748176 0.998176 0 19 I 0.748176 0.25 0.751824 -0 20 I 0.998176 0.996351 0.748176 0 21 I 0.25 0.998176 0.501824 0 22 I 0.751824 0.503649 0.501824 -0 23 I 0.501824 0.25 0.998176 0 24 I 0.751824 0.748176 0.25 -0 25 I 0.748176 0.998176 0.996351 -0 26 I 0.998176 0.501824 0.25 -0 27 I 0.501824 0.751824 0.503649 0 | 0 | [1.0, 0.0, 0.0] | [[0.0, 0.0, 0.0, 0.0, 0.0, 0.0], [0.0, 0.0, 0.0, 0.0, 0.0, 0.0], [0.0, 0.0, 0.0, 0.0, 0.0, 0.0]]
mp-1216423 | VAg3HgO4 | 9 | 7.260233 | 146.1808 | Full Formula (V1 Ag3 Hg1 O4) Reduced Formula: VAg3HgO4 abc : 4.762949 5.997147 6.023204 angles: 81.661656 112.730474 112.895047 pbc : True True True Sites (9) # SP a b c magmom --- ---- -------- -------- -------- -------- 0 V 0.000138 0.00101 0.005732 -0 1 Ag 0.86695 0.403689 0.260603 -0 2 Ag 0.393397 0.259182 0.590031 -0 3 Ag 0.538703 0.738767 0.402696 0 4 Hg 0.203019 0.592597 0.72276 0 5 O 0.704042 0.75254 0.083968 0 6 O 0.875654 0.251013 0.927087 0 7 O 0.045557 0.920912 0.755525 0 8 O 0.372539 0.08029 0.251598 0 | 1.307758 | [-2.0, 2.0, -1.0] | [[-0.42652993753228235, 0.5409712870425376, -0.41246660038413935, 0.3434460729074191, 0.6544608035478333, -0.4450870882714679], [-0.4161684526841093, 0.15851222124367934, 0.3650437406766267, 0.36335042870002215, 0.4302221050728943, 0.5601871981360512], [0.7095459610461985, 0.4235012448437405, -0.6368039069915012, 0.29883582351371196, -0.3417959171456254, 0.3456016726456622]]
mp-1216682 | TiNi4GeO8 | 14 | 5.482299 | 146.3799 | Full Formula (Ti1 Ni4 Ge1 O8) Reduced Formula: TiNi4GeO8 abc : 5.915600 5.915600 5.915600 angles: 60.000000 60.000000 60.000000 pbc : True True True Sites (14) # SP a b c magmom --- ---- -------- -------- -------- -------- 0 Ti 0 0 0 -0.123 1 Ni 0.625768 0.625768 0.122697 -1.766 2 Ni 0.625768 0.122697 0.625768 -1.767 3 Ni 0.122697 0.625768 0.625768 -1.774 4 Ni 0.625768 0.625768 0.625768 -1.767 5 Ge 0.25 0.25 0.25 -0.031 6 O 0.872615 0.872615 0.382154 -0.074 7 O 0.872615 0.382154 0.872615 -0.076 8 O 0.382154 0.872615 0.872615 -0.087 9 O 0.872615 0.872615 0.872615 -0.076 10 O 0.374857 0.374857 0.875428 -0.089 11 O 0.374857 0.875428 0.374857 -0.088 12 O 0.875428 0.374857 0.374857 -0.084 13 O 0.374857 0.374857 0.374857 -0.089 | 0.1323334 | [-1.0, 0.0, -1.0] | [[0.0, 0.0, 0.0, -0.13233333334528216, 0.0, 0.0], [0.0, 0.0, 0.0, 0.0, -0.1323333333452822, 0.0], [0.0, 0.0, 0.0, 0.0, 0.0, -0.13233333334528213]]
mp-1217322 | TeSe | 6 | 5.450631 | 188.786 | Full Formula (Te3 Se3) Reduced Formula: TeSe abc : 4.398765 4.438050 11.035667 angles: 88.761432 89.398988 61.222464 pbc : True True True Sites (6) # SP a b c magmom --- ---- -------- -------- -------- -------- 0 Te 0.988804 0.736518 0.996912 0 1 Te 0.260448 0.001772 0.175062 -0 2 Te 0.246538 0.011277 0.66128 -0 3 Se 0.762451 0.233306 0.34076 -0 4 Se 0.754375 0.237972 0.827925 -0 5 Se 0.987384 0.779154 0.497961 0 | 1.363479 | [-9.0, 1.0, 2.0] | [[-1.200543061221917, 0.19964211976408877, -0.4553601972061957, -0.2680648197907672, 0.008493517685518481, 0.10171067427414082], [0.08208304418892287, 0.3572968250110552, 0.22691121362263747, -0.05532965337610646, 0.14460584355467584, 0.2987275536523006], [0.2121293271074078, -0.24048687700295357, -0.009984653588704874, 0.20440696485186263, -0.24063903296117306, -0.19903966968133252]]
mp-1217378 | TePb3(ClO2)2 | 10 | 7.185075 | 204.3247 | Full Formula (Te1 Pb3 Cl2 O4) Reduced Formula: TePb3(ClO2)2 abc : 7.006054 7.006054 5.637003 angles: 90.000000 90.000000 132.399791 pbc : True True True Sites (10) # SP a b c magmom --- ---- -------- -------- ------- -------- 0 Te 0.069862 0.930138 0.5 -0 1 Pb 0.6122 0.3878 0 0 2 Pb 0.391887 0.608113 0.5 -0 3 Pb 0.898067 0.101933 0 -0 4 Cl 0.256639 0.743361 0 0 5 Cl 0.74782 0.25218 0.5 -0 6 O 0.773889 0.762127 0.26758 0 7 O 0.773889 0.762127 0.73242 0 8 O 0.237873 0.226111 0.26758 0 9 O 0.237873 0.226111 0.73242 0 | 1.1758 | [-0.0, 1.0, -0.0] | [[0.0, 0.0, 0.0, 0.0, 0.0, 0.9049699398766213], [0.4443097096024343, 0.2942101967947404, 0.45698989770629367, 0.0, 0.0, 0.0], [0.0, 0.0, 0.0, 1.1758000568385722, 0.0, 0.0]]
mp-1218189 | SrLaCrO4 | 28 | 5.923599 | 384.0682 | Full Formula (Sr4 La4 Cr4 O16) Reduced Formula: SrLaCrO4 abc : 5.549510 13.073623 5.549495 angles: 77.748062 89.999204 102.252049 pbc : True True True Sites (28) # SP a b c magmom --- ---- -------- -------- -------- -------- 0 Sr 0.320883 0.642059 0.679123 0.001 1 Sr 0.070827 0.142068 0.429174 0.001 2 Sr 0.820888 0.642066 0.179115 -0.001 3 Sr 0.57083 0.142073 0.929169 -0.001 4 La 0.929651 0.859059 0.57035 -0 5 La 0.679637 0.359051 0.320362 0 6 La 0.429657 0.859066 0.070344 0 7 La 0.179632 0.359046 0.820365 -0 8 Cr 0.50119 0.002339 0.498821 -2.88 9 Cr 0.251175 0.502348 0.248813 -2.879 10 Cr 0.751165 0.502348 0.748826 2.879 11 Cr 0.001197 0.002351 0.998816 2.88 12 O 0.418159 0.836229 0.581837 0.023 13 O 0.168193 0.336386 0.331812 0.023 14 O 0.918162 0.836232 0.081836 -0.023 15 O 0.668196 0.336388 0.831807 -0.023 16 O 0.835299 0.670756 0.664701 -0.014 17 O 0.58575 0.171073 0.414252 0.015 18 O 0.335299 0.670757 0.164702 0.014 19 O 0.085747 0.171071 0.914254 -0.015 20 O 0.247259 0.994685 0.75275 0 21 O 0.997368 0.494629 0.502623 -0 22 O 0.747249 0.994684 0.252757 -0 23 O 0.497362 0.494627 0.002631 0 24 O 0.247244 0.994681 0.252758 0 25 O 0.997381 0.494621 0.002632 -0 26 O 0.747234 0.994679 0.752749 -0 27 O 0.497368 0.494621 0.502623 0 | 0.6616326 | [0.0, -0.0, -1.0] | [[0.0, 0.0, 0.0, 0.0, -0.5724847308251965, 0.0], [0.0, 0.0, 0.0, -0.572485313307509, 0.0, 0.0], [-0.17639991025978227, -0.1764000897402617, 0.6127999999999897, 0.0, 0.0, 0.0]]
mp-1219132 | Re2MoSe4 | 14 | 8.578164 | 303.6046 | Full Formula (Re4 Mo2 Se8) Reduced Formula: Re2MoSe4 abc : 6.733698 6.733497 6.735872 angles: 93.397006 93.616476 93.560374 pbc : True True True Sites (14) # SP a b c magmom --- ---- -------- -------- -------- -------- 0 Re 0.546072 0.414088 0.237001 0 1 Re 0.7637 0.45441 0.586187 0 2 Re 0.584557 0.763915 0.453243 0 3 Re 0.45336 0.586341 0.764596 -0 4 Mo 0.234428 0.54476 0.413468 -0 5 Mo 0.413045 0.235197 0.547367 0 6 Se 0.371487 0.732452 0.125178 -0 7 Se 0.125445 0.370666 0.736223 0 8 Se 0.736663 0.127855 0.368525 -0 9 Se 0.630464 0.270008 0.875541 -0 10 Se 0.869737 0.629899 0.267967 -0 11 Se 0.269994 0.87206 0.629831 -0 12 Se 0.21511 0.212034 0.209521 -0 13 Se 0.785938 0.786315 0.785354 -0 | 0.07929613 | [-2.0, 2.0, -1.0] | [[0.018159604172249575, -0.01631809223369101, -0.047967338874353484, -0.008753833778995211, 0.011892436329542235, -0.021725293172882215], [-0.0060853335932672375, -0.00876655859943234, 0.0015450217131030381, -0.0032722222332711775, 0.02134748176876829, -0.02353379560283899], [0.0126804324993488, 0.018522599660467362, 0.04500651243617482, -0.02537757095240317, -0.004098105324742021, 0.020368615729965824]]
mp-1219553 | RbBH4 | 6 | 1.887135 | 88.26586 | Full Formula (Rb1 B1 H4) Reduced Formula: RbBH4 abc : 4.997689 4.997689 4.997689 angles: 60.000000 60.000000 60.000000 pbc : True True True Sites (6) # SP a b c magmom --- ---- -------- -------- -------- -------- 0 Rb 0 0 0 -0 1 B 0.5 0.5 0.5 -0 2 H 0.399348 0.399348 0.801957 0 3 H 0.399348 0.801957 0.399348 0 4 H 0.801957 0.399348 0.399348 0 5 H 0.399348 0.399348 0.399348 0 | 0.05996 | [-0.0, -1.0, -0.0] | [[0.0, 0.0, 0.0, -0.05996000000000001, 0.0, 0.0], [0.0, 0.0, 0.0, 0.0, -0.05996000000000001, 0.0], [0.0, 0.0, 0.0, 0.0, 0.0, -0.05996000000000001]]
mp-1219554 | RbLiZnS2 | 5 | 3.305508 | 111.4966 | Full Formula (Rb1 Li1 Zn1 S2) Reduced Formula: RbLiZnS2 abc : 7.446151 7.446151 7.446151 angles: 148.635084 148.635084 44.948722 pbc : True True True Sites (5) # SP a b c magmom --- ---- ------- ------- --- -------- 0 Rb 0 0 0 0 1 Li 0.25 0.75 0.5 0 2 Zn 0.75 0.25 0.5 -0 3 S 0.65286 0.65286 0 -0 4 S 0.34714 0.34714 0 -0 | 0.21122 | [0.0, -1.0, -0.0] | [[0.0, 0.0, 0.0, 0.0, -0.21122000000000055, 0.0], [0.0, 0.0, 0.0, 0.21121999999999946, 0.0, 0.0], [0.0384700000000001, -0.03846999999999991, 0.0, 0.0, 0.0, 0.0]]
mp-1219559 | RbNaCd3O4 | 9 | 5.221405 | 162.0937 | Full Formula (Rb1 Na1 Cd3 O4) Reduced Formula: RbNaCd3O4 abc : 6.826065 6.826065 9.265848 angles: 47.461603 47.461603 31.868858 pbc : True True True Sites (9) # SP a b c magmom --- ---- -------- -------- -------- -------- 0 Rb 0.998664 0.998664 0.999116 -0 1 Na 0.179845 0.179845 0.450174 -0 2 Cd 0.807883 0.807883 0.555 -0 3 Cd 0.377146 0.377146 0.805838 -0 4 Cd 0.630858 0.630858 0.191635 -0 5 O 0.238428 0.238428 0.151917 0 6 O 0.76613 0.76613 0.833176 0 7 O 0.598188 0.598188 0.646778 -0 8 O 0.402857 0.402857 0.366365 0 | 0.4621326 | [-1.0, -2.0, 0.0] | [[0.2845796248965746, -0.19221852827401797, 0.11042043787807637, 0.0, 0.22525725160595889, 0.0], [0.0, 0.0, 0.0, 0.27298800015810676, 0.0, -0.1291449506162692], [0.2550073196283936, 0.36416206829950354, 0.04566830660030811, 0.0, 0.051214455472068564, 0.0]]
mp-1220004 | PIrS | 12 | 9.186225 | 184.5643 | Full Formula (P4 Ir4 S4) Reduced Formula: PIrS abc : 5.693542 5.693542 5.693542 angles: 90.000000 90.000000 90.000000 pbc : True True True Sites (12) # SP a b c magmom --- ---- -------- -------- -------- -------- 0 P 0.887824 0.112176 0.612176 -0 1 P 0.112176 0.612176 0.887824 -0 2 P 0.612176 0.887824 0.112176 -0 3 P 0.387824 0.387824 0.387824 -0 4 Ir 0.494601 0.505399 0.005399 0 5 Ir 0.505399 0.005399 0.494601 0 6 Ir 0.005399 0.494601 0.505399 0 7 Ir 0.994601 0.994601 0.994601 0 8 S 0.109719 0.890281 0.390281 -0 9 S 0.890281 0.390281 0.109719 -0 10 S 0.390281 0.109719 0.890281 -0 11 S 0.609719 0.609719 0.609719 -0 | 0.09836 | [1.0, 0.0, 0.0] | [[0.0, 0.0, 0.0, -0.09836, 0.0, 0.0], [0.0, 0.0, 0.0, 0.0, -0.09836, 0.0], [0.0, 0.0, 0.0, 0.0, 0.0, -0.09836]]
mp-1221557 | MnZn(CrS2)4 | 14 | 3.781374 | 256.8296 | Full Formula (Mn1 Zn1 Cr4 S8) Reduced Formula: MnZn(CrS2)4 abc : 7.134880 7.134880 7.134880 angles: 60.000000 60.000000 60.000000 pbc : True True True Sites (14) # SP a b c magmom --- ---- -------- -------- -------- -------- 0 Mn 0.75 0.75 0.75 4.129 1 Zn 0.5 0.5 0.5 0.037 2 Cr 0.624202 0.125266 0.125266 2.951 3 Cr 0.125266 0.624202 0.125266 2.951 4 Cr 0.125266 0.125266 0.624202 2.955 5 Cr 0.125266 0.125266 0.125266 2.955 6 S 0.342953 0.885682 0.885682 -0.064 7 S 0.885682 0.342953 0.885682 -0.059 8 S 0.885682 0.885682 0.342953 -0.055 9 S 0.885682 0.885682 0.885682 -0.055 10 S 0.906213 0.364596 0.364596 -0.058 11 S 0.364596 0.906213 0.364596 -0.057 12 S 0.364596 0.364596 0.906213 -0.056 13 S 0.364596 0.364596 0.364596 -0.056 | 0.02346 | [2.0, 1.0, 2.0] | [[0.0, 0.0, 0.0, -0.02345999999999954, 0.0, 0.0], [0.0, 0.0, 0.0, 0.0, -0.023459999999999544, 0.0], [0.0, 0.0, 0.0, 0.0, 0.0, -0.023459999999999544]]
mp-1222462 | Li4CoTeO6 | 12 | 4.432093 | 116.2554 | Full Formula (Li4 Co1 Te1 O6) Reduced Formula: Li4CoTeO6 abc : 5.225863 5.225863 5.227527 angles: 79.780133 79.780133 119.526488 pbc : True True True Sites (12) # SP a b c magmom --- ---- -------- -------- -------- -------- 0 Li 0.828748 0.171252 0.5 0.002 1 Li 0.169793 0.830207 0.5 0.002 2 Li 0.501603 0.498397 0.5 0.003 3 Li 0.666061 0.333939 0 -0 4 Co 0.334338 0.665662 0 2.699 5 Te 0.000226 0.999774 0 -0.001 6 O 0.083557 0.38851 0.766186 0.039 7 O 0.38031 0.069056 0.764243 0.039 8 O 0.930944 0.61969 0.235757 0.037 9 O 0.61149 0.916443 0.233814 0.039 10 O 0.225297 0.232366 0.224125 0.041 11 O 0.767634 0.774703 0.775875 0.039 | 0.4208097 | [-1.0, 0.0, -1.0] | [[0.0, 0.0, 0.0, 0.07980790558789225, 0.0, -0.28384256843627564], [-0.09141960407051024, 0.07932, 0.016549604070510236, 0.0, -0.03644506480101592, 0.0], [0.0, 0.0, 0.0, 0.04092256843627575, 0.0, 0.30971790558789225]]
mp-1223893 | InAgGeSe4 | 7 | 5.260498 | 192.9219 | Full Formula (In1 Ag1 Ge1 Se4) Reduced Formula: InAgGeSe4 abc : 6.952146 6.952146 6.952146 angles: 129.911685 129.911685 73.547991 pbc : True True True Sites (7) # SP a b c magmom --- ---- -------- -------- -------- -------- 0 In 0.5 0.5 0 0 1 Ag 0.25 0.75 0.5 -0 2 Ge 0.75 0.25 0.5 -0 3 Se 0.086226 0.126714 0.450665 -0 4 Se 0.676048 0.635561 0.549335 -0 5 Se 0.364439 0.913774 0.040487 -0 6 Se 0.873286 0.323952 0.959513 -0 | 0.6208872 | [-0.0, 1.0, -1.0] | [[0.0, 0.0, 0.0, -0.542439988423466, 0.034055184394590744, 0.0], [0.0, 0.0, 0.0, -0.034055184394581384, -0.5424399884234666, 0.0], [0.12457020238736861, -0.12457020238735897, 0.0, 0.0, 0.0, -0.5953699576542066]]
mp-1224848 | GaAgSnSe4 | 7 | 5.083101 | 199.9733 | Full Formula (Ga1 Ag1 Sn1 Se4) Reduced Formula: GaAgSnSe4 abc : 6.950574 6.950574 6.950574 angles: 128.508676 128.508676 75.802429 pbc : True True True Sites (7) # SP a b c magmom --- ---- -------- -------- -------- -------- 0 Ga 0.5 0.5 0 -0 1 Ag 0.25 0.75 0.5 -0 2 Sn 0.75 0.25 0.5 -0 3 Se 0.647103 0.634601 0.500379 0 4 Se 0.134222 0.146724 0.499621 0 5 Se 0.853276 0.352897 0.987498 0 6 Se 0.365399 0.865778 0.012502 0 | 0.6528273 | [-0.0, 1.0, -1.0] | [[0.0, 0.0, 0.0, -0.5094900233538482, -0.03514466144229824, 0.0], [0.0, 0.0, 0.0, 0.03514466144233535, -0.5094900233538481, 0.0], [-0.038099567674277635, 0.038099567674309984, 0.0, 0.0, 0.0, -0.6506000253174236]]
mp-1225894 | CsLiMnS2 | 5 | 3.509413 | 122.5098 | Full Formula (Cs1 Li1 Mn1 S2) Reduced Formula: CsLiMnS2 abc : 7.655348 7.655348 7.655348 angles: 148.439482 148.439482 45.237018 pbc : True True True Sites (5) # SP a b c magmom --- ---- -------- -------- --- -------- 0 Cs 0 0 0 0.011 1 Li 0.25 0.75 0.5 -0.002 2 Mn 0.75 0.25 0.5 4.214 3 S 0.658842 0.658842 0 0.086 4 S 0.341158 0.341158 0 0.084 | 0.2467701 | [-0.0, -1.0, 0.0] | [[0.0, 0.0, 0.0, 0.0, 0.2467699461635552, 0.0], [0.0, 0.0, 0.0, -0.24677006434897428, 0.0, 0.0], [0.12233997070389349, -0.12234002929612052, 0.0, 0.0, 0.0, 0.0]]
mp-1226281 | CrAg(PSe3)2 | 10 | 4.641012 | 248.8734 | Full Formula (Cr1 Ag1 P2 Se6) Reduced Formula: CrAg(PSe3)2 abc : 6.381072 6.381072 7.350601 angles: 81.964692 81.964692 119.998114 pbc : True True True Sites (10) # SP a b c magmom --- ---- -------- -------- -------- -------- 0 Cr 0.333657 0.666343 0 2.88 1 Ag 0.666857 0.333143 0 0.011 2 P 0.050499 0.051059 0.842717 0.013 3 P 0.948941 0.949501 0.157283 0.013 4 Se 0.120616 0.434788 0.758445 -0.026 5 Se 0.391967 0.035043 0.758228 -0.03 6 Se 0.964957 0.608033 0.241772 -0.024 7 Se 0.565212 0.879384 0.241555 -0.027 8 Se 0.720597 0.763304 0.759104 -0.026 9 Se 0.236696 0.279403 0.240896 -0.028 | 0.2490955 | [0.0, -0.0, 1.0] | [[0.0, 0.0, 0.0, -0.001600130983120135, 0.0, -0.0013596161957885016], [0.004060410847449991, -0.17315999821805145, 0.17044959203813856, 0.0, -0.054723288731238745, 0.0], [0.0, 0.0, 0.0, 0.18586961763007137, 0.0, 0.04760986945473296]]
mp-1227372 | BiTeIr | 12 | 12.117 | 289.8699 | Full Formula (Bi4 Te4 Ir4) Reduced Formula: BiTeIr abc : 6.618116 6.618116 6.618116 angles: 90.000000 90.000000 90.000000 pbc : True True True Sites (12) # SP a b c magmom --- ---- -------- -------- -------- -------- 0 Bi 0.130751 0.869249 0.369249 -0 1 Bi 0.869249 0.369249 0.130751 -0 2 Bi 0.369249 0.130751 0.869249 -0 3 Bi 0.630751 0.630751 0.630751 -0 4 Te 0.873427 0.126573 0.626573 0 5 Te 0.126573 0.626573 0.873427 0 6 Te 0.626573 0.873427 0.126573 0 7 Te 0.373427 0.373427 0.373427 0 8 Ir 0.493621 0.506379 0.006379 0 9 Ir 0.506379 0.006379 0.493621 0 10 Ir 0.006379 0.493621 0.506379 0 11 Ir 0.993621 0.993621 0.993621 0 | 0.10234 | [1.0, 0.0, 0.0] | [[0.0, 0.0, 0.0, 0.10234000000000003, 0.0, 0.0], [0.0, 0.0, 0.0, 0.0, 0.10234000000000003, 0.0], [0.0, 0.0, 0.0, 0.0, 0.0, 0.10234000000000003]]
mp-1227983 | BaGa2GeS6 | 10 | 3.723095 | 241.6498 | Full Formula (Ba1 Ga2 Ge1 S6) Reduced Formula: BaGa2GeS6 abc : 6.303771 6.351487 6.400370 angles: 100.450153 101.083144 99.811769 pbc : True True True Sites (10) # SP a b c magmom --- ---- -------- -------- -------- -------- 0 Ba 0.056727 0.056865 0.060529 -0 1 Ga 0.51582 0.665107 0.243983 0 2 Ga 0.247504 0.525247 0.659409 0 3 Ge 0.663255 0.243827 0.52012 0 4 S 0.926525 0.471231 0.791283 0 5 S 0.796984 0.936898 0.481763 0 6 S 0.477284 0.794768 0.931554 0 7 S 0.335878 0.18399 0.608931 -0 8 S 0.61523 0.328398 0.191703 -0 9 S 0.179632 0.608509 0.325565 -0 | 1.122958 | [-2.0, 2.0, 1.0] | [[0.15192507277991985, 0.4503076900257579, -0.26787546293196374, 0.36242860611898153, 0.5015181443873067, 0.12003624202624194], [0.04069851088605786, 0.37797697420550164, 0.38955858911702546, 0.1699707563101321, 0.4013012950682744, 0.4918628188313782], [0.34652236780764084, 0.10574943219983016, 0.19822691329590797, 0.4278018505989882, -0.1310030581586122, 0.32661805609709843]]
mp-1228167 | Ba4ScReWO12 | 19 | 6.867651 | 279.5843 | Full Formula (Ba4 Sc1 Re1 W1 O12) Reduced Formula: Ba4ScReWO12 abc : 10.029870 10.029870 10.029870 angles: 33.889973 33.889973 33.889968 pbc : True True True Sites (19) # SP a b c magmom --- ---- -------- -------- -------- -------- 0 Ba 0.708096 0.708096 0.708096 0 1 Ba 0.289337 0.289337 0.289337 -0 2 Ba 0.868973 0.868973 0.868973 0 3 Ba 0.13473 0.13473 0.13473 0 4 Sc 0.998408 0.998408 0.998408 -0 5 Re 0.419543 0.419543 0.419543 0 6 W 0.579369 0.579369 0.579369 0 7 O 0.385643 0.385643 0.864937 -0 8 O 0.864937 0.385643 0.385643 -0 9 O 0.385643 0.864937 0.385643 -0 10 O 0.608492 0.608492 0.143614 -0 11 O 0.143614 0.608492 0.608492 -0 12 O 0.608492 0.143614 0.608492 -0 13 O 0.220098 0.220098 0.691212 -0 14 O 0.691212 0.220098 0.220098 -0 15 O 0.220098 0.691212 0.220098 -0 16 O 0.78499 0.78499 0.303335 0 17 O 0.303335 0.78499 0.78499 0 18 O 0.78499 0.303335 0.78499 0 | 0.5201401 | [0.0, 0.0, 1.0] | [[0.0, 0.0, 0.0, 0.0, 0.0496049884713272, 0.2734199946999913], [0.2734199946999913, -0.2734200160487086, 0.0, 0.04960501161104892, 0.0, 0.0], [0.2385299810544794, 0.23853001894552264, 0.3959200000000012, 0.0, 0.0, 0.0]]
mp-1228809 | AlReSi | 3 | 9.703824 | 41.28733 | Full Formula (Al1 Re1 Si1) Reduced Formula: AlReSi abc : 4.624251 4.624251 4.624251 angles: 139.519421 139.519421 58.583722 pbc : True True True Sites (3) # SP a b c magmom --- ---- -------- -------- --- -------- 0 Al 0.666912 0.666912 0 -0 1 Re 0.99247 0.99247 0 -0 2 Si 0.340618 0.340618 0 0 | 2.483052 | [0.0, -0.0, -1.0] | [[0.0, 0.0, 0.0, 0.0, -0.33111, 0.0], [0.0, 0.0, 0.0, -0.33111, 0.0, 0.0], [-0.15538, -0.15538, 2.47331, 0.0, 0.0, 0.0]]
mp-1228828 | AsHPbO4 | 14 | 5.666235 | 203.4572 | Full Formula (As2 H2 Pb2 O8) Reduced Formula: AsHPbO4 abc : 6.880097 4.988690 5.954985 angles: 84.521081 90.000000 90.000000 pbc : True True True Sites (14) # SP a b c magmom --- ---- -------- -------- -------- -------- 0 As 0.794244 0.506549 0.257523 -0 1 As 0.205756 0.506549 0.757523 -0 2 H 0.524742 0.480948 0.01151 0 3 H 0.475258 0.480948 0.51151 0 4 Pb 0.19836 0.996804 0.244614 0 5 Pb 0.80164 0.996804 0.744614 0 6 O 0.930781 0.247661 0.387663 -0 7 O 0.932351 0.750049 0.106238 0 8 O 0.067649 0.750049 0.606238 0 9 O 0.069219 0.247661 0.887663 -0 10 O 0.648572 0.360888 0.056881 0 11 O 0.645282 0.641101 0.44757 -0 12 O 0.354718 0.641101 0.94757 -0 13 O 0.351428 0.360888 0.556881 0 | 1.078806 | [-2.0, 1.0, 0.0] | [[0.8414615351009644, 0.14602482752699159, 0.4913127142217335, 0.0, -0.035856239776616255, 0.0], [0.0, 0.0, 0.0, 0.1660422091117999, 0.0, -0.12922644695755325], [0.1690993102001333, 0.18705840036125712, 0.48599342807615126, 0.0, 0.08892501021758746, 0.0]]
mp-12902 | ErAgTe2 | 8 | 7.457799 | 236.1633 | Full Formula (Er2 Ag2 Te4) Reduced Formula: ErAgTe2 abc : 7.084937 7.084937 4.704791 angles: 90.000000 90.000000 90.000000 pbc : True True True Sites (8) # SP a b c magmom --- ---- -------- -------- -------- -------- 0 Er 0.5 0 0.192079 0 1 Er 0 0.5 0.807921 0 2 Ag 0 0 0 -0 3 Ag 0.5 0.5 0 -0 4 Te 0.201495 0.298505 0.291008 -0 5 Te 0.701495 0.201495 0.708992 -0 6 Te 0.798505 0.701495 0.291008 -0 7 Te 0.298505 0.798505 0.708992 -0 | 0.66249 | [1.0, 0.0, 0.0] | [[0.0, 0.0, 0.0, -0.66249, 0.0, 0.0], [0.0, 0.0, 0.0, 0.0, -0.10114000000000001, 0.0], [0.0, 0.0, 0.0, 0.0, 0.0, -0.10114000000000001]]
mp-12903 | YAgTe2 | 8 | 6.227447 | 241.0364 | Full Formula (Y2 Ag2 Te4) Reduced Formula: YAgTe2 abc : 7.126866 7.126866 4.745537 angles: 90.000000 90.000000 90.000000 pbc : True True True Sites (8) # SP a b c magmom --- ---- -------- -------- -------- -------- 0 Y 0 0.5 0.805032 0 1 Y 0.5 0 0.194968 0 2 Ag 0 0 0 0 3 Ag 0.5 0.5 0 0 4 Te 0.798621 0.701379 0.28833 0 5 Te 0.298621 0.798621 0.71167 0 6 Te 0.701379 0.201379 0.71167 0 7 Te 0.201379 0.298621 0.28833 0 | 0.67857 | [1.0, 0.0, 0.0] | [[0.0, 0.0, 0.0, -0.6785699999999999, 0.0, 0.0], [0.0, 0.0, 0.0, 0.0, -0.13606000000000001, 0.0], [0.0, 0.0, 0.0, 0.0, 0.0, -0.13606000000000001]]
mp-13305 | SmSnAu | 3 | 9.683673 | 79.91512 | Full Formula (Sm1 Sn1 Au1) Reduced Formula: SmSnAu abc : 4.834831 4.834831 4.834831 angles: 60.000000 60.000000 60.000000 pbc : True True True Sites (3) # SP a b c magmom --- ---- ---- ---- ---- -------- 0 Sm 0.5 0.5 0.5 -0 1 Sn 0 0 0 0 2 Au 0.25 0.25 0.25 0 | 0.44718 | [0.0, 0.0, 1.0] | [[0.0, 0.0, 0.0, -0.4471799999999999, 0.0, 0.0], [0.0, 0.0, 0.0, 0.0, -0.4471799999999999, 0.0], [0.0, 0.0, 0.0, 0.0, 0.0, -0.44717999999999997]]
mp-1340 | Ga2Se3 | 10 | 4.767618 | 262.1452 | Full Formula (Ga4 Se6) Reduced Formula: Ga2Se3 abc : 6.896578 6.896578 6.769896 angles: 80.952458 80.952458 120.814039 pbc : True True True Sites (10) # SP a b c magmom --- ---- -------- -------- -------- -------- 0 Ga 0.782978 0.280726 0.494858 0 1 Ga 0.280726 0.782978 0.994858 0 2 Ga 0.413829 0.583943 0.499011 0 3 Ga 0.583943 0.413829 0.999011 0 4 Se 0.584435 0.740379 0.113381 -0 5 Se 0.740379 0.584435 0.613381 -0 6 Se 0.046898 0.218671 0.637637 -0 7 Se 0.218671 0.046898 0.137637 -0 8 Se 0.387043 0.901497 0.607514 -0 9 Se 0.901497 0.387043 0.107514 -0 | 0.2099842 | [-1.0, 8.0, 0.0] | [[-0.11501103804000702, 0.05349299617344093, -0.006279940714255493, 0.0, 0.01238562285857239, 0.0], [0.0, 0.0, 0.0, 0.11193750251354606, 0.0, 0.023582282142105525], [0.08065769065160755, 0.10591965521275186, -0.1451834023705266, 0.0, -0.06953270950158383, 0.0]]
mp-13456 | ZnS | 10 | 3.995936 | 202.53 | Full Formula (Zn5 S5) Reduced Formula: ZnS abc : 15.910435 15.910435 15.910435 angles: 13.908782 13.908782 13.908782 pbc : True True True Sites (10) # SP a b c magmom --- ---- -------- -------- -------- -------- 0 Zn 0.733321 0.733321 0.733321 0 1 Zn 0.133316 0.133316 0.133316 -0 2 Zn 0.533327 0.533327 0.533327 -0 3 Zn 0.26668 0.26668 0.26668 0 4 Zn 0.999957 0.999957 0.999957 -0 5 S 0.683288 0.683288 0.683288 -0 6 S 0.083393 0.083393 0.083393 -0 7 S 0.483299 0.483299 0.483299 0 8 S 0.216735 0.216735 0.216735 -0 9 S 0.950011 0.950011 0.950011 -0 | 0.1018436 | [-0.0, -0.0, -1.0] | [[0.0, 0.0, 0.0, 0.0, -0.031306920538403823, -0.006479281777388601], [-0.006479281777388538, 0.0064792827307970525, 0.0, -0.0313069252773822, 0.0, 0.0], [-0.05414519119347859, -0.054145199293040853, 0.06714698860138837, 0.0, 0.0, 0.0]]
mp-13725 | Li3PO4 | 16 | 2.388293 | 161.0197 | Full Formula (Li6 P2 O8) Reduced Formula: Li3PO4 abc : 4.922448 5.296402 6.176136 angles: 90.000000 90.000000 90.000000 pbc : True True True Sites (16) # SP a b c magmom --- ---- -------- -------- -------- -------- 0 Li 0.509417 0.84452 0 0 1 Li 0.009417 0.15548 0.5 0 2 Li 0.508363 0.326434 0.252873 -0 3 Li 0.008363 0.673566 0.247127 -0 4 Li 0.008363 0.673566 0.752873 -0 5 Li 0.508363 0.326434 0.747127 -0 6 P 0.50142 0.824261 0.5 -0 7 P 0.00142 0.175739 0 -0 8 O 0.10701 0.313509 0.792862 -0 9 O 0.602126 0.103508 0.5 0 10 O 0.185191 0.818396 0.5 0 11 O 0.685191 0.181604 0 0 12 O 0.60701 0.686491 0.292862 0 13 O 0.10701 0.313509 0.207138 0 14 O 0.102126 0.896492 0 0 15 O 0.60701 0.686491 0.707138 0 | 0.6597004 | [0.0, 0.0, 1.0] | [[0.0, 0.0, 0.0, 0.0, -0.18905999999999995, 0.0], [0.0, 0.0, 0.0, -0.19108, 0.0, 0.0], [-0.28021999999999997, -0.27722, 0.52899, 0.0, 0.0, 0.0]]
mp-13863 | BaGeO3 | 20 | 4.801995 | 356.8194 | Full Formula (Ba4 Ge4 O12) Reduced Formula: BaGeO3 abc : 4.681983 5.816147 13.103379 angles: 90.000000 90.000000 90.000000 pbc : True True True Sites (20) # SP a b c magmom --- ---- -------- -------- -------- -------- 0 Ba 0.276908 0.818348 0.860971 -0 1 Ba 0.776908 0.681652 0.139029 -0 2 Ba 0.723092 0.318348 0.639029 -0 3 Ba 0.223092 0.181652 0.360971 -0 4 Ge 0.821312 0.309335 0.923908 0 5 Ge 0.321312 0.190665 0.076092 0 6 Ge 0.178688 0.809335 0.576092 0 7 Ge 0.678688 0.690665 0.423908 0 8 O 0.764359 0.604565 0.912447 0 9 O 0.264359 0.895435 0.087553 0 10 O 0.235641 0.104565 0.587553 0 11 O 0.735641 0.395435 0.412447 0 12 O 0.750775 0.120911 0.824014 0 13 O 0.250775 0.379089 0.175986 0 14 O 0.249225 0.620911 0.675986 0 15 O 0.749225 0.879089 0.324014 0 16 O 0.29417 0.717073 0.449248 -0 17 O 0.79417 0.782927 0.550752 -0 18 O 0.70583 0.217073 0.050752 -0 19 O 0.20583 0.282927 0.949248 -0 | 0.17409 | [0.0, 0.0, 1.0] | [[0.0, 0.0, 0.0, -0.0050399999999999985, 0.0, 0.0], [0.0, 0.0, 0.0, 0.0, -0.17409, 0.0], [0.0, 0.0, 0.0, 0.0, 0.0, -0.04380999999999999]]
mp-13868 | PdF4 | 10 | 4.473438 | 135.4238 | Full Formula (Pd2 F8) Reduced Formula: PdF4 abc : 6.691431 5.649441 5.582094 angles: 73.132558 53.896881 52.970561 pbc : True True True Sites (10) # SP a b c magmom --- ---- -------- -------- -------- -------- 0 Pd 0.761794 0.238206 0.238206 -0 1 Pd 0.011794 0.488206 0.488206 -0 2 F 0.240281 0.070841 0.479329 0 3 F 0.209549 0.479329 0.070841 0 4 F 0.709267 0.479165 0.509459 -0 5 F 0.302109 0.509459 0.479165 -0 6 F 0.740541 0.947891 0.540733 -0 7 F 0.770835 0.540733 0.947891 0 8 F 0.179159 0.009719 0.040451 0 9 F 0.770671 0.040451 0.009719 0 | 0.702243 | [0.0, 0.0, 1.0] | [[0.0, 0.0, 0.0, 0.0, -0.11867000000000001, 0.0], [0.0, 0.0, 0.0, -0.12575, 0.0, 0.0], [-0.3951299999999999, -0.3883400000000001, -0.43151999999999985, 0.0, 0.0, 0.0]]
mp-13956 | Ag2PSe3 | 48 | 5.605578 | 1146.03 | Full Formula (Ag16 P8 Se24) Reduced Formula: Ag2PSe3 abc : 6.631262 11.755565 14.701324 angles: 90.000000 90.000000 90.000000 pbc : True True True Sites (48) # SP a b c magmom --- ---- -------- -------- -------- -------- 0 Ag 0.780082 0.286746 0.628895 -0 1 Ag 0.280082 0.213254 0.371105 -0 2 Ag 0.219918 0.786746 0.871105 -0 3 Ag 0.719918 0.713254 0.128895 -0 4 Ag 0.46426 0.304641 0.107114 0 5 Ag 0.96426 0.195359 0.892886 0 6 Ag 0.53574 0.804641 0.392886 0 7 Ag 0.03574 0.695359 0.607114 0 8 Ag 0.575378 0.615912 0.875272 0 9 Ag 0.075378 0.884088 0.124728 0 10 Ag 0.424622 0.115912 0.624728 0 11 Ag 0.924622 0.384088 0.375272 0 12 Ag 0.58333 0.361 0.887781 0 13 Ag 0.08333 0.139 0.112219 0 14 Ag 0.41667 0.861 0.612219 0 15 Ag 0.91667 0.639 0.387781 0 16 P 0.107513 0.469265 0.800645 -0 17 P 0.607513 0.030735 0.199355 -0 18 P 0.892487 0.969265 0.699355 -0 19 P 0.392487 0.530735 0.300645 -0 20 P 0.062641 0.505016 0.955686 -0 21 P 0.562641 0.994984 0.044314 -0 22 P 0.937359 0.005016 0.544314 -0 23 P 0.437359 0.494984 0.455686 -0 24 Se 0.259416 0.301145 0.790085 0 25 Se 0.759416 0.198855 0.209915 0 26 Se 0.740584 0.801145 0.709915 0 27 Se 0.240584 0.698855 0.290085 0 28 Se 0.80281 0.470334 0.738951 -0 29 Se 0.30281 0.029666 0.261049 -0 30 Se 0.19719 0.970334 0.761049 -0 31 Se 0.69719 0.529666 0.238951 -0 32 Se 0.135628 0.486469 0.519097 -0 33 Se 0.635628 0.013531 0.480903 -0 34 Se 0.864372 0.986469 0.980903 -0 35 Se 0.364372 0.513531 0.019097 -0 36 Se 0.619041 0.637203 0.513909 0 37 Se 0.119041 0.862797 0.486091 0 38 Se 0.380959 0.137203 0.986091 0 39 Se 0.880959 0.362797 0.013909 0 40 Se 0.590885 0.323615 0.463002 0 41 Se 0.090885 0.176385 0.536998 0 42 Se 0.409115 0.823615 0.036998 0 43 Se 0.909115 0.676385 0.963002 0 44 Se 0.207639 0.384452 0.246113 -0 45 Se 0.707639 0.115548 0.753887 0 46 Se 0.792361 0.884452 0.253887 0 47 Se 0.292361 0.615548 0.746113 0 | 0.17376 | [0.0, 1.0, 0.0] | [[0.0, 0.0, 0.0, -0.06863999999999999, 0.0, 0.0], [0.0, 0.0, 0.0, 0.0, -0.17376, 0.0], [0.0, 0.0, 0.0, 0.0, 0.0, 0.0015499999999999954]]
mp-13982 | CdCu2GeS4 | 16 | 4.497222 | 325.2258 | Full Formula (Cd2 Cu4 Ge2 S8) Reduced Formula: CdCu2GeS4 abc : 6.343104 6.604929 7.762740 angles: 90.000000 90.000000 90.000000 pbc : True True True Sites (16) # SP a b c magmom --- ---- -------- -------- -------- -------- 0 Cd 0.506962 0.843067 0.5 0 1 Cd 0.006962 0.156933 0 0 2 Cu 0.005648 0.671609 0.748876 -0 3 Cu 0.505648 0.328391 0.248876 -0 4 Cu 0.505648 0.328391 0.751124 -0 5 Cu 0.005648 0.671609 0.251124 -0 6 Ge 0.009168 0.177422 0.5 -0 7 Ge 0.509168 0.822578 0 -0 8 S 0.102007 0.844062 0.5 0 9 S 0.602007 0.155938 0 0 10 S 0.650878 0.205067 0.5 -0 11 S 0.150878 0.794933 0 -0 12 S 0.642345 0.654259 0.769043 -0 13 S 0.642345 0.654259 0.230957 -0 14 S 0.142345 0.345741 0.269043 -0 15 S 0.142345 0.345741 0.730957 -0 | 0.342454 | [0.0, 0.0, 1.0] | [[0.0, 0.0, 0.0, 0.0, -0.06744, 0.0], [0.0, 0.0, 0.0, -0.11590999999999993, 0.0, 0.0], [-0.16599000000000003, -0.18068999999999996, 0.2389, 0.0, 0.0, 0.0]]
mp-14090 | TlCuSe2 | 8 | 6.644184 | 212.8597 | Full Formula (Tl2 Cu2 Se4) Reduced Formula: TlCuSe2 abc : 7.332613 7.332613 7.332613 angles: 132.087609 132.087609 70.090693 pbc : True True True Sites (8) # SP a b c magmom --- ---- -------- -------- -------- -------- 0 Tl 0.5 0.5 0 0 1 Tl 0.25 0.75 0.5 0 2 Cu 0 0 0 -0 3 Cu 0.75 0.25 0.5 -0 4 Se 0.375 0.327155 0.452155 -0 5 Se 0.875 0.922845 0.547845 -0 6 Se 0.672845 0.125 0.047845 -0 7 Se 0.077155 0.625 0.952155 -0 | 0.04899551 | [-1.0, -1.0, -0.0] | [[0.0, 0.0, 0.0, 0.04899550587376191, 0.0, 0.0], [0.0, 0.0, 0.0, 0.0, 0.048995505873761926, 0.0], [0.0, 0.0, 0.0, 0.0, 0.0, 0.017812817665886948]]
mp-14092 | AlAgTe2 | 8 | 5.13726 | 252.155 | Full Formula (Al2 Ag2 Te4) Reduced Formula: AlAgTe2 abc : 7.619761 7.619761 7.619761 angles: 130.182130 130.182130 73.115768 pbc : True True True Sites (8) # SP a b c magmom --- ---- ------- ------- ------- -------- 0 Al 0.5 0.5 0 0 1 Al 0.25 0.75 0.5 0 2 Ag 0 0 0 -0 3 Ag 0.75 0.25 0.5 -0 4 Te 0.14589 0.125 0.52089 -0 5 Te 0.875 0.39589 0.02089 -0 6 Te 0.375 0.85411 0.97911 -0 7 Te 0.60411 0.625 0.47911 -0 | 0.084225 | [0.0, 1.0, 0.0] | [[0.0, 0.0, 0.0, 0.08422500000000008, 0.0, 0.0], [0.0, 0.0, 0.0, 0.0, 0.08422500000000008, 0.0], [0.0, 0.0, 0.0, 0.0, 0.0, -0.03934000000000004]]
mp-14193 | K2ThF6 | 9 | 4.724272 | 149.1113 | Full Formula (K2 Th1 F6) Reduced Formula: K2ThF6 abc : 6.680692 6.680692 3.857776 angles: 90.000000 90.000000 120.000000 pbc : True True True Sites (9) # SP a b c magmom --- ---- -------- -------- --- -------- 0 K 0.333333 0.666667 0.5 -0 1 K 0.666667 0.333333 0.5 -0 2 Th 0 0 0 -0 3 F 0 0.227981 0.5 -0 4 F 0.772019 0.772019 0.5 -0 5 F 0.227981 0 0.5 -0 6 F 0.655971 0 0 0 7 F 0.344029 0.344029 0 0 8 F 0 0.655971 0 0 | 0.3736105 | [-1.0, -0.0, 0.0] | [[0.2641825004498978, -0.26418249984987896, 0.0, 0.0, 0.0, 0.0], [0.0, 0.0, 0.0, 0.0, 0.0, -0.26418249984987896], [0.0, 0.0, 0.0, 0.0, 0.0, 0.0]]
mp-14367 | AsPO5 | 28 | 3.744877 | 329.7107 | Full Formula (As4 P4 O20) Reduced Formula: AsPO5 abc : 4.611447 8.352005 8.560618 angles: 90.000000 90.000000 90.000000 pbc : True True True Sites (28) # SP a b c magmom --- ---- -------- -------- -------- -------- 0 As 0.623539 0.349302 0.598841 -0 1 As 0.123539 0.150698 0.401159 -0 2 As 0.376461 0.849302 0.901159 -0 3 As 0.876461 0.650698 0.098841 -0 4 P 0.615298 0.966409 0.215889 0 5 P 0.115298 0.533591 0.784111 0 6 P 0.384702 0.466409 0.284111 0 7 P 0.884702 0.033591 0.715889 0 8 O 0.045452 0.503252 0.960681 -0 9 O 0.545452 0.996748 0.039319 -0 10 O 0.954548 0.003252 0.539319 -0 11 O 0.454548 0.496748 0.460681 -0 12 O 0.210139 0.710255 0.75192 -0 13 O 0.710139 0.789745 0.24808 -0 14 O 0.789861 0.210255 0.74808 -0 15 O 0.289861 0.289745 0.25192 -0 16 O 0.905173 0.319779 0.455353 -0 17 O 0.405173 0.180221 0.544647 -0 18 O 0.094827 0.819779 0.044647 -0 19 O 0.594827 0.680221 0.955353 -0 20 O 0.150499 0.594137 0.251535 -0 21 O 0.650499 0.905863 0.748465 -0 22 O 0.849501 0.094137 0.248465 -0 23 O 0.349501 0.405863 0.751535 -0 24 O 0.655682 0.481369 0.177411 0 25 O 0.155682 0.018631 0.822589 0 26 O 0.344318 0.981369 0.322589 0 27 O 0.844318 0.518631 0.677411 0 | 0.08661 | [0.0, 1.0, 0.0] | [[0.0, 0.0, 0.0, 0.03960999999999999, 0.0, 0.0], [0.0, 0.0, 0.0, 0.0, 0.03536, 0.0], [0.0, 0.0, 0.0, 0.0, 0.0, 0.08661]]
mp-14433 | NaGe2N3 | 12 | 4.627618 | 150.9176 | Full Formula (Na2 Ge4 N6) Reduced Formula: NaGe2N3 abc : 5.772633 5.772633 5.186497 angles: 90.000000 90.000000 119.166354 pbc : True True True Sites (12) # SP a b c magmom --- ---- -------- -------- -------- -------- 0 Na 0.338692 0.338692 0.504713 0 1 Na 0.661308 0.661308 0.004713 0 2 Ge 0.988317 0.324128 0.975537 -0 3 Ge 0.011683 0.675872 0.475537 -0 4 Ge 0.675872 0.011683 0.475537 -0 5 Ge 0.324128 0.988317 0.975537 -0 6 N 0.257964 0.257964 0.045654 0 7 N 0.742036 0.742036 0.545654 0 8 N 0.34134 0.923956 0.620279 0 9 N 0.923956 0.34134 0.620279 0 10 N 0.076044 0.65866 0.120279 0 11 N 0.65866 0.076044 0.120279 0 | 0.5486416 | [0.0, 0.0, 1.0] | [[0.0, 0.0, 0.0, 0.0, 0.019599999999999996, 0.0], [0.0, 0.0, 0.0, -0.30678, 0.0, 0.0], [-0.031079999999999993, -0.3470499999999999, 0.4237900000000002, 0.0, 0.0, 0.0]]
mp-14444 | Hf(PS3)2 | 18 | 2.742927 | 524.0584 | Full Formula (Hf2 P4 S12) Reduced Formula: Hf(PS3)2 abc : 12.371123 11.661927 7.139107 angles: 78.245075 67.354313 34.400612 pbc : True True True Sites (18) # SP a b c magmom --- ---- -------- -------- -------- -------- 0 Hf 0.351011 0.351011 0.148989 0 1 Hf 0.101011 0.101011 0.898989 0 2 P 0.142702 0.231744 0.481311 0 3 P 0.768689 0.105757 0.107298 0 4 P 0.105757 0.768689 0.018256 0 5 P 0.231744 0.142702 0.144243 0 6 S 0.687564 0.167425 0.865094 -0 7 S 0.167425 0.687564 0.279918 -0 8 S 0.077639 0.460524 0.473228 -0 9 S 0.460524 0.077639 0.988609 -0 10 S 0.261391 0.776772 0.789476 -0 11 S 0.776772 0.261391 0.172361 -0 12 S 0.345677 0.887616 0.09009 -0 13 S 0.887616 0.345677 0.676618 -0 14 S 0.573382 0.15991 0.362384 -0 15 S 0.15991 0.573382 0.904323 -0 16 S 0.384906 0.970082 0.562436 -0 17 S 0.970082 0.384906 0.082575 -0 | 0.1562305 | [-0.0, 1.0, -0.0] | [[0.0, 0.0, 0.0, 0.0, 0.0, 0.02036763013374534], [0.023608651738940393, -0.034273376148947016, -0.15058527319343068, 0.0, 0.0, 0.0], [0.0, 0.0, 0.0, -0.004506848086748809, 0.0, 0.0]]
mp-14780 | Na6MnSe4 | 22 | 3.021456 | 559.1635 | Full Formula (Na12 Mn2 Se8) Reduced Formula: Na6MnSe4 abc : 9.420872 9.420872 7.274882 angles: 90.000000 90.000000 120.000003 pbc : True True True Sites (22) # SP a b c magmom --- ---- -------- -------- -------- -------- 0 Na 0.14796 0.85204 0.539602 0.005 1 Na 0.295919 0.14796 0.039602 0.004 2 Na 0.85204 0.704081 0.039602 0.005 3 Na 0.14796 0.295919 0.539602 0.005 4 Na 0.704081 0.85204 0.539602 0.004 5 Na 0.85204 0.14796 0.039602 0.005 6 Na 0.531057 0.468943 0.370529 0.002 7 Na 0.062114 0.531057 0.870529 0.002 8 Na 0.468943 0.937886 0.870529 0.002 9 Na 0.531057 0.062114 0.370529 0.002 10 Na 0.937886 0.468943 0.370529 0.002 11 Na 0.468943 0.531057 0.870529 0.002 12 Mn 0.333333 0.666667 0.251459 4.144 13 Mn 0.666667 0.333333 0.751459 4.144 14 Se 0.333333 0.666667 0.600775 0.044 15 Se 0.666667 0.333333 0.100775 0.044 16 Se 0.185837 0.814163 0.143224 0.048 17 Se 0.371674 0.185837 0.643224 0.044 18 Se 0.814163 0.628326 0.643224 0.047 19 Se 0.185837 0.371674 0.143224 0.048 20 Se 0.628326 0.814163 0.143224 0.044 21 Se 0.814163 0.185837 0.643224 0.048 | 0.3693876 | [0.0, -0.0, -1.0] | [[0.0, 0.0, 0.0, 0.0, -0.19149498774560456, 0.0], [0.0, 0.0, 0.0, -0.1914950122588773, 0.0, 0.0], [-0.12688999187840677, -0.1268900081215942, 0.32286999999999993, 0.0, 0.0, 0.0]]
mp-14864 | Cs2Ti(PO4)2 | 52 | 3.413009 | 980.1107 | Full Formula (Cs8 Ti4 P8 O32) Reduced Formula: Cs2Ti(PO4)2 abc : 7.362678 9.484032 14.036096 angles: 90.000000 90.000000 90.000000 pbc : True True True Sites (52) # SP a b c magmom --- ---- -------- -------- -------- -------- 0 Cs 0.774749 0.615457 0.079465 0 1 Cs 0.274749 0.884543 0.920535 0 2 Cs 0.225251 0.115457 0.420535 0 3 Cs 0.725251 0.384543 0.579465 0 4 Cs 0.265026 0.342699 0.09503 -0 5 Cs 0.765026 0.157301 0.90497 -0 6 Cs 0.734974 0.842699 0.40497 -0 7 Cs 0.234974 0.657301 0.59503 -0 8 Ti 0.745392 0.743686 0.798934 -0 9 Ti 0.245392 0.756314 0.201066 -0 10 Ti 0.254608 0.243686 0.701066 -0 11 Ti 0.754608 0.256314 0.298934 -0 12 P 0.025505 0.527734 0.342881 0 13 P 0.525505 0.972266 0.657119 0 14 P 0.974495 0.027734 0.157119 0 15 P 0.474495 0.472266 0.842881 0 16 P 0.923986 0.992465 0.664123 -0 17 P 0.423986 0.507535 0.335877 -0 18 P 0.076014 0.492465 0.835877 0 19 P 0.576014 0.007535 0.164123 -0 20 O 0.063614 0.665962 0.287218 -0 21 O 0.563614 0.834038 0.712782 -0 22 O 0.936386 0.165962 0.212782 -0 23 O 0.436386 0.334038 0.787218 -0 24 O 0.900686 0.432802 0.28135 0 25 O 0.400686 0.067198 0.71865 0 26 O 0.099314 0.932802 0.21865 0 27 O 0.599314 0.567198 0.78135 0 28 O 0.309787 0.30081 0.592085 0 29 O 0.809787 0.19919 0.407915 0 30 O 0.690213 0.80081 0.907915 0 31 O 0.190213 0.69919 0.092085 0 32 O 0.962248 0.553946 0.442897 0 33 O 0.462248 0.946054 0.557103 0 34 O 0.037752 0.053946 0.057103 0 35 O 0.537752 0.446054 0.942897 0 36 O 0.217973 0.441023 0.344376 0 37 O 0.717973 0.058977 0.655624 0 38 O 0.782027 0.941023 0.155624 0 39 O 0.282027 0.558977 0.844376 0 40 O 0.533322 0.373775 0.311597 -0 41 O 0.033322 0.126225 0.688403 -0 42 O 0.466678 0.873775 0.188403 -0 43 O 0.966678 0.626225 0.811597 -0 44 O 0.475752 0.581042 0.426576 0 45 O 0.975752 0.918958 0.573424 0 46 O 0.524248 0.081042 0.073424 0 47 O 0.024248 0.418958 0.926576 0 48 O 0.583346 0.103719 0.253504 0 49 O 0.083346 0.396281 0.746496 0 50 O 0.416654 0.603719 0.246496 -0 51 O 0.916654 0.896281 0.753504 0 | 0.137 | [0.0, 0.0, 1.0] | [[0.0, 0.0, 0.0, -0.02695, 0.0, 0.0], [0.0, 0.0, 0.0, 0.0, -0.137, 0.0], [0.0, 0.0, 0.0, 0.0, 0.0, 0.08473]]
mp-14983 | Si4P4Ru | 9 | 3.657797 | 153.1281 | Full Formula (Si4 P4 Ru1) Reduced Formula: Si4P4Ru abc : 4.970290 5.665877 6.208293 angles: 85.594433 111.729939 109.245581 pbc : True True True Sites (9) # SP a b c magmom --- ---- -------- -------- -------- -------- 0 Si 0.67022 0.224384 0.773619 0 1 Si 0.237463 0.656247 0.567712 0 2 Si 0.35884 0.405517 0.119103 0 3 Si 0.844262 0.027174 0.310639 -0 4 P 0.159942 0.984831 0.681286 -0 5 P 0.621573 0.588978 0.877939 0 6 P 0.766435 0.357797 0.436424 -0 7 P 0.341355 0.773001 0.241288 0 8 Ru 0.99981 0.000271 0.000489 0 | 0.1742197 | [-4.0, -1.0, 1.0] | [[0.08971356235293983, 0.01114925800070342, 0.0014881814935051784, -0.03881650491640281, 0.12021291365586104, -0.054743708329620396], [-0.01779695886476271, 0.022665602450100183, 0.050345835320791704, 0.016554324533307314, -0.03584031596851685, 0.006454250045219125], [0.08978879748003504, 0.021074976643514955, -0.05856649082881652, 0.048202756009670625, -0.031612925902536754, -0.027470836883541797]]
mp-15074 | Sr(PIr)2 | 15 | 9.336428 | 284.926 | Full Formula (Sr3 P6 Ir6) Reduced Formula: Sr(PIr)2 abc : 6.783686 6.783686 7.149407 angles: 90.000000 90.000000 119.999997 pbc : True True True Sites (15) # SP a b c magmom --- ---- -------- -------- -------- -------- 0 Sr 0 0.601263 0.833333 -0 1 Sr 0.398737 0.398737 0.5 -0 2 Sr 0.601263 0 0.166667 -0 3 P 0.877207 0.216282 0.542488 0 4 P 0.216282 0.877207 0.457512 0 5 P 0.122793 0.339075 0.124178 0 6 P 0.783718 0.660925 0.209155 0 7 P 0.339075 0.122793 0.875822 0 8 P 0.660925 0.783718 0.790845 0 9 Ir 0.870265 0.870265 0.5 0 10 Ir 0.129735 0 0.166667 0 11 Ir 0.490023 0.490023 0 -0 12 Ir 0 0.509977 0.333333 -0 13 Ir 0.509977 0 0.666667 -0 14 Ir 0 0.129735 0.833333 0 | 1.551143 | [-1.0, -0.0, 0.0] | [[-0.9956148834187214, 0.9956150389010116, 0.0, -0.650805, 0.0, 0.0], [0.0, 0.0, 0.0, 0.0, 0.6508050000000001, 0.9956150389010113], [0.0, 0.0, 0.0, 0.0, 0.0, 0.0]]
mp-15144 | ZnAg2GeO4 | 16 | 6.008714 | 230.913 | Full Formula (Zn2 Ag4 Ge2 O8) Reduced Formula: ZnAg2GeO4 abc : 5.686436 5.637684 9.102771 angles: 52.305909 90.000000 90.000000 pbc : True True True Sites (16) # SP a b c magmom --- ---- -------- -------- -------- -------- 0 Zn 0.811151 0.998302 0.501148 0 1 Zn 0.188849 0.998302 0.001148 0 2 Ag 0.194941 0.510132 0.496073 0 3 Ag 0.805059 0.510132 0.996073 0 4 Ag 0.304928 0.738805 0.756812 0 5 Ag 0.695072 0.738805 0.256812 0 6 Ge 0.686634 0.250486 0.750497 -0 7 Ge 0.313366 0.250486 0.250497 -0 8 O 0.293273 0.596224 0.216734 -0 9 O 0.706727 0.596224 0.716734 -0 10 O 0.79712 0.29565 0.551421 -0 11 O 0.20288 0.29565 0.051421 -0 12 O 0.614218 0.137131 0.282036 -0 13 O 0.148838 0.971271 0.453278 0 14 O 0.385782 0.137131 0.782036 -0 15 O 0.851162 0.971271 0.953278 0 | 0.8331097 | [-1.0, 9.0, 0.0] | [[0.05727, 0.008659999999999996, -0.02321999999999997, 0.0, -0.37975999999999993, 0.0], [0.0, 0.0, 0.0, -0.09857999999999997, 0.0, -0.04432999999999999], [-0.40286, -0.2903599999999999, 0.66281, 0.0, 0.04470000000000003, 0.0]]
mp-1539101 | TeSeO4 | 12 | 4.511582 | 199.1636 | Full Formula (Te2 Se2 O8) Reduced Formula: TeSeO4 abc : 4.491448 6.851292 7.659463 angles: 116.565071 107.047904 90.008327 pbc : True True True Sites (12) # SP a b c magmom --- ---- -------- -------- -------- -------- 0 Te 0.130679 0.891411 0.782598 0 1 Te 0.848194 0.108892 0.217567 0 2 Se 0.620218 0.625939 0.251284 0 3 Se 0.868998 0.37473 0.748883 -0 4 O 0.799311 0.951531 0.903249 0 5 O 0.147064 0.203963 0.781753 -0 6 O 0.684954 0.756445 0.512679 0 7 O 0.865467 0.422341 0.218493 -0 8 O 0.396161 0.04837 0.096911 -0 9 O 0.866227 0.796976 0.21897 -0 10 O 0.672406 0.243803 0.487476 -0 11 O 0.147324 0.578101 0.781237 0 | 1.750742 | [-1.0, -0.0, 0.0] | [[0.0, 0.0, 0.0, 0.0, -1.7507416518646597, 0.0], [0.0, 0.0, 0.0, 0.2840991455837979, 0.0, 0.0], [0.4013548081427174, 0.22050742162737327, 0.7472500705020734, 0.0, 0.0, 0.0]]
mp-1539137 | RbCr5S8 | 14 | 3.842489 | 260.1417 | Full Formula (Rb1 Cr5 S8) Reduced Formula: RbCr5S8 abc : 3.466841 8.753023 9.031262 angles: 104.433731 101.065770 89.999997 pbc : True True True Sites (14) # SP a b c magmom --- ---- -------- -------- -------- -------- 0 Rb 0.49893 0.499188 0.99786 0.003 1 Cr 0.294874 0.665326 0.589748 2.863 2 Cr 0.705198 0.327311 0.410397 2.797 3 Cr 0.340638 0.02063 0.681275 2.829 4 Cr 0.65372 0.989297 0.307441 -0.513 5 Cr 0.006294 0.998122 0.012588 2.676 6 S 0.237601 0.154642 0.475201 -0.027 7 S 0.758533 0.846378 0.517067 -0.029 8 S 0.1718 0.483011 0.343599 -0.093 9 S 0.828604 0.513697 0.657209 -0.099 10 S 0.090049 0.827118 0.180097 -0.01 11 S 0.914333 0.163498 0.828665 -0.083 12 S 0.425803 0.850892 0.851606 -0.084 13 S 0.573624 0.160889 0.147247 -0.056 | 0.1112239 | [-2.0, 0.0, -1.0] | [[-0.08210335596086507, 0.008223571343734973, 0.006526603181683392, 0.0, -0.04898354586737789, 0.0], [0.0, 0.0, 0.0, -0.09164736695985726, 0.0, 0.03040780335074836], [0.048069435219110286, -0.00526198566150872, -0.011769736255035907, 0.0, 0.026352619232296783, 0.0]]
mp-1540546 | RbPbF3 | 10 | 5.30647 | 218.8382 | Full Formula (Rb2 Pb2 F6) Reduced Formula: RbPbF3 abc : 9.565494 6.710009 6.821398 angles: 59.455708 44.523332 45.472409 pbc : True True True Sites (10) # SP a b c magmom --- ---- -------- -------- -------- -------- 0 Rb 0.247165 0.431957 0.537994 0 1 Rb 0.747142 0.43198 0.53784 0 2 Pb 0.983396 0.904095 0.065573 -0 3 Pb 0.48339 0.904106 0.06562 0 4 F 0.188741 0.419019 0.016391 -0 5 F 0.827327 0.780485 0.550461 -0 6 F 0.327349 0.780188 0.016601 0 7 F 0.688875 0.41901 0.189072 -0 8 F 0.654144 0.953137 0.189986 0 9 F 0.154322 0.953113 0.550524 -0 | 0.8186669 | [0.0, -0.0, -1.0] | [[0.0, 0.0, 0.0, 0.0, -0.23429365226002333, 0.5374140500324371], [0.5374140410871227, -0.537080368056131, 0.0, -0.2347045611685224, 0.0, 0.0], [-0.57622999741989, -0.5764285949302167, 0.07683862651803164, 0.0, 0.0, 0.0]]
mp-15492 | DyTa7O19 | 54 | 8.422166 | 683.4156 | Full Formula (Dy2 Ta14 O38) Reduced Formula: DyTa7O19 abc : 6.269528 6.269528 20.076342 angles: 90.000000 90.000000 119.999995 pbc : True True True Sites (54) # SP a b c magmom --- ---- -------- -------- -------- -------- 0 Dy 0 0 0.5 0 1 Dy 0 0 0 0 2 Ta 0.307414 0.973861 0.655494 0 3 Ta 0.026139 0.692586 0.344506 0 4 Ta 0.026139 0.333552 0.655494 0 5 Ta 0.666448 0.692586 0.655494 0 6 Ta 0.026139 0.333552 0.844506 0 7 Ta 0.666448 0.692586 0.844506 0 8 Ta 0.307414 0.973861 0.844506 0 9 Ta 0.666448 0.973861 0.155494 0 10 Ta 0.307414 0.333552 0.155494 0 11 Ta 0.307414 0.333552 0.344506 0 12 Ta 0.666448 0.973861 0.344506 0 13 Ta 0.026139 0.692586 0.155494 0 14 Ta 0.333333 0.666667 0.5 0 15 Ta 0.333333 0.666667 0 0 16 O 0 0 0.631344 -0 17 O 0 0 0.868656 -0 18 O 0 0 0.368656 -0 19 O 0 0 0.131344 -0 20 O 0.333333 0.666667 0.665804 -0 21 O 0.333333 0.666667 0.834196 -0 22 O 0.333333 0.666667 0.334196 -0 23 O 0.333333 0.666667 0.165804 -0 24 O 0.42145 0.333554 0.652959 -0 25 O 0.666446 0.57855 0.347041 -0 26 O 0.666446 0.087896 0.652959 -0 27 O 0.912104 0.57855 0.652959 -0 28 O 0.666446 0.087896 0.847041 -0 29 O 0.912104 0.57855 0.847041 -0 30 O 0.42145 0.333554 0.847041 -0 31 O 0.912104 0.333554 0.152959 -0 32 O 0.04325 0.751228 0.25 -0 33 O 0.707978 0.95675 0.25 -0 34 O 0.248772 0.292022 0.25 -0 35 O 0.248772 0.95675 0.75 -0 36 O 0.707978 0.751228 0.75 -0 37 O 0.04325 0.292022 0.75 -0 38 O 0.096652 0.719389 0.055687 -0 39 O 0.622737 0.903348 0.444313 -0 40 O 0.280611 0.377263 0.444313 -0 41 O 0.280611 0.377263 0.055687 -0 42 O 0.622737 0.903348 0.055687 -0 43 O 0.280611 0.903348 0.944313 -0 44 O 0.622737 0.719389 0.944313 -0 45 O 0.096652 0.377263 0.944313 -0 46 O 0.622737 0.719389 0.555687 -0 47 O 0.096652 0.377263 0.555687 -0 48 O 0.096652 0.719389 0.444313 -0 49 O 0.280611 0.903348 0.555687 -0 50 O 0.666446 0.57855 0.152959 -0 51 O 0.912104 0.333554 0.347041 -0 52 O 0.42145 0.087896 0.347041 -0 53 O 0.42145 0.087896 0.152959 -0 | 0.009680291 | [0.0, 1.0, 0.0] | [[0.0, 0.0, 0.0, 0.0, 0.0, -0.006845000330405856], [-0.006845000330405856, 0.006844999024993011, 0.0, 0.0, 0.0, 0.0], [0.0, 0.0, 0.0, 0.0, 0.0, 0.0]]
mp-15776 | Zn(GaSe2)2 | 7 | 4.915218 | 175.9097 | Full Formula (Zn1 Ga2 Se4) Reduced Formula: Zn(GaSe2)2 abc : 6.821612 6.821612 6.821612 angles: 131.191220 131.191220 71.509446 pbc : True True True Sites (7) # SP a b c magmom --- ---- -------- -------- -------- -------- 0 Zn 0 0 0 0 1 Ga 0.5 0.5 0 -0 2 Ga 0.25 0.75 0.5 -0 3 Se 0.397641 0.891027 0.023094 0 4 Se 0.108973 0.132067 0.506614 0 5 Se 0.625453 0.602359 0.493386 0 6 Se 0.867933 0.374547 0.976906 0 | 0.05452311 | [-0.0, -1.0, -0.0] | [[0.0, 0.0, 0.0, -0.022909999999999982, 0.03170499999999999, 0.0], [0.0, 0.0, 0.0, -0.03170499999999998, -0.022909999999999982, 0.0], [0.020049999999999995, -0.020049999999999995, 0.0, 0.0, 0.0, -0.04656999999999999]]
mp-15998 | RbV(CuS2)2 | 16 | 3.451061 | 377.0057 | Full Formula (Rb2 V2 Cu4 S8) Reduced Formula: RbV(CuS2)2 abc : 9.665710 9.665710 7.489758 angles: 90.000000 90.000000 147.399270 pbc : True True True Sites (16) # SP a b c magmom --- ---- -------- -------- -------- -------- 0 Rb 0.175653 0.541281 0.75 -0 1 Rb 0.541281 0.175653 0.25 -0 2 V 0.709415 0.497294 0.75 0 3 V 0.497294 0.709415 0.25 0 4 Cu 0.618818 0.618818 0.5 0 5 Cu 0.998743 0.206849 0.25 0 6 Cu 0.206849 0.998743 0.75 0 7 Cu 0.618818 0.618818 0 0 8 S 0.731622 0.94321 0.010442 -0 9 S 0.377178 0.363239 0.75 -0 10 S 0.363239 0.377178 0.25 -0 11 S 0.94321 0.731622 0.510442 -0 12 S 0.56782 0.167029 0.75 -0 13 S 0.94321 0.731622 0.989558 -0 14 S 0.167029 0.56782 0.25 -0 15 S 0.731622 0.94321 0.489558 -0 | 0.30464 | [1.0, 0.0, 0.0] | [[0.0, 0.0, 0.0, 0.0, 0.30463999999999997, 0.0], [0.0, 0.0, 0.0, -0.012300000000000005, 0.0, 0.0], [0.12153999999999998, -0.03369, 0.09999000000000001, 0.0, 0.0, 0.0]]
mp-16566 | Cu2SnHgSe4 | 8 | 6.197905 | 204.2167 | Full Formula (Cu2 Sn1 Hg1 Se4) Reduced Formula: Cu2SnHgSe4 abc : 7.163468 7.163468 7.163468 angles: 131.102763 131.102763 71.649860 pbc : True True True Sites (8) # SP a b c magmom --- ---- -------- -------- ------- -------- 0 Cu 0.75 0.25 0.5 -0 1 Cu 0.25 0.75 0.5 -0 2 Sn 0.5 0.5 0 0 3 Hg 0 0 0 0 4 Se 0.399884 0.399884 0.51452 -0 5 Se 0.885364 0.885364 0.48548 -0 6 Se 0.600116 0.114636 0 -0 7 Se 0.114636 0.600116 0 -0 | 0.1143196 | [-0.0, -1.0, -1.0] | [[0.0, 0.0, 0.0, 0.037308561546883105, 0.0, 0.0], [0.0, 0.0, 0.0, 0.0, 0.037308561546883105, 0.0], [0.0, 0.0, 0.0, 0.0, 0.0, 0.11431959030631002]]
mp-16793 | Be3Cd4Si3SeO12 | 46 | 4.32648 | 638.5725 | Full Formula (Be6 Cd8 Si6 Se2 O24) Reduced Formula: Be3Cd4Si3SeO12 abc : 8.611327 8.611327 8.611327 angles: 90.000000 90.000000 90.000000 pbc : True True True Sites (46) # SP a b c magmom --- ---- -------- -------- -------- -------- 0 Be 0.25 0.5 0 0 1 Be 0.5 0 0.75 0 2 Be 0.5 0 0.25 0 3 Be 0 0.25 0.5 0 4 Be 0 0.75 0.5 0 5 Be 0.75 0.5 0 0 6 Cd 0.32369 0.67631 0.32369 -0 7 Cd 0.67631 0.32369 0.32369 -0 8 Cd 0.82369 0.82369 0.17631 -0 9 Cd 0.17631 0.82369 0.82369 -0 10 Cd 0.82369 0.17631 0.82369 -0 11 Cd 0.67631 0.67631 0.67631 -0 12 Cd 0.17631 0.17631 0.17631 -0 13 Cd 0.32369 0.32369 0.67631 -0 14 Si 0.75 0 0.5 -0 15 Si 0.5 0.75 0 -0 16 Si 0.5 0.25 0 -0 17 Si 0.25 0 0.5 -0 18 Si 0 0.5 0.25 -0 19 Si 0 0.5 0.75 -0 20 Se 0 0 0 -0 21 Se 0.5 0.5 0.5 -0 22 O 0.855116 0.432654 0.855221 0 23 O 0.855116 0.567346 0.144779 0 24 O 0.432654 0.855221 0.855116 0 25 O 0.567346 0.855221 0.144884 0 26 O 0.855221 0.855116 0.432654 0 27 O 0.144779 0.144884 0.432654 0 28 O 0.355116 0.355221 0.932654 0 29 O 0.144884 0.432654 0.144779 0 30 O 0.144884 0.567346 0.855221 0 31 O 0.567346 0.144779 0.855116 0 32 O 0.432654 0.144779 0.144884 0 33 O 0.855221 0.144884 0.567346 0 34 O 0.144779 0.855116 0.567346 0 35 O 0.932654 0.355116 0.355221 0 36 O 0.355221 0.932654 0.355116 0 37 O 0.644779 0.067346 0.355116 0 38 O 0.932654 0.644884 0.644779 0 39 O 0.644779 0.932654 0.644884 0 40 O 0.067346 0.644884 0.355221 0 41 O 0.067346 0.355116 0.644779 0 42 O 0.355221 0.067346 0.644884 0 43 O 0.355116 0.644779 0.067346 0 44 O 0.644884 0.355221 0.067346 0 45 O 0.644884 0.644779 0.932654 0 | 0.14687 | [1.0, 0.0, 0.0] | [[0.0, 0.0, 0.0, 0.14686999999999995, 0.0, 0.0], [0.0, 0.0, 0.0, 0.0, 0.14686999999999995, 0.0], [0.0, 0.0, 0.0, 0.0, 0.0, 0.14686999999999995]]
mp-16804 | LiCaPO4 | 42 | 2.76444 | 511.7431 | Full Formula (Li6 Ca6 P6 O24) Reduced Formula: LiCaPO4 abc : 7.667024 7.667024 10.052353 angles: 90.000000 90.000000 120.000003 pbc : True True True Sites (42) # SP a b c magmom --- ---- -------- -------- -------- -------- 0 Li 0.039945 0.23763 0.25631 0 1 Li 0.76237 0.802315 0.25631 0 2 Li 0.197685 0.960055 0.25631 0 3 Li 0.23763 0.039945 0.75631 0 4 Li 0.802315 0.76237 0.75631 0 5 Li 0.960055 0.197685 0.75631 0 6 Ca 0.019481 0.541667 0.485354 0 7 Ca 0.980519 0.522186 0.985354 0 8 Ca 0.477814 0.458333 0.985354 0 9 Ca 0.541667 0.019481 0.985354 0 10 Ca 0.522186 0.980519 0.485354 0 11 Ca 0.458333 0.477814 0.485354 0 12 P 0 0 0.999648 0 13 P 0.333333 0.666667 0.757204 0 14 P 0.666667 0.333333 0.257204 0 15 P 0.666667 0.333333 0.685884 -0 16 P 0.333333 0.666667 0.185884 -0 17 P 0 0 0.499648 0 18 O 0.767444 0.550752 0.628124 0 19 O 0.523084 0.666106 0.807627 -0 20 O 0.333894 0.856979 0.807627 -0 21 O 0.143021 0.476916 0.807627 -0 22 O 0.666106 0.523084 0.307627 -0 23 O 0.856979 0.333894 0.307627 -0 24 O 0.476916 0.143021 0.307627 -0 25 O 0.783308 0.232556 0.628124 0 26 O 0.666667 0.333333 0.840216 0 27 O 0.449248 0.216692 0.628124 0 28 O 0.232556 0.783308 0.128124 0 29 O 0.550752 0.767444 0.128124 0 30 O 0 0 0.154818 -0 31 O 0 0 0.654818 -0 32 O 0.333333 0.666667 0.340216 0 33 O 0.221061 0.125062 0.945656 -0 34 O 0.666667 0.333333 0.101219 0 35 O 0.333333 0.666667 0.601219 0 36 O 0.778939 0.904001 0.445656 -0 37 O 0.874938 0.095999 0.945656 -0 38 O 0.904001 0.778939 0.945656 -0 39 O 0.125062 0.221061 0.445656 -0 40 O 0.095999 0.874938 0.445656 -0 41 O 0.216692 0.449248 0.128124 0 | 0.7665101 | [-1.0, 0.0, -0.0] | [[0.5224975765275657, -0.5224974744695277, 0.0, 0.0, 0.20379001992278648, 0.0], [0.0, 0.0, 0.0, 0.20378998011701474, 0.0, -0.5224974744695277], [0.249300024347569, 0.24929997565244708, 0.07358999999999999, 0.0, 0.0, 0.0]]
mp-16972 | CsErSiS4 | 28 | 3.93146 | 771.2682 | Full Formula (Cs4 Er4 Si4 S16) Reduced Formula: CsErSiS4 abc : 6.387444 6.721622 17.964050 angles: 90.000000 90.000000 90.000000 pbc : True True True Sites (28) # SP a b c magmom --- ---- -------- -------- -------- -------- 0 Cs 0.51262 0.994097 0.532328 0 1 Cs 0.01262 0.505903 0.467672 0 2 Cs 0.48738 0.494097 0.967672 0 3 Cs 0.98738 0.005903 0.032328 0 4 Er 0.70878 0.97763 0.271637 -0 5 Er 0.20878 0.52237 0.728363 -0 6 Er 0.29122 0.47763 0.228363 -0 7 Er 0.79122 0.02237 0.771637 -0 8 Si 0.709087 0.482556 0.670278 0 9 Si 0.290913 0.982556 0.829722 0 10 Si 0.790913 0.517444 0.170278 0 11 Si 0.209087 0.017444 0.329722 0 12 S 0.06609 0.753274 0.850703 0 13 S 0.56609 0.746726 0.149297 0 14 S 0.93391 0.253274 0.649297 0 15 S 0.43391 0.246726 0.350703 0 16 S 0.396153 0.753276 0.340187 0 17 S 0.103847 0.246724 0.840187 0 18 S 0.896153 0.746724 0.659813 0 19 S 0.603847 0.253276 0.159813 0 20 S 0.945296 0.011446 0.400846 0 21 S 0.445296 0.488554 0.599154 0 22 S 0.054704 0.511446 0.099154 0 23 S 0.554704 0.988554 0.900846 0 24 S 0.398352 0.919221 0.72007 0 25 S 0.898352 0.580779 0.27993 0 26 S 0.601648 0.419221 0.77993 0 27 S 0.101648 0.080779 0.22007 0 | 0.02539 | [0.0, 1.0, 0.0] | [[0.0, 0.0, 0.0, 0.02505, 0.0, 0.0], [0.0, 0.0, 0.0, 0.0, -0.02367, 0.0], [0.0, 0.0, 0.0, 0.0, 0.0, 0.02539]]
mp-1700 | AlN | 2 | 3.192882 | 21.31697 | Full Formula (Al1 N1) Reduced Formula: AlN abc : 3.112291 3.112291 3.112291 angles: 60.000000 60.000000 60.000000 pbc : True True True Sites (2) # SP a b c magmom --- ---- ---- ---- ---- -------- 0 Al 0 0 0 0 1 N 0.25 0.25 0.25 -0 | 0.49511 | [1.0, 0.0, 0.0] | [[0.0, 0.0, 0.0, 0.4951099999999992, 0.0, 0.0], [0.0, 0.0, 0.0, 0.0, 0.4951099999999992, 0.0], [0.0, 0.0, 0.0, 0.0, 0.0, 0.4951099999999992]]
mp-17008 | CaTeO3 | 30 | 3.95869 | 542.8141 | Full Formula (Ca6 Te6 O18) Reduced Formula: CaTeO3 abc : 5.748211 8.770250 11.499994 angles: 69.436998 90.000000 90.000000 pbc : True True True Sites (30) # SP a b c magmom --- ---- -------- -------- -------- -------- 0 Ca 0.81533 0.299944 0.047906 0 1 Ca 0.31533 0.700056 0.952094 0 2 Ca 0.833036 0.003293 0.868531 0 3 Ca 0.261527 0.980657 0.618549 -0 4 Ca 0.761527 0.019343 0.381451 -0 5 Ca 0.333036 0.996707 0.131469 0 6 Te 0.326512 0.252598 0.827867 -0 7 Te 0.826512 0.747402 0.172133 -0 8 Te 0.237665 0.699361 0.474819 0 9 Te 0.737665 0.300639 0.525181 0 10 Te 0.254277 0.322382 0.245632 -0 11 Te 0.754277 0.677618 0.754368 -0 12 O 0.22113 0.079512 0.780287 -0 13 O 0.72113 0.920488 0.219713 -0 14 O 0.559082 0.150131 0.947974 0 15 O 0.059082 0.849869 0.052026 0 16 O 0.642953 0.530894 0.909182 0 17 O 0.527005 0.232807 0.201199 -0 18 O 0.704763 0.235742 0.698348 0 19 O 0.204763 0.764258 0.301652 0 20 O 0.505381 0.178697 0.481354 -0 21 O 0.005381 0.821303 0.518646 -0 22 O 0.978557 0.169223 0.502348 -0 23 O 0.562236 0.849115 0.762008 -0 24 O 0.090445 0.208778 0.950617 -0 25 O 0.590445 0.791222 0.049383 -0 26 O 0.027005 0.767193 0.798801 -0 27 O 0.478557 0.830777 0.497652 -0 28 O 0.062236 0.150885 0.237992 -0 29 O 0.142953 0.469106 0.090818 0 | 0.2283383 | [0.0, -1.0, -1.0] | [[0.0, 0.0, 0.0, 0.09558576325584596, 0.0, 0.03609762675022796], [-0.15085621601887275, -0.14767999999999992, 0.06301621601887279, 0.0, 0.060002774132243024, 0.0], [0.0, 0.0, 0.0, 0.14493237324977198, 0.0, 0.0023357632558459705]]
mp-17229 | RbBe3ZnF9 | 28 | 2.961218 | 391.2986 | Full Formula (Rb2 Be6 Zn2 F18) Reduced Formula: RbBe3ZnF9 abc : 6.785284 6.785284 9.813901 angles: 90.000000 90.000000 119.999997 pbc : True True True Sites (28) # SP a b c magmom --- ---- -------- -------- -------- -------- 0 Rb 0.333333 0.666667 0.5 0 1 Rb 0.333333 0.666667 0 0 2 Be 0.876072 0.266733 0.25 0 3 Be 0.876072 0.609339 0.75 0 4 Be 0.390661 0.266733 0.75 0 5 Be 0.733267 0.123928 0.75 0 6 Be 0.733267 0.609339 0.25 0 7 Be 0.390661 0.123928 0.25 0 8 Zn 0 0 0.5 0 9 Zn 0 0 0 0 10 F 0.754128 0.008033 0.619581 -0 11 F 0.253905 0.245872 0.619581 -0 12 F 0.991967 0.746095 0.619581 -0 13 F 0.991967 0.245872 0.380419 -0 14 F 0.906726 0.517003 0.25 -0 15 F 0.610277 0.093274 0.25 -0 16 F 0.482997 0.389723 0.25 -0 17 F 0.482997 0.093274 0.75 -0 18 F 0.610277 0.517003 0.75 -0 19 F 0.906726 0.389723 0.75 -0 20 F 0.991967 0.245872 0.119581 -0 21 F 0.253905 0.008033 0.380419 -0 22 F 0.754128 0.746095 0.380419 -0 23 F 0.754128 0.746095 0.119581 -0 24 F 0.253905 0.008033 0.119581 -0 25 F 0.754128 0.008033 0.880419 -0 26 F 0.253905 0.245872 0.880419 -0 27 F 0.991967 0.746095 0.880419 -0 | 0.05382497 | [-0.0, 1.0, 0.0] | [[0.0, 0.0, 0.0, 0.0, 0.0, 0.038059997680104256], [0.038059997680104256, -0.03806000695968723, 0.0, 0.0, 0.0, 0.0], [0.0, 0.0, 0.0, 0.0, 0.0, 0.0]]
mp-17392 | Sr2ZnGe2O7 | 24 | 4.490112 | 368.2864 | Full Formula (Sr4 Zn2 Ge4 O14) Reduced Formula: Sr2ZnGe2O7 abc : 8.257759 8.257759 5.400839 angles: 90.000000 90.000000 90.000000 pbc : True True True Sites (24) # SP a b c magmom --- ---- -------- -------- -------- -------- 0 Sr 0.665657 0.165657 0.507315 -0 1 Sr 0.834343 0.665657 0.492685 -0 2 Sr 0.165657 0.334343 0.492685 -0 3 Sr 0.334343 0.834343 0.507315 -0 4 Zn 0 0 0 -0 5 Zn 0.5 0.5 0 -0 6 Ge 0.857099 0.357099 0.952907 -0 7 Ge 0.142901 0.642901 0.952907 -0 8 Ge 0.642901 0.857099 0.047093 -0 9 Ge 0.357099 0.142901 0.047093 -0 10 O 0.678965 0.417238 0.792461 0 11 O 0.321035 0.582762 0.792461 0 12 O 0.417238 0.321035 0.207539 0 13 O 0.582762 0.678965 0.207539 0 14 O 0.917238 0.178965 0.792461 0 15 O 0.821035 0.917238 0.207539 0 16 O 0.178965 0.082762 0.207539 -0 17 O 0.082762 0.821035 0.792461 0 18 O 0.861584 0.361584 0.274902 0 19 O 0.638416 0.861584 0.725098 0 20 O 0.5 0 0.182953 0 21 O 0 0.5 0.817047 0 22 O 0.138416 0.638416 0.274902 0 23 O 0.361584 0.138416 0.725098 0 | 0.215275 | [0.0, 0.0, 1.0] | [[0.0, 0.0, 0.0, 0.009670000000000005, 0.0, 0.0], [0.0, 0.0, 0.0, 0.0, -0.215275, 0.0], [0.0, 0.0, 0.0, 0.0, 0.0, -0.215275]]
mp-17771 | NaMg4(AsO4)3 | 40 | 3.833648 | 465.1733 | Full Formula (Na2 Mg8 As6 O24) Reduced Formula: NaMg4(AsO4)3 abc : 10.907610 10.907610 10.907610 angles: 143.088805 143.088805 53.192053 pbc : True True True Sites (40) # SP a b c magmom --- ---- -------- -------- -------- -------- 0 Na 0.25 0.75 0.5 0 1 Na 0.5 0.5 0 0 2 Mg 0.375 0.88191 0.00691 -0 3 Mg 0.11809 0.125 0.49309 -0 4 Mg 0.63191 0.625 0.50691 -0 5 Mg 0.875 0.36809 0.99309 -0 6 Mg 0.770033 0.770033 0 0 7 Mg 0.229967 0.229967 0 0 8 Mg 0.979967 0.479967 0.5 0 9 Mg 0.520033 0.020033 0.5 0 10 As 0.375 0.468838 0.593838 0 11 As 0.531162 0.125 0.906162 0 12 As 0.218838 0.625 0.093838 0 13 As 0.875 0.781162 0.406162 0 14 As 0.75 0.25 0.5 -0 15 As 0 0 0 -0 16 O 0.734631 0.501749 0.648366 0 17 O 0.853383 0.086264 0.351634 0 18 O 0.251749 0.984631 0.148366 0 19 O 0.913736 0.265369 0.767118 0 20 O 0.498251 0.146617 0.232882 0 21 O 0.015369 0.163736 0.267118 0 22 O 0.896617 0.748251 0.732882 0 23 O 0.836264 0.103383 0.851634 0 24 O 0.071195 0.803173 0.177402 -0 25 O 0.625772 0.893793 0.822598 -0 26 O 0.553173 0.321195 0.677402 -0 27 O 0.106207 0.928805 0.731979 -0 28 O 0.196827 0.374228 0.268021 -0 29 O 0.678805 0.356207 0.231979 -0 30 O 0.124228 0.446827 0.768021 -0 31 O 0.643793 0.875772 0.322598 -0 32 O 0.856336 0.551466 0.288531 -0 33 O 0.448534 0.737065 0.30487 -0 34 O 0.432195 0.143664 0.69513 -0 35 O 0.487065 0.698534 0.80487 -0 36 O 0.893664 0.682195 0.19513 -0 37 O 0.262935 0.567805 0.711469 -0 38 O 0.301466 0.106336 0.788531 -0 39 O 0.317805 0.512935 0.211469 -0 | 0.170635 | [0.0, 1.0, 0.0] | [[0.0, 0.0, 0.0, 0.170635, 0.0, 0.0], [0.0, 0.0, 0.0, 0.0, 0.170635, 0.0], [0.0, 0.0, 0.0, 0.0, 0.0, 0.11596999999999992]]
mp-17853 | YGaO3 | 30 | 5.386016 | 382.2257 | Full Formula (Y6 Ga6 O18) Reduced Formula: YGaO3 abc : 6.133622 6.133622 11.731544 angles: 90.000000 90.000000 120.000005 pbc : True True True Sites (30) # SP a b c magmom --- ---- -------- -------- -------- -------- 0 Y 0.666667 0.333333 0.230015 -0 1 Y 0.333333 0.666667 0.730015 -0 2 Y 0.666667 0.333333 0.730015 -0 3 Y 0.333333 0.666667 0.230015 -0 4 Y 0 0 0.770874 -0 5 Y 0 0 0.270874 -0 6 Ga 0.665716 0 0.496741 0 7 Ga 0.665716 0.665716 0.996741 0 8 Ga 0 0.334284 0.996741 0 9 Ga 0 0.665716 0.496741 0 10 Ga 0.334284 0.334284 0.496741 0 11 Ga 0.334284 0 0.996741 0 12 O 0.666667 0.333333 0.015836 -0 13 O 0.333333 0.666667 0.515836 -0 14 O 0.666667 0.333333 0.515836 -0 15 O 0.333333 0.666667 0.015836 -0 16 O 0 0 0.974406 -0 17 O 0 0 0.474406 -0 18 O 0.358848 0 0.835357 -0 19 O 0.358848 0.358848 0.335357 -0 20 O 0 0.641152 0.335357 -0 21 O 0 0.358848 0.835357 -0 22 O 0.641152 0.641152 0.835357 -0 23 O 0.641152 0 0.335357 -0 24 O 0.307379 0 0.159242 0 25 O 0.307379 0.307379 0.659242 0 26 O 0 0.692621 0.659242 0 27 O 0 0.307379 0.159242 0 28 O 0.692621 0.692621 0.159242 0 29 O 0.692621 0 0.659242 0 | 0.1121662 | [0.0, -2.0, -1.0] | [[0.0, 0.0, 0.0, 0.0, -0.09268000676918127, 0.0], [0.0, 0.0, 0.0, -0.09267999322058829, 0.0, 0.0], [-0.027630002019571095, -0.027629997980429696, -0.10514, 0.0, 0.0, 0.0]]
mp-17916 | Y3CuGeSe7 | 24 | 5.569609 | 569.8247 | Full Formula (Y6 Cu2 Ge2 Se14) Reduced Formula: Y3CuGeSe7 abc : 10.341704 10.341704 6.152143 angles: 90.000000 90.000000 119.999998 pbc : True True True Sites (24) # SP a b c magmom --- ---- -------- -------- -------- -------- 0 Y 0.863285 0.643849 0.251267 -0 1 Y 0.219436 0.863285 0.751267 -0 2 Y 0.643849 0.780564 0.751267 -0 3 Y 0.356151 0.219436 0.251267 -0 4 Y 0.780564 0.136715 0.251267 -0 5 Y 0.136715 0.356151 0.751267 -0 6 Cu 0 0 0.692269 0 7 Cu 0 0 0.192269 0 8 Ge 0.666667 0.333333 0.834219 -0 9 Ge 0.333333 0.666667 0.334219 -0 10 Se 0.57461 0.481702 0.000551 0 11 Se 0.481702 0.907092 0.500551 0 12 Se 0.907092 0.42539 0.000551 0 13 Se 0.092908 0.57461 0.500551 0 14 Se 0.518298 0.092908 0.000551 0 15 Se 0.42539 0.518298 0.500551 0 16 Se 0.333333 0.666667 0.949043 -0 17 Se 0.666667 0.333333 0.449043 -0 18 Se 0.841183 0.103686 0.710005 -0 19 Se 0.737497 0.841183 0.210005 -0 20 Se 0.103686 0.262503 0.210005 -0 21 Se 0.896314 0.737497 0.710005 -0 22 Se 0.262503 0.158817 0.710005 0 23 Se 0.158817 0.896314 0.210005 -0 | 1.758334 | [0.0, -7.0, 1.0] | [[0.0, 0.0, 0.0, -0.083745, -0.30248001298218047, 0.0], [0.0, 0.0, 0.0, -0.3024799871510412, 0.083745, 0.0], [-0.3522300150398416, -0.3522299849601596, 1.6863, 0.0, 0.0, 0.0]]
mp-18147 | LiGaSiO4 | 42 | 3.309381 | 508.0306 | Full Formula (Li6 Ga6 Si6 O24) Reduced Formula: LiGaSiO4 abc : 8.553174 8.553174 8.553175 angles: 107.883190 107.883190 107.883187 pbc : True True True Sites (42) # SP a b c magmom --- ---- -------- -------- -------- -------- 0 Li 0.789584 0.566406 0.391201 -0 1 Li 0.276309 0.873877 0.106463 0 2 Li 0.873877 0.106463 0.276309 0 3 Li 0.106463 0.276309 0.873877 0 4 Li 0.566406 0.391201 0.789584 -0 5 Li 0.391201 0.789584 0.566406 -0 6 Ga 0.762187 0.946913 0.542271 0 7 Ga 0.946913 0.542271 0.762187 0 8 Ga 0.542271 0.762187 0.946913 0 9 Ga 0.23058 0.055348 0.465363 0 10 Ga 0.055348 0.465363 0.23058 -0 11 Ga 0.465363 0.23058 0.055348 0 12 Si 0.718495 0.124161 0.905397 0 13 Si 0.124161 0.905397 0.718495 -0 14 Si 0.905397 0.718495 0.124161 0 15 Si 0.433413 0.612023 0.204199 -0 16 Si 0.612023 0.204199 0.433413 -0 17 Si 0.204199 0.433413 0.612023 -0 18 O 0.295257 0.620799 0.301511 0 19 O 0.642884 0.702703 0.36955 -0 20 O 0.36955 0.642884 0.702703 -0 21 O 0.996847 0.937732 0.268953 -0 22 O 0.937732 0.268953 0.996847 -0 23 O 0.268953 0.996847 0.937732 -0 24 O 0.006123 0.023423 0.689267 -0 25 O 0.023423 0.689267 0.006123 -0 26 O 0.689267 0.006123 0.023423 -0 27 O 0.702703 0.36955 0.642884 -0 28 O 0.301511 0.295257 0.620799 0 29 O 0.620799 0.301511 0.295257 0 30 O 0.398314 0.063344 0.367781 -0 31 O 0.367781 0.398314 0.063344 -0 32 O 0.063344 0.367781 0.398314 -0 33 O 0.646662 0.979941 0.692633 -0 34 O 0.692633 0.646662 0.979941 -0 35 O 0.979941 0.692633 0.646662 -0 36 O 0.917788 0.59599 0.239423 0 37 O 0.239423 0.917788 0.59599 0 38 O 0.59599 0.239423 0.917788 0 39 O 0.090185 0.421479 0.735619 0 40 O 0.735619 0.090185 0.421479 0 41 O 0.421479 0.735619 0.090185 0 | 0.08242157 | [-0.0, 1.0, -3.0] | [[0.010371635920260166, -0.010371643681634466, 0.0, -0.005073398642933857, 0.024123790403078632, 0.02613813759069147], [0.02613813584768591, -0.026138135548040068, 0.0, 0.02412378581569421, 0.005073399739964179, -0.010371643745769918], [0.02356374953828598, 0.023563745001177135, -0.07538444242662741, 0.0, 0.0, 0.0]]
mp-18244 | K6MnS4 | 22 | 2.103536 | 659.6064 | Full Formula (K12 Mn2 S8) Reduced Formula: K6MnS4 abc : 9.909964 9.909964 7.755505 angles: 90.000000 90.000000 120.000002 pbc : True True True Sites (22) # SP a b c magmom --- ---- -------- -------- -------- -------- 0 K 0.530184 0.060368 0.366577 0.004 1 K 0.469816 0.530184 0.866577 0.004 2 K 0.939632 0.469816 0.366577 0.004 3 K 0.530184 0.469816 0.366577 0.004 4 K 0.146572 0.853428 0.541726 0.005 5 K 0.293144 0.146572 0.041726 0.005 6 K 0.060368 0.530184 0.866577 0.004 7 K 0.853428 0.706856 0.041726 0.005 8 K 0.853428 0.146572 0.041726 0.005 9 K 0.706856 0.853428 0.541726 0.005 10 K 0.146572 0.293144 0.541726 0.005 11 K 0.469816 0.939632 0.866577 0.004 12 Mn 0.666667 0.333333 0.752595 4.166 13 Mn 0.333333 0.666667 0.252595 4.166 14 S 0.803011 0.196989 0.653599 0.034 15 S 0.606023 0.803011 0.153599 0.03 16 S 0.196989 0.393977 0.153599 0.034 17 S 0.803011 0.606023 0.653599 0.034 18 S 0.393977 0.196989 0.653599 0.03 19 S 0.196989 0.803011 0.153599 0.034 20 S 0.666667 0.333333 0.069396 0.034 21 S 0.333333 0.666667 0.569396 0.034 | 0.3221092 | [0.0, 0.0, -1.0] | [[0.0, 0.0, 0.0, 0.0, 0.031249998452967314, 0.0], [0.0, 0.0, 0.0, 0.03125000155099831, 0.0, 0.0], [0.1040549948473551, 0.10405500516305476, -0.2865299999999999, 0.0, 0.0, 0.0]]
mp-18385 | Lu2Si2O7 | 44 | 6.612351 | 520.4362 | Full Formula (Lu8 Si8 O28) Reduced Formula: Lu2Si2O7 abc : 6.582908 6.582908 12.009693 angles: 90.000000 90.000000 90.000000 pbc : True True True Sites (44) # SP a b c magmom --- ---- -------- -------- -------- -------- 0 Lu 0.64747 0.124745 0.366423 0 1 Lu 0.35253 0.875255 0.866423 0 2 Lu 0.124745 0.64747 0.633577 0 3 Lu 0.624745 0.85253 0.116423 0 4 Lu 0.375255 0.14747 0.616423 0 5 Lu 0.85253 0.624745 0.883577 0 6 Lu 0.14747 0.375255 0.383577 0 7 Lu 0.875255 0.35253 0.133577 0 8 Si 0.84762 0.098099 0.878478 0 9 Si 0.15238 0.901901 0.378478 0 10 Si 0.098099 0.84762 0.121522 0 11 Si 0.598099 0.65238 0.628478 0 12 Si 0.401901 0.34762 0.128478 0 13 Si 0.65238 0.598099 0.371522 0 14 Si 0.34762 0.401901 0.871522 0 15 Si 0.901901 0.15238 0.621522 0 16 O 0.861056 0.307364 0.951908 -0 17 O 0.138944 0.692636 0.451908 -0 18 O 0.307364 0.861056 0.048092 -0 19 O 0.807364 0.638944 0.701908 -0 20 O 0.192636 0.361056 0.201908 -0 21 O 0.638944 0.807364 0.298092 -0 22 O 0.361056 0.192636 0.798092 -0 23 O 0.692636 0.138944 0.548092 -0 24 O 0.664228 0.944675 0.926542 -0 25 O 0.335772 0.055325 0.426542 -0 26 O 0.944675 0.664228 0.073458 -0 27 O 0.444675 0.835772 0.676542 -0 28 O 0.555325 0.164228 0.176542 -0 29 O 0.835772 0.444675 0.323458 -0 30 O 0.164228 0.555325 0.823458 -0 31 O 0.055325 0.335772 0.573458 -0 32 O 0.815497 0.184503 0.75 -0.001 33 O 0.315497 0.315497 0 -0.001 34 O 0.684503 0.684503 0.5 -0.001 35 O 0.184503 0.815497 0.25 -0.001 36 O 0.070461 0.970455 0.624609 -0.001 37 O 0.529545 0.570461 0.874609 -0.001 38 O 0.470455 0.429539 0.374609 -0.001 39 O 0.570461 0.529545 0.125391 -0.001 40 O 0.429539 0.470455 0.625391 -0.001 41 O 0.929539 0.029545 0.124609 -0.001 42 O 0.970455 0.070461 0.375391 -0.001 43 O 0.029545 0.929539 0.875391 -0.001 | 0.09045 | [0.0, 1.0, 0.0] | [[0.0, 0.0, 0.0, -0.09045, 0.0, 0.0], [0.0, 0.0, 0.0, 0.0, 0.09045000000000002, 0.0], [0.0, 0.0, 0.0, 0.0, 0.0, 0.0]]
mp-18463 | RbZnPO4 | 28 | 3.62828 | 450.065 | Full Formula (Rb4 Zn4 P4 O16) Reduced Formula: RbZnPO4 abc : 5.498631 9.002978 9.091525 angles: 89.814970 90.000000 90.000000 pbc : True True True Sites (28) # SP a b c magmom --- ---- -------- -------- -------- -------- 0 Rb 0.781788 0.501754 0.687227 -0 1 Rb 0.281788 0.498246 0.312773 -0 2 Rb 0.258192 0.991283 0.198383 0 3 Rb 0.758192 0.008717 0.801617 0 4 Zn 0.791265 0.671035 0.091869 -0 5 Zn 0.291265 0.328965 0.908131 -0 6 Zn 0.753186 0.174863 0.423129 0 7 Zn 0.253186 0.825137 0.576871 0 8 P 0.78874 0.307899 0.097664 -0 9 P 0.28874 0.692101 0.902336 -0 10 P 0.256842 0.194176 0.577578 0 11 P 0.756842 0.805824 0.422422 0 12 O 0.211073 0.192439 0.746354 -0 13 O 0.711073 0.807561 0.253646 -0 14 O 0.045844 0.278011 0.497434 -0 15 O 0.545844 0.721989 0.502566 -0 16 O 0.498444 0.277558 0.540926 -0 17 O 0.998444 0.722442 0.459074 -0 18 O 0.27347 0.034024 0.518892 -0 19 O 0.77347 0.965976 0.481108 -0 20 O 0.64042 0.291271 0.9524 0 21 O 0.14042 0.708729 0.0476 0 22 O 0.062662 0.274267 0.066902 -0 23 O 0.562662 0.725733 0.933098 0 24 O 0.258195 0.534211 0.835976 0 25 O 0.758195 0.465789 0.164024 0 26 O 0.192779 0.808231 0.789262 0 27 O 0.692779 0.191769 0.210738 0 | 0.3983955 | [0.0, -1.0, -7.0] | [[0.0, 0.0, 0.0, 0.0, 0.0, -0.02953], [0.1819, 0.35034, 0.0355, 0.0, -0.04041, 0.0], [0.0, 0.0, 0.0, -0.10377, 0.0, -0.07999]]
mp-18722 | Cs2LiMnO4 | 32 | 4.154834 | 626.1743 | Full Formula (Cs8 Li4 Mn4 O16) Reduced Formula: Cs2LiMnO4 abc : 6.080390 12.392098 8.310343 angles: 90.000000 90.000000 90.000000 pbc : True True True Sites (32) # SP a b c magmom --- ---- -------- -------- -------- -------- 0 Cs 0.5 0.106472 0.545098 0 1 Cs 0 0.606472 0.545098 -0 2 Cs 0 0.393528 0.045098 0 3 Cs 0.5 0.893528 0.045098 -0 4 Cs 0.5 0.426409 0.410632 0.002 5 Cs 0 0.926409 0.410632 -0.002 6 Cs 0 0.073591 0.910632 0.002 7 Cs 0.5 0.573591 0.910632 -0.002 8 Li 0.5 0.292093 0.826966 0.001 9 Li 0 0.792093 0.826966 -0.001 10 Li 0 0.207907 0.326966 0.001 11 Li 0.5 0.707907 0.326966 -0.001 12 Mn 0.5 0.801437 0.607858 -1.942 13 Mn 0 0.698563 0.107858 -1.942 14 Mn 0 0.301437 0.607858 1.943 15 Mn 0.5 0.198563 0.107858 1.943 16 O 0.5 0.13941 0.919121 0.002 17 O 0 0.63941 0.919121 -0.003 18 O 0 0.36059 0.419121 0.002 19 O 0.5 0.86059 0.419121 -0.003 20 O 0 0.164778 0.560983 0.003 21 O 0.5 0.664778 0.560983 -0.003 22 O 0.5 0.335222 0.060983 0.003 23 O 0 0.835222 0.060983 -0.003 24 O 0.265896 0.163508 0.210721 -0.008 25 O 0.765896 0.663508 0.210721 0.008 26 O 0.234104 0.336492 0.710721 -0.008 27 O 0.734104 0.836492 0.710721 0.008 28 O 0.734104 0.163508 0.210721 -0.008 29 O 0.234104 0.663508 0.210721 0.008 30 O 0.765896 0.336492 0.710721 -0.008 31 O 0.265896 0.836492 0.710721 0.008 | 0.04744806 | [1.0, 0.0, 0.0] | [[0.0, -0.03991999999999999, -0.025639999999999993, 0.0, 0.0, 0.0], [0.0, 0.0, 0.0, 0.0, 0.0, -0.009229999999999986], [0.0, 0.0, 0.0, 0.0, 0.03689999999999998, 0.0]]
mp-18753 | Na3Mo(OF)3 | 10 | 3.21635 | 139.3455 | Full Formula (Na3 Mo1 O3 F3) Reduced Formula: Na3Mo(OF)3 abc : 5.952902 5.952902 5.952902 angles: 57.142587 57.142586 57.142582 pbc : True True True Sites (10) # SP a b c magmom --- ---- -------- -------- -------- -------- 0 Na 0.773426 0.773426 0.773424 -0 1 Na 0.490773 0.490773 0.490773 -0 2 Na 0.271975 0.271975 0.271976 -0 3 Mo 0.998863 0.998863 0.998863 -0 4 O 0.309632 0.74775 0.092898 -0 5 O 0.092898 0.309632 0.747749 -0 6 O 0.747749 0.092898 0.309633 -0 7 F 0.641632 0.17484 0.872412 0 8 F 0.17484 0.872412 0.641631 0 9 F 0.872411 0.641631 0.174841 0 | 0.5676328 | [0.0, 1.0, -3.0] | [[-0.013582489042265153, 0.013582495668294614, 0.0, 0.036429981431267175, 0.21717501088801175, -0.04659000347998426], [-0.046590003479984265, 0.04658999655758972, 0.0, 0.21717498944668168, -0.03643001856873285, 0.013582495668294621], [0.07132000352065376, 0.07131999647934764, 0.5586000000000004, 0.0, 0.0, 0.0]]
mp-18775 | Fe3PO7 | 11 | 3.850724 | 133.8982 | Full Formula (Fe3 P1 O7) Reduced Formula: Fe3PO7 abc : 5.252534 5.252534 5.252534 angles: 101.944764 101.944764 101.944767 pbc : True True True Sites (11) # SP a b c magmom --- ---- -------- -------- -------- -------- 0 Fe 0.457003 0.846811 0.457003 4.377 1 Fe 0.457003 0.457003 0.846811 4.387 2 Fe 0.846811 0.457003 0.457003 4.378 3 P 0.998539 0.998539 0.998539 0.029 4 O 0.166068 0.166068 0.853816 0.103 5 O 0.166068 0.853816 0.166068 0.109 6 O 0.853816 0.166068 0.166068 0.109 7 O 0.608182 0.608182 0.230759 0.326 8 O 0.769577 0.769577 0.769577 0.144 9 O 0.608182 0.230759 0.608182 0.321 10 O 0.230759 0.608182 0.608182 0.323 | 1.11909 | [0.0, 0.0, -1.0] | [[0.0, 0.0, 0.0, 0.0, 0.6454600337017731, -0.6464300169460538], [-0.6464300169460538, 0.6464299491513481, 0.0, 0.6454599660087843, 0.0, 0.0], [0.602620031600066, 0.602619968399947, 0.39542999999999995, 0.0, 0.0, 0.0]]
mp-18968 | Li2FeSiO4 | 32 | 3.129273 | 343.4562 | Full Formula (Li8 Fe4 Si4 O16) Reduced Formula: Li2FeSiO4 abc : 6.339123 7.372913 7.370157 angles: 85.613987 89.999539 89.998028 pbc : True True True Sites (32) # SP a b c magmom --- ---- -------- -------- -------- -------- 0 Li 0.750324 0.362877 0.3054 0 1 Li 0.750323 0.862882 0.805384 -0 2 Li 0.749699 0.444567 0.887138 -0 3 Li 0.749685 0.944578 0.38712 0 4 Li 0.250301 0.44457 0.887133 -0 5 Li 0.250312 0.944558 0.387134 0 6 Li 0.24968 0.362891 0.305412 0 7 Li 0.249693 0.862879 0.805404 -0 8 Fe 0.499981 0.617207 0.553705 -3.738 9 Fe 0.999971 0.196356 0.632594 -3.738 10 Fe 0.499924 0.11729 0.053605 3.738 11 Fe 7.3e-05 0.696264 0.132484 3.738 12 Si 1e-05 0.109869 0.060465 0.003 13 Si 5e-06 0.609907 0.560469 -0.003 14 Si 0.499985 0.689626 0.140105 0.004 15 Si 0.499999 0.189599 0.64011 -0.004 16 O 0.999988 0.449842 0.729982 -0.027 17 O 4.7e-05 0.949832 0.229984 0.027 18 O 0.499994 0.52018 0.300179 -0.026 19 O 0.500037 0.020136 0.800167 0.026 20 O 0.499979 0.385324 0.737679 -0.017 21 O 0.499992 0.885287 0.23768 0.017 22 O 0.999995 0.512389 0.364659 0.016 23 O 8e-06 0.012352 0.864634 -0.016 24 O 0.786135 0.236961 0.07727 0.026 25 O 0.786139 0.736971 0.577304 -0.026 26 O 0.286079 0.672706 0.013052 0.024 27 O 0.286116 0.172722 0.513037 -0.024 28 O 0.713881 0.672735 0.01305 0.024 29 O 0.713896 0.172721 0.513033 -0.024 30 O 0.213885 0.236952 0.077316 0.026 31 O 0.213865 0.736972 0.577312 -0.026 | 1.235279 | [0.0, 0.0, 1.0] | [[0.0, 0.0, 0.0, 0.0, -0.24641, 0.0], [0.0, 0.0, 0.0, -0.39004, 0.0, 0.0], [-0.54219, -0.5312399999999999, 0.9745400000000001, 0.0, 0.0, 0.0]]
mp-19131 | LiMnBO3 | 36 | 3.177034 | 378.4805 | Full Formula (Li6 Mn6 B6 O18) Reduced Formula: LiMnBO3 abc : 6.389366 8.270420 8.865994 angles: 117.801673 68.879539 90.000000 pbc : True True True Sites (36) # SP a b c magmom --- ---- -------- -------- -------- -------- 0 Li 0.891468 0.701429 0.717065 -0 1 Li 0.391468 0.701429 0.717065 -0 2 Li 0.757818 0.282935 0.984365 0 3 Li 0.257818 0.282935 0.984365 -0 4 Li 0.100715 0.015635 0.298571 -0 5 Li 0.600715 0.015635 0.298571 -0 6 Mn 0.494759 0.638881 0.010482 -4.625 7 Mn 0.1858 0.989518 0.628399 -4.625 8 Mn 0.319441 0.371601 0.361119 -4.625 9 Mn 0.994759 0.638881 0.010482 4.625 10 Mn 0.6858 0.989518 0.628399 4.625 11 Mn 0.819441 0.371601 0.361119 4.625 12 B 0.916667 0.333333 0.666667 0 13 B 0.416667 0.333333 0.666667 0 14 B 0 0 0 0.004 15 B 0.5 0 0 -0.004 16 B 0.083333 0.666667 0.333333 0 17 B 0.583333 0.666667 0.333333 0 18 O 0.960809 0.139654 0.578381 -0 19 O 0.460809 0.139654 0.578381 -0 20 O 0.819827 0.438727 0.860346 -0 21 O 0.319827 0.438727 0.860346 -0 22 O 0.969363 0.421619 0.561273 -0 23 O 0.469363 0.421619 0.561273 -0 24 O 0.53929 0.115014 0.92142 0.017 25 O 0.03929 0.115014 0.92142 -0.017 26 O 0.557507 0.806406 0.884986 -0.021 27 O 0.057507 0.806406 0.884986 0.021 28 O 0.903203 0.07858 0.193594 0.022 29 O 0.403203 0.07858 0.193594 -0.022 30 O 0.139529 0.747919 0.220943 -0 31 O 0.639529 0.747919 0.220943 -0 32 O 0.123959 0.473024 0.252082 -0 33 O 0.623959 0.473024 0.252082 -0 34 O 0.986512 0.779057 0.526976 -0 35 O 0.486512 0.779057 0.526976 -0 | 1.120606 | [-1.0, 9.0, 0.0] | [[0.08649985211921009, -0.0865004305625938, 0.0, 0.0, 0.0, -0.7876519804601343], [-0.7876519804601343, 0.7876539329918569, 0.0, 0.0, 0.0, -0.08650043056259378], [0.0, 0.0, 0.0, 0.0, 0.0, 0.0]]
mp-19234 | Ba2WO3F4 | 20 | 5.813771 | 332.7412 | Full Formula (Ba4 W2 O6 F8) Reduced Formula: Ba2WO3F4 abc : 7.575955 7.575955 7.320500 angles: 62.863647 62.863647 78.370963 pbc : True True True Sites (20) # SP a b c magmom --- ---- -------- -------- -------- -------- 0 Ba 0.739661 0.498932 0.554779 -0 1 Ba 0.498932 0.739661 0.054779 -0 2 Ba 0.154497 0.501285 0.890136 0 3 Ba 0.501285 0.154497 0.390136 0 4 W 0.028561 0.974311 0.007655 -0 5 W 0.974311 0.028561 0.507655 -0 6 O 0.08411 0.268969 0.375692 0 7 O 0.268969 0.08411 0.875692 0 8 O 0.924808 0.049815 0.261567 -0 9 O 0.049815 0.924808 0.761567 -0 10 O 0.719945 0.084214 0.661184 0 11 O 0.084214 0.719945 0.161184 0 12 F 0.90042 0.724661 0.653919 0 13 F 0.724661 0.90042 0.153919 0 14 F 0.478264 0.404592 0.001901 -0 15 F 0.404592 0.478264 0.501901 -0 16 F 0.918898 0.250932 0.858205 0 17 F 0.250932 0.918898 0.358205 0 18 F 0.476101 0.772225 0.673961 -0 19 F 0.772225 0.476101 0.173961 -0 | 0.3802355 | [-1.0, 10.0, 0.0] | [[-0.009908879006702447, 0.08446699379031933, 0.10276816141463106, 0.0, -0.10671484147067664, 0.0], [0.0, 0.0, 0.0, -0.015189562887111372, 0.0, -0.036347607614511425], [-0.21595089541066181, -0.12744609315324715, 0.1886756562607562, 0.0, 0.21186664820349826, 0.0]]
mp-19251 | RbLiCrO4 | 14 | 2.833328 | 244.2785 | Full Formula (Rb2 Li2 Cr2 O8) Reduced Formula: RbLiCrO4 abc : 5.496561 5.496561 9.336249 angles: 90.000000 90.000000 119.999986 pbc : True True True Sites (14) # SP a b c magmom --- ---- -------- -------- -------- -------- 0 Rb 0 0 0.498243 -0 1 Rb 0 0 0.998243 -0 2 Li 0.666667 0.333333 0.681271 0 3 Li 0.333333 0.666667 0.181271 0 4 Cr 0.333333 0.666667 0.792352 0 5 Cr 0.666667 0.333333 0.292352 0 6 O 0.611274 0.649082 0.735191 -0 7 O 0.962192 0.611274 0.235191 -0 8 O 0.649082 0.037808 0.235191 -0 9 O 0.350918 0.962192 0.735191 -0 10 O 0.666667 0.333333 0.470962 -0 11 O 0.333333 0.666667 0.970962 -0 12 O 0.388726 0.350918 0.235191 -0 13 O 0.037808 0.388726 0.735191 -0 | 0.1546453 | [0.0, -2.0, -1.0] | [[0.0, 0.0, 0.0, -0.061099999999999995, 0.0440050029742754, 0.0], [0.0, 0.0, 0.0, 0.04400499726882725, 0.06110000000000001, 0.0], [0.10935000708886256, 0.10934999291113835, 0.0, 0.0, 0.0, 0.0]]
mp-19259 | Sr4Al6WO16 | 27 | 3.53245 | 447.6113 | Full Formula (Sr4 Al6 W1 O16) Reduced Formula: Sr4Al6WO16 abc : 8.346562 8.346562 8.346562 angles: 109.471221 109.471221 109.471221 pbc : True True True Sites (27) # SP a b c magmom --- ---- -------- -------- -------- -------- 0 Sr 0 0.496221 0 0 1 Sr 0.496221 0 0 0 2 Sr 0 0 0.496221 0 3 Sr 0.503779 0.503779 0.503779 0 4 Al 0.75 0.25 0.5 0 5 Al 0.75 0.5 0.25 0 6 Al 0.5 0.75 0.25 0 7 Al 0.25 0.75 0.5 0 8 Al 0.25 0.5 0.75 0 9 Al 0.5 0.25 0.75 0 10 W 0 0 0 0.002 11 O 0.316302 0.66011 0.66011 -0 12 O 0 0.656192 0.33989 -0 13 O 0.683698 0.343808 0.343808 -0 14 O 0.33989 0 0.656192 -0 15 O 0.66011 0.66011 0.316302 -0 16 O 0.33989 0.656192 0 -0 17 O 0.656192 0 0.33989 -0 18 O 0.656192 0.33989 0 -0 19 O 0.343808 0.683698 0.343808 -0 20 O 0.343808 0.343808 0.683698 -0 21 O 0.66011 0.316302 0.66011 -0 22 O 0 0 0.783561 -0.001 23 O 0 0.783561 0 -0.001 24 O 0.216439 0.216439 0.216439 -0.001 25 O 0.783561 0 0 -0.001 26 O 0 0.33989 0.656192 -0 | 0.1501067 | [1.0, 0.0, 0.0] | [[0.0, 0.0, 0.0, -0.15010666666666667, 0.0, 0.0], [0.0, 0.0, 0.0, 0.0, -0.15010666666666664, 0.0], [0.0, 0.0, 0.0, 0.0, 0.0, -0.15010666666666664]]
mp-19343 | Co4B6O13 | 23 | 3.935249 | 214.6078 | Full Formula (Co4 B6 O13) Reduced Formula: Co4B6O13 abc : 6.532293 6.533012 6.532998 angles: 70.545683 70.518127 109.481994 pbc : True True True Sites (23) # SP a b c magmom --- ---- -------- -------- -------- -------- 0 Co 0.999996 0.692871 0.999765 -2.696 1 Co 0.999995 0.000235 0.307129 -2.696 2 Co 0.6927 0.999904 9.6e-05 2.696 3 Co 0.307301 0.307206 0.692794 2.696 4 B 0.5 0.750047 0.749952 0 5 B 0.750073 0.500053 0.749971 0 6 B 0.249925 0.499956 0.250021 0 7 B 0.249926 0.749979 0.500044 0 8 B 0.750074 0.25003 0.499945 0 9 B 0.500001 0.250048 0.249952 0 10 O 0.999994 0.000172 0.99983 0 11 O 0.723764 0.999871 0.55811 -0.037 12 O 0.557883 0.281847 0.442067 0.037 13 O 0.718133 0.27613 0.723871 0.043 14 O 0.276239 0.718128 0.723893 -0.037 15 O 0.557883 0.557934 0.718153 0.037 16 O 0.44212 0.723967 0.999949 0.037 17 O 0.723762 0.441888 0.00013 -0.037 18 O 0.281868 0.557999 0.442001 0.043 19 O 2e-06 0.723667 0.558088 -0.042 20 O 0.276239 0.276105 0.281871 -0.037 21 O 0.442119 5.2e-05 0.276034 0.037 22 O 2e-06 0.441909 0.276335 -0.042 | 0.13932 | [0.0, 1.0, 0.0] | [[0.0, 0.0, 0.0, 0.13931999999999997, 0.0, 0.0], [0.0, 0.0, 0.0, 0.0, 0.13932, 0.0], [0.0, 0.0, 0.0, 0.0, 0.0, 0.13931999999999994]]
mp-19414 | K3CrO4 | 16 | 2.411989 | 321.2161 | Full Formula (K6 Cr2 O8) Reduced Formula: K3CrO4 abc : 6.144240 8.508656 6.144240 angles: 89.999992 89.999995 89.999989 pbc : True True True Sites (16) # SP a b c magmom --- ---- -------- -------- -------- -------- 0 K 0 0.250026 0.5 0 1 K 0.5 0.749974 0 0 2 K 0.5 0.250026 0 0 3 K 0 0.749974 0.5 0 4 K 0 0.5 0 -0.002 5 K 0.5 0 0.5 0.002 6 Cr 0 0 0 1.033 7 Cr 0.5 0.5 0.5 -1.039 8 O 0.331114 0.608446 0.668886 0.017 9 O 0.831127 0.10845 0.168873 -0.015 10 O 0.831127 0.89155 0.831127 -0.015 11 O 0.331114 0.391554 0.331114 0.017 12 O 0.668886 0.391554 0.668886 0.017 13 O 0.168873 0.89155 0.168873 -0.015 14 O 0.168873 0.10845 0.831127 -0.015 15 O 0.668886 0.608446 0.331114 0.017 | 5.75459 | [0.0, 0.0, 1.0] | [[0.0, 0.0, 0.0, 0.273445, 0.0, 0.0], [0.0, 0.0, 0.0, 0.0, 0.273445, 0.0], [0.0, 0.0, 0.0, 0.0, 0.0, 5.754590000000002]]
mp-1954 | P3N5 | 8 | 3.510958 | 77.07093 | Full Formula (P3 N5) Reduced Formula: P3N5 abc : 7.028017 7.028017 7.028017 angles: 158.439473 142.741581 43.452655 pbc : True True True Sites (8) # SP a b c magmom --- ---- -------- -------- -------- -------- 0 P 0.275835 0.817175 0.458659 0 1 P 0.641484 0.182825 0.458659 0 2 P 0.797871 0.5 0.297871 -0 3 N 0.461884 0.726376 0.735508 0 4 N 0.009131 0.273624 0.735508 0 5 N 0.473798 0.396211 0.077587 0 6 N 0.993931 0 0.993931 0 7 N 0.681376 0.603789 0.077587 0 | 0.8077681 | [1.0, 0.0, 0.0] | [[-0.35341999999999996, -0.4703300000000001, -0.5535100000000001, 0.0, 0.0, 0.0], [0.0, 0.0, 0.0, 0.0, 0.0, -0.5985899999999998], [0.0, 0.0, 0.0, 0.0, -0.12088999999999997, 0.0]]
mp-19752 | FePO4 | 36 | 2.531149 | 593.6508 | Full Formula (Fe6 P6 O24) Reduced Formula: FePO4 abc : 5.376772 5.376772 23.711399 angles: 90.000000 90.000000 59.999999 pbc : True True True Sites (36) # SP a b c magmom --- ---- -------- -------- -------- -------- 0 Fe 0.5 0.5 0.916667 -4.317 1 Fe 0 0.5 0.583333 -4.317 2 Fe 0.5 0 0.25 -4.317 3 Fe 0.5 0.5 0.416667 4.317 4 Fe 0 0.5 0.083333 4.317 5 Fe 0.5 0 0.75 4.317 6 P 0.5 0.5 0.166667 -0 7 P 0.5 0.5 0.666667 -0 8 P 0 0.5 0.333333 0 9 P 0 0.5 0.833333 -0 10 P 0.5 0 0 -0 11 P 0.5 0 0.5 0 12 O 0.763959 0.813252 0.037179 0.101 13 O 0.763959 0.813252 0.537179 -0.101 14 O 0.422789 0.763959 0.203846 -0.101 15 O 0.422789 0.763959 0.703846 0.101 16 O 0.813252 0.422789 0.370513 0.101 17 O 0.813252 0.422789 0.870513 -0.101 18 O 0.186748 0.577211 0.370513 0.101 19 O 0.186748 0.577211 0.870513 -0.101 20 O 0.186748 0.236041 0.296154 -0.101 21 O 0.186748 0.236041 0.796154 0.101 22 O 0.236041 0.186748 0.037179 0.101 23 O 0.236041 0.186748 0.537179 -0.101 24 O 0.813252 0.763959 0.296154 -0.101 25 O 0.813252 0.763959 0.796154 0.101 26 O 0.236041 0.577211 0.129487 0.101 27 O 0.236041 0.577211 0.629487 -0.101 28 O 0.577211 0.186748 0.462821 0.101 29 O 0.577211 0.186748 0.962821 -0.101 30 O 0.422789 0.813252 0.462821 0.101 31 O 0.422789 0.813252 0.962821 -0.101 32 O 0.763959 0.422789 0.129487 0.101 33 O 0.763959 0.422789 0.629487 -0.101 34 O 0.577211 0.236041 0.203846 -0.101 35 O 0.577211 0.236041 0.703846 0.101 | 0.199665 | [1.0, -1.0, 0.0] | [[0.0, 0.0, 0.0, -0.19966499999999998, 0.0, 0.0], [0.0, 0.0, 0.0, 0.0, 0.19966499999999998, 0.0], [0.0, 0.0, 0.0, 0.0, 0.0, 0.0]]
mp-19765 | In2HgTe4 | 7 | 5.971594 | 261.5627 | Full Formula (In2 Hg1 Te4) Reduced Formula: In2HgTe4 abc : 7.810432 7.810432 7.810432 angles: 131.518404 131.518404 70.990728 pbc : True True True Sites (7) # SP a b c magmom --- ---- -------- -------- -------- -------- 0 In 0.25 0.75 0.5 -0 1 In 0.5 0.5 0 0 2 Hg 0 0 0 0 3 Te 0.092854 0.586991 0.954611 0 4 Te 0.63238 0.138243 0.045389 0 5 Te 0.413009 0.36762 0.505863 0 6 Te 0.861757 0.907146 0.494137 0 | 0.1539636 | [0.0, 0.0, 1.0] | [[0.0, 0.0, 0.0, -0.10045500000000002, -0.005515, 0.0], [0.0, 0.0, 0.0, 0.005515, -0.10045500000000002, 0.0], [-0.027065000000000002, 0.027065000000000002, 0.0, 0.0, 0.0, -0.14912999999999998]]
mp-20025 | Mn(GaS2)2 | 7 | 3.459679 | 154.8592 | Full Formula (Mn1 Ga2 S4) Reduced Formula: Mn(GaS2)2 abc : 6.481277 6.481277 6.481277 angles: 130.257063 130.257063 72.996140 pbc : True True True Sites (7) # SP a b c magmom --- ---- -------- -------- -------- -------- 0 Mn 0.5 0.5 0 4.202 1 Ga 0 0 0 0.04 2 Ga 0.25 0.75 0.5 0.036 3 S 0.629597 0.623923 0.516019 0.033 4 S 0.107905 0.113579 0.483981 0.036 5 S 0.886421 0.370403 0.994326 0.037 6 S 0.376077 0.892095 0.005674 0.036 | 0.164439 | [0.0, 0.0, 1.0] | [[0.0, 0.0, 0.0, -0.04731499999999999, -0.019839999999999997, 0.0], [0.0, 0.0, 0.0, 0.019839999999999997, -0.04731499999999999, 0.0], [0.032584999999999996, -0.032584999999999996, 0.0, 0.0, 0.0, -0.1578499999999999]]
mp-20187 | LiInSe2 | 8 | 4.262783 | 217.8943 | Full Formula (Li2 In2 Se4) Reduced Formula: LiInSe2 abc : 7.344032 7.344032 7.344032 angles: 131.447272 131.447272 71.103414 pbc : True True True Sites (8) # SP a b c magmom --- ---- -------- -------- -------- -------- 0 Li 0.25 0.75 0.5 -0 1 Li 0.5 0.5 0 -0 2 In 0 0 0 0 3 In 0.75 0.25 0.5 0 4 Se 0.617707 0.625 0.492707 -0 5 Se 0.375 0.867707 0.992707 -0 6 Se 0.132293 0.125 0.507293 -0 7 Se 0.875 0.382293 0.007293 -0 | 0.09831 | [0.0, 0.0, 1.0] | [[0.0, 0.0, 0.0, -0.07981000000000005, 0.0, 0.0], [0.0, 0.0, 0.0, 0.0, -0.07981000000000005, 0.0], [0.0, 0.0, 0.0, 0.0, 0.0, -0.09831000000000004]]
mp-20282 | CsPbF3 | 10 | 5.680898 | 232.1468 | Full Formula (Cs2 Pb2 F6) Reduced Formula: CsPbF3 abc : 6.837817 6.837817 6.837817 angles: 61.195522 61.195522 61.195517 pbc : True True True Sites (10) # SP a b c magmom --- ---- -------- -------- -------- -------- 0 Cs 0.759459 0.759459 0.759459 0 1 Cs 0.259459 0.259459 0.259459 0 2 Pb 0.005505 0.005505 0.005505 -0 3 Pb 0.505505 0.505505 0.505505 -0 4 F 0.709129 0.226338 0.814369 0 5 F 0.226338 0.814369 0.709129 0 6 F 0.814369 0.709129 0.226338 0 7 F 0.314369 0.726338 0.209129 0 8 F 0.209129 0.314369 0.726338 0 9 F 0.726338 0.209129 0.314369 0 | 0.4894177 | [-0.0, 0.0, -1.0] | [[0.0, 0.0, 0.0, 0.0, 0.024008241136193334, -0.34565398141251447], [-0.345653981412515, 0.34565395049909753, 0.0, 0.024008103937890126, 0.0, 0.0], [0.304496319851715, 0.30449615756807896, -0.23039538370735174, 0.0, 0.0, 0.0]]
mp-20305 | InAs | 2 | 5.335684 | 59.0496 | Full Formula (In1 As1) Reduced Formula: InAs abc : 4.370965 4.370965 4.370965 angles: 60.000000 60.000000 60.000000 pbc : True True True Sites (2) # SP a b c magmom --- ---- ---- ---- ---- -------- 0 In 0.75 0.75 0.75 -0 1 As 0 0 0 -0 | 0.1954356 | [7.0, -1.0, -6.0] | [[0.0, 0.0, 0.0, 0.1954355747275831, 0.0, 0.0], [0.0, 0.0, 0.0, 0.0, 0.19543557472758316, 0.0], [0.0, 0.0, 0.0, 0.0, 0.0, 0.1954355747275832]]
mp-20459 | TiPbO3 | 5 | 7.295112 | 68.98477 | Full Formula (Ti1 Pb1 O3) Reduced Formula: TiPbO3 abc : 3.861215 3.861215 4.627061 angles: 90.000000 90.000000 90.000000 pbc : True True True Sites (5) # SP a b c magmom --- ---- --- --- -------- -------- 0 Ti 0.5 0.5 0.520923 0 1 Pb 0 0 0.969212 0 2 O 0.5 0.5 0.142449 -0 3 O 0 0.5 0.626658 0 4 O 0.5 0 0.626658 -0 | 3.633057 | [0.0, 0.0, 1.0] | [[0.0, 0.0, 0.0, 0.0, 3.2598899999999995, 0.0], [0.0, 0.0, 0.0, 3.25989, 0.0, 0.0], [1.6436500000000005, 1.6436500000000005, 2.79212, 0.0, 0.0, 0.0]]
mp-20496 | Ga2PbO4 | 14 | 6.17815 | 220.7424 | Full Formula (Ga4 Pb2 O8) Reduced Formula: Ga2PbO4 abc : 5.452923 5.452923 8.706273 angles: 90.000000 90.000000 121.493757 pbc : True True True Sites (14) # SP a b c magmom --- ---- -------- -------- -------- -------- 0 Ga 0.364951 0.709953 0.552478 -0 1 Ga 0.709953 0.364951 0.447522 -0 2 Ga 0.364951 0.709953 0.947522 -0 3 Ga 0.709953 0.364951 0.052478 -0 4 Pb 0.970201 0.027529 0.75 0 5 Pb 0.027529 0.970201 0.25 0 6 O 0.4861 0.868615 0.75 0 7 O 0.868615 0.4861 0.25 0 8 O 0.676592 0.676592 0.5 -0 9 O 0.676592 0.676592 0 -0 10 O 0.007206 0.373376 0.55904 -0 11 O 0.373376 0.007206 0.44096 -0 12 O 0.373376 0.007206 0.05904 -0 13 O 0.007206 0.373376 0.94096 -0 | 1.073001 | [0.0, 0.0, 1.0] | [[0.0, 0.0, 0.0, 0.0, 0.2852299999999937, 0.0], [0.0, 0.0, 0.0, 0.6341399999999826, 0.0, 0.0], [0.6314299999999862, 0.4904099999999793, -0.7156299999998751, 0.0, 0.0, 0.0]]
mp-20782 | LiInTe2 | 8 | 4.586736 | 272.9414 | Full Formula (Li2 In2 Te4) Reduced Formula: LiInTe2 abc : 7.879416 7.879416 7.879416 angles: 130.950889 130.950889 71.891117 pbc : True True True Sites (8) # SP a b c magmom --- ---- -------- -------- -------- -------- 0 Li 0.25 0.75 0.5 0 1 Li 0.5 0.5 0 0 2 In 0.75 0.25 0.5 -0 3 In 0 0 0 -0 4 Te 0.875 0.867391 0.492391 -0 5 Te 0.132609 0.625 0.007609 -0 6 Te 0.617391 0.125 0.992391 -0 7 Te 0.375 0.382609 0.507609 -0 | 0.02587 | [0.0, 1.0, 0.0] | [[0.0, 0.0, 0.0, 0.02587, 0.0, 0.0], [0.0, 0.0, 0.0, 0.0, 0.02587, 0.0], [0.0, 0.0, 0.0, 0.0, 0.0, 0.011560000000000013]]
mp-21616 | Mn4Be3Ge3SO12 | 46 | 3.650366 | 626.6351 | Full Formula (Mn8 Be6 Ge6 S2 O24) Reduced Formula: Mn4Be3Ge3SO12 abc : 8.557329 8.557329 8.557329 angles: 90.000000 90.000000 90.000000 pbc : True True True Sites (46) # SP a b c magmom --- ---- -------- -------- -------- -------- 0 Mn 0.832301 0.167699 0.832301 4.623 1 Mn 0.832301 0.832301 0.167699 4.623 2 Mn 0.167699 0.832301 0.832301 4.623 3 Mn 0.332301 0.332301 0.667699 4.623 4 Mn 0.332301 0.667699 0.332301 4.623 5 Mn 0.167699 0.167699 0.167699 4.623 6 Mn 0.667699 0.667699 0.667699 4.623 7 Mn 0.667699 0.332301 0.332301 4.623 8 Be 0.25 0.5 0 0.007 9 Be 0.5 0 0.75 0.007 10 Be 0.5 0 0.25 0.007 11 Be 0 0.25 0.5 0.007 12 Be 0 0.75 0.5 0.007 13 Be 0.75 0.5 0 0.007 14 Ge 0.5 0.25 0 0.017 15 Ge 0 0.5 0.25 0.017 16 Ge 0 0.5 0.75 0.017 17 Ge 0.25 0 0.5 0.017 18 Ge 0.5 0.75 0 0.017 19 Ge 0.75 0 0.5 0.017 20 S 0.5 0.5 0.5 -0.018 21 S 0 0 0 -0.018 22 O 0.634568 0.909029 0.645898 0.027 23 O 0.634568 0.090971 0.354102 0.027 24 O 0.909029 0.645898 0.634568 0.027 25 O 0.090971 0.645898 0.365432 0.027 26 O 0.645898 0.634568 0.909029 0.026 27 O 0.354102 0.365432 0.909029 0.026 28 O 0.865432 0.854102 0.409029 0.026 29 O 0.865432 0.145898 0.590971 0.027 30 O 0.134568 0.854102 0.590971 0.027 31 O 0.145898 0.590971 0.865432 0.027 32 O 0.590971 0.134568 0.854102 0.027 33 O 0.590971 0.865432 0.145898 0.027 34 O 0.854102 0.409029 0.865432 0.027 35 O 0.409029 0.865432 0.854102 0.027 36 O 0.134568 0.145898 0.409029 0.026 37 O 0.365432 0.909029 0.354102 0.027 38 O 0.365432 0.090971 0.645898 0.027 39 O 0.090971 0.354102 0.634568 0.027 40 O 0.909029 0.354102 0.365432 0.027 41 O 0.645898 0.365432 0.090971 0.027 42 O 0.354102 0.634568 0.090971 0.027 43 O 0.409029 0.134568 0.145898 0.027 44 O 0.145898 0.409029 0.134568 0.027 45 O 0.854102 0.590971 0.134568 0.027 | 0.05746 | [1.0, 0.0, 0.0] | [[0.0, 0.0, 0.0, 0.05745999999999999, 0.0, 0.0], [0.0, 0.0, 0.0, 0.0, 0.05745999999999999, 0.0], [0.0, 0.0, 0.0, 0.0, 0.0, 0.05745999999999999]]
mp-2172 | AlAs | 2 | 3.590699 | 47.12568 | Full Formula (Al1 As1) Reduced Formula: AlAs abc : 4.054378 4.054378 4.054378 angles: 60.000000 60.000000 60.000000 pbc : True True True Sites (2) # SP a b c magmom --- ---- ---- ---- ---- -------- 0 Al 0 0 0 0 1 As 0.25 0.25 0.25 -0 | 0.07633333 | [0.0, 0.0, 1.0] | [[0.0, 0.0, 0.0, -0.07633333333333348, 0.0, 0.0], [0.0, 0.0, 0.0, 0.0, -0.07633333333333349, 0.0], [0.0, 0.0, 0.0, 0.0, 0.0, -0.07633333333333349]]
mp-21823 | Mn(PbO2)2 | 56 | 7.88824 | 898.1722 | Full Formula (Mn8 Pb16 O32) Reduced Formula: Mn(PbO2)2 abc : 13.085379 13.085379 5.245501 angles: 90.000000 90.000000 90.000000 pbc : True True True Sites (56) # SP a b c magmom --- ---- -------- -------- -------- -------- 0 Mn 0.771036 0.19381 0.76065 -3.151 1 Mn 0.228964 0.80619 0.76065 -3.151 2 Mn 0.19381 0.228964 0.23935 -3.151 3 Mn 0.80619 0.771036 0.23935 -3.151 4 Mn 0.69381 0.271036 0.26065 -3.151 5 Mn 0.728964 0.69381 0.73935 -3.151 6 Mn 0.271036 0.30619 0.73935 -3.151 7 Mn 0.30619 0.728964 0.26065 -3.151 8 Pb 0.827385 0.494229 0.293535 -0.008 9 Pb 0.172615 0.505771 0.293535 -0.008 10 Pb 0.494229 0.172615 0.706465 -0.008 11 Pb 0.505771 0.827385 0.706465 -0.008 12 Pb 0.994229 0.327385 0.793535 -0.008 13 Pb 0.672615 0.994229 0.206465 -0.008 14 Pb 0.327385 0.005771 0.206465 -0.008 15 Pb 0.005771 0.672615 0.793535 -0.008 16 Pb 0.623382 0.420428 0.743338 -0.013 17 Pb 0.376618 0.579572 0.743338 -0.013 18 Pb 0.420428 0.376618 0.256662 -0.013 19 Pb 0.579572 0.623382 0.256662 -0.013 20 Pb 0.920428 0.123382 0.243338 -0.013 21 Pb 0.876618 0.920428 0.756662 -0.013 22 Pb 0.123382 0.079572 0.756662 -0.013 23 Pb 0.079572 0.876618 0.243338 -0.013 24 O 0.057937 0.226487 0.099919 0.037 25 O 0.942063 0.773513 0.099919 0.037 26 O 0.226487 0.942063 0.900081 0.037 27 O 0.773513 0.057937 0.900081 0.037 28 O 0.726487 0.557937 0.599919 0.037 29 O 0.442063 0.726487 0.400081 0.037 30 O 0.557937 0.273513 0.400081 0.037 31 O 0.273513 0.442063 0.599919 0.037 32 O 0.256513 0.176052 0.926904 0.093 33 O 0.743487 0.823948 0.926904 0.093 34 O 0.176052 0.743487 0.073096 0.093 35 O 0.823948 0.256513 0.073096 0.093 36 O 0.676052 0.756513 0.426904 0.093 37 O 0.243487 0.676052 0.573096 0.093 38 O 0.756513 0.323948 0.573096 0.093 39 O 0.323948 0.243487 0.426904 0.093 40 O 0.641267 0.220339 0.933299 0.061 41 O 0.358733 0.779661 0.933299 0.061 42 O 0.220339 0.358733 0.066701 0.061 43 O 0.779661 0.641267 0.066701 0.061 44 O 0.720339 0.141267 0.433299 0.061 45 O 0.858733 0.720339 0.566701 0.061 46 O 0.141267 0.279661 0.566701 0.061 47 O 0.279661 0.858733 0.433299 0.061 48 O 0.314855 0.587456 0.154887 0.04 49 O 0.412544 0.314855 0.845113 0.04 50 O 0.587456 0.685145 0.845113 0.04 51 O 0.685145 0.412544 0.154887 0.04 52 O 0.814855 0.912544 0.345113 0.04 53 O 0.185145 0.087456 0.345113 0.04 54 O 0.087456 0.814855 0.654887 0.04 55 O 0.912544 0.185145 0.654887 0.04 | 0.15943 | [0.0, 0.0, 1.0] | [[0.0, 0.0, 0.0, -0.0017299999999999954, 0.0, 0.0], [0.0, 0.0, 0.0, 0.0, 0.15943000000000002, 0.0], [0.0, 0.0, 0.0, 0.0, 0.0, 0.15943000000000002]]
mp-223 | GeO2 | 9 | 4.043547 | 128.9142 | Full Formula (Ge3 O6) Reduced Formula: GeO2 abc : 5.083723 5.083723 5.759784 angles: 90.000000 90.000000 119.999987 pbc : True True True Sites (9) # SP a b c magmom --- ---- -------- -------- -------- -------- 0 Ge 0.544952 0.544952 0 0 1 Ge 0 0.455048 0.333333 0 2 Ge 0.455048 0 0.666667 0 3 O 0.298548 0.397682 0.241687 -0 4 O 0.602318 0.900865 0.908353 -0 5 O 0.099135 0.701452 0.57502 -0 6 O 0.397682 0.298548 0.758313 -0 7 O 0.701452 0.099135 0.42498 -0 8 O 0.900865 0.602318 0.091647 -0 | 0.2987941 | [-1.0, 0.0, 0.0] | [[0.17607996611770527, -0.17608001130436188, 0.0, 0.16513500000000006, 0.0, 0.0], [0.0, 0.0, 0.0, 0.0, -0.16513500000000006, -0.17608001130436188], [0.0, 0.0, 0.0, 0.0, 0.0, 0.0]]
mp-22583 | KInP2S7 | 11 | 2.507046 | 291.6447 | Full Formula (K1 In1 P2 S7) Reduced Formula: KInP2S7 abc : 6.757970 6.757970 6.525572 angles: 84.122450 84.122450 97.822574 pbc : True True True Sites (11) # SP a b c magmom --- ---- -------- -------- -------- -------- 0 K 0.083148 0.916852 0.5 -0 1 In 0.498926 0.501074 0 0 2 P 0.638316 0.9617 0.086671 0 3 P 0.0383 0.361684 0.913329 0 4 S 0.959433 0.040567 0 -0 5 S 0.82626 0.472499 0.752753 0 6 S 0.630745 0.71134 0.291882 -0 7 S 0.28866 0.369255 0.708118 -0 8 S 0.51384 0.88663 0.830951 -0 9 S 0.11337 0.48616 0.169049 -0 10 S 0.527501 0.17374 0.247247 0 | 0.5178667 | [-0.0, -1.0, -2.0] | [[0.0, 0.0, 0.0, 0.07651399956396028, 0.0, -0.13855987942914566], [-0.018058692536670414, -0.21134999999999998, -0.20398130746332957, 0.0, 0.4261250945611023, 0.0], [0.0, 0.0, 0.0, 0.12510987942914564, 0.0, -0.2024260004360397]]
mp-22607 | Zn(InSe2)2 | 7 | 5.106035 | 198.6666 | Full Formula (Zn1 In2 Se4) Reduced Formula: Zn(InSe2)2 abc : 7.159630 7.159630 7.159630 angles: 131.999137 131.999137 70.230390 pbc : True True True Sites (7) # SP a b c magmom --- ---- -------- -------- -------- -------- 0 Zn 0 0 0 0 1 In 0.5 0.5 0 -0 2 In 0.25 0.75 0.5 -0 3 Se 0.392046 0.91249 0.043084 0 4 Se 0.869406 0.348962 0.956916 0 5 Se 0.08751 0.130594 0.479556 0 6 Se 0.651038 0.607954 0.520444 0 | 0.1449133 | [-0.0, -0.0, -1.0] | [[0.0, 0.0, 0.0, -0.10833000000000004, -0.059895, 0.0], [0.0, 0.0, 0.0, 0.059895000000000004, -0.10833000000000004, 0.0], [-0.03348, 0.03348, 0.0, 0.0, 0.0, -0.13695999999999997]]
mp-22889 | ZnCl2 | 12 | 2.675357 | 338.4317 | Full Formula (Zn4 Cl8) Reduced Formula: ZnCl2 abc : 6.357700 6.575851 8.095041 angles: 90.000000 90.000000 90.000000 pbc : True True True Sites (12) # SP a b c magmom --- ---- -------- -------- -------- -------- 0 Zn 0.374696 0.576507 0.375085 -0 1 Zn 0.874696 0.423493 0.624915 -0 2 Zn 0.874696 0.923493 0.875085 -0 3 Zn 0.374696 0.076507 0.124915 -0 4 Cl 0.985905 0.590736 0.859199 0 5 Cl 0.485905 0.409264 0.140801 0 6 Cl 0.485905 0.909264 0.359199 0 7 Cl 0.985905 0.090736 0.640801 0 8 Cl 0.012299 0.063092 0.112431 -0 9 Cl 0.512299 0.936908 0.887569 -0 10 Cl 0.512299 0.436908 0.612431 -0 11 Cl 0.012299 0.563092 0.387569 -0 | 0.1337956 | [0.0, 0.0, 1.0] | [[0.0, 0.0, 0.0, 0.0, 0.04161, 0.0], [0.0, 0.0, 0.0, 0.048809999999999985, 0.0, 0.0], [-0.05053999999999999, 0.06959, -0.10249, 0.0, 0.0, 0.0]]
mp-22894 | AgI | 4 | 5.329029 | 146.3115 | Full Formula (Ag2 I2) Reduced Formula: AgI abc : 4.710585 4.710585 7.613745 angles: 90.000000 90.000000 120.000007 pbc : True True True Sites (4) # SP a b c magmom --- ---- -------- -------- -------- -------- 0 Ag 0.333333 0.666667 0.000219 -0 1 Ag 0.666667 0.333333 0.500219 -0 2 I 0.333333 0.666667 0.379681 -0 3 I 0.666667 0.333333 0.879681 -0 | 0.2633562 | [0.0, 0.0, -1.0] | [[0.0, 0.0, 0.0, 0.0, -0.0933699885902221, 0.0], [0.0, 0.0, 0.0, -0.09337001556746034, 0.0, 0.0], [-0.12495998194776091, -0.12496001805224431, 0.19525999999999996, 0.0, 0.0, 0.0]]
mp-22966 | C(ClF)2 | 10 | 1.776758 | 226.009 | Full Formula (C2 Cl4 F4) Reduced Formula: C(ClF)2 abc : 9.567261 8.400256 5.940429 angles: 81.750214 60.335136 37.914649 pbc : True True True Sites (10) # SP a b c magmom --- ---- -------- -------- -------- -------- 0 C 0.996537 0.003463 0.003463 0 1 C 0.246537 0.253463 0.253463 0 2 Cl 0.905727 0.023906 0.348927 0 3 Cl 0.721441 0.348927 0.023906 0 4 Cl 0.901073 0.528559 0.344273 0 5 Cl 0.226094 0.344273 0.528559 0 6 F 0.250886 0.876093 0.828412 -0 7 F 0.044609 0.828412 0.876093 -0 8 F 0.421588 0.205391 0.999114 -0 9 F 0.373907 0.999114 0.205391 -0 | 0.06992557 | [0.0, 1.0, -0.0] | [[0.0, 0.0, 0.0, 0.0, 0.02430526031670517, 0.0], [0.0, 0.0, 0.0, 0.0, 0.0, 0.0], [-0.043801695145820226, -0.04321321108041474, -0.03322071427561703, 0.0, 0.0, 0.0]]
mp-22993 | AgClO4 | 6 | 3.887753 | 88.55012 | Full Formula (Ag1 Cl1 O4) Reduced Formula: AgClO4 abc : 5.001590 5.001590 5.001590 angles: 119.942006 119.942006 90.100478 pbc : True True True Sites (6) # SP a b c magmom --- ---- -------- -------- -------- -------- 0 Ag 0.5 0.5 0 0 1 Cl 0 0 0 -0 2 O 0.954768 0.954768 0.664573 0 3 O 0.290195 0.290195 0.335427 0 4 O 0.709805 0.045232 0 0 5 O 0.045232 0.709805 0 0 | 0.26678 | [0.0, 0.0, 1.0] | [[0.0, 0.0, 0.0, 0.007239999999999996, 0.0, 0.0], [0.0, 0.0, 0.0, 0.0, 0.007239999999999996, 0.0], [0.0, 0.0, 0.0, 0.0, 0.0, -0.26677999999999985]]
mp-22995 | Ag3SI | 5 | 6.57609 | 121.8556 | Full Formula (Ag3 S1 I1) Reduced Formula: Ag3SI abc : 4.957724 4.957724 4.957723 angles: 89.909359 89.909359 89.909357 pbc : True True True Sites (5) # SP a b c magmom --- ---- -------- -------- -------- -------- 0 Ag 0.525981 0.027087 0.381919 -0 1 Ag 0.027087 0.381919 0.525981 -0 2 Ag 0.381919 0.525981 0.027087 -0 3 S 0.530804 0.530804 0.530804 -0 4 I 0.998208 0.998208 0.998208 0 | 0.3128883 | [-2.0, -1.0, 0.0] | [[0.13145745251572097, -0.1314574937512547, 0.0, -0.20639000930327792, -0.07371999464041076, -0.08748002999230521], [-0.0874800299923052, 0.08748000956070787, 0.0, -0.07372000538290763, 0.20638999069672215, -0.13145749375125473], [0.1289399906054182, 0.12894000939458727, 0.10721000000000001, 0.0, 0.0, 0.0]]
mp-23321 | Sr4Cl6O | 22 | 3.314941 | 580.2697 | Full Formula (Sr8 Cl12 O2) Reduced Formula: Sr4Cl6O abc : 9.576176 9.576176 7.306594 angles: 90.000000 90.000000 120.000002 pbc : True True True Sites (22) # SP a b c magmom --- ---- -------- -------- -------- -------- 0 Sr 0.197038 0.394076 0.895709 0 1 Sr 0.802962 0.605924 0.395709 0 2 Sr 0.394076 0.197038 0.395709 0 3 Sr 0.197038 0.802962 0.895709 0 4 Sr 0.605924 0.802962 0.895709 0 5 Sr 0.802962 0.197038 0.395709 0 6 Sr 0.333333 0.666667 0.326327 0 7 Sr 0.666667 0.333333 0.826327 0 8 Cl 0.858617 0.717234 0.78413 0 9 Cl 0.141383 0.282766 0.28413 0 10 Cl 0.717234 0.858617 0.28413 0 11 Cl 0.858617 0.141383 0.78413 0 12 Cl 0.534804 0.465196 0.108107 0 13 Cl 0.069608 0.534804 0.608107 0 14 Cl 0.465196 0.930392 0.608107 0 15 Cl 0.534804 0.069608 0.108107 0 16 Cl 0.930392 0.465196 0.108107 0 17 Cl 0.465196 0.534804 0.608107 0 18 Cl 0.141383 0.858617 0.28413 0 19 Cl 0.282766 0.141383 0.78413 0 20 O 0.666667 0.333333 0.501282 0 21 O 0.333333 0.666667 0.001282 0 | 0.1738009 | [0.0, -0.0, -1.0] | [[0.0, 0.0, 0.0, 0.0, -0.0829299968647747, 0.0], [0.0, 0.0, 0.0, -0.08293000312239786, 0.0, 0.0], [-0.0553299979124908, -0.05533000208750935, 0.15518999999999997, 0.0, 0.0, 0.0]]
mp-23326 | Ca4Cl6O | 22 | 2.581245 | 500.5326 | Full Formula (Ca8 Cl12 O2) Reduced Formula: Ca4Cl6O abc : 9.143376 9.143376 6.913350 angles: 90.000000 90.000000 120.000001 pbc : True True True Sites (22) # SP a b c magmom --- ---- -------- -------- -------- -------- 0 Ca 0.801117 0.198883 0.500275 0 1 Ca 0.602234 0.801117 0.000275 0 2 Ca 0.198883 0.397766 0.000275 0 3 Ca 0.801117 0.602234 0.500275 0 4 Ca 0.397766 0.198883 0.500275 -0 5 Ca 0.198883 0.801117 0.000275 0 6 Ca 0.666667 0.333333 0.927698 -0 7 Ca 0.333333 0.666667 0.427698 -0 8 Cl 0.861987 0.138013 0.882348 0 9 Cl 0.723974 0.861987 0.382348 -0 10 Cl 0.138013 0.276026 0.382348 0 11 Cl 0.861987 0.723974 0.882348 0 12 Cl 0.276026 0.138013 0.882348 -0 13 Cl 0.138013 0.861987 0.382348 0 14 Cl 0.462641 0.537359 0.709711 0 15 Cl 0.925283 0.462641 0.209711 0 16 Cl 0.537359 0.074717 0.209711 0 17 Cl 0.462641 0.925283 0.709711 -0 18 Cl 0.074717 0.537359 0.709711 0 19 Cl 0.537359 0.462641 0.209711 0 20 O 0.666667 0.333333 0.606791 -0 21 O 0.333333 0.666667 0.106791 -0 | 0.113924 | [0.0, 0.0, -1.0] | [[0.0, 0.0, 0.0, 0.0, 0.022514999690316086, 0.0], [0.0, 0.0, 0.0, 0.022515000302478817, 0.0, 0.0], [0.01705999976807692, 0.017060000231923084, -0.11134, 0.0, 0.0, 0.0]]
mp-23329 | Bi2WO6 | 18 | 8.876953 | 261.0624 | Full Formula (Bi4 W2 O12) Reduced Formula: Bi2WO6 abc : 9.000389 9.000389 5.500059 angles: 90.000000 90.000000 144.130447 pbc : True True True Sites (18) # SP a b c magmom --- ---- -------- -------- -------- -------- 0 Bi 0.279022 0.628088 0.025016 -0 1 Bi 0.628088 0.279022 0.974984 -0 2 Bi 0.779022 0.128088 0.474984 -0 3 Bi 0.128088 0.779022 0.525016 -0 4 W 0.510867 0.510867 0.5 0 5 W 0.010867 0.010867 0 0 6 O 0.461066 0.672794 0.407504 -0 7 O 0.672794 0.461066 0.592496 -0 8 O 0.961066 0.172794 0.092496 -0 9 O 0.172794 0.961066 0.907504 -0 10 O 0.81239 0.764884 0.244965 -0 11 O 0.764884 0.81239 0.755035 -0 12 O 0.980563 0.480326 0.762034 -0 13 O 0.480326 0.980563 0.237966 -0 14 O 0.480563 0.980326 0.737966 -0 15 O 0.980326 0.480563 0.262034 -0 16 O 0.264884 0.31239 0.744965 -0 17 O 0.31239 0.264884 0.255035 -0 | 5.697979 | [-1.0, 0.0, 0.0] | [[-4.4509620101438045, -1.2349648238293278, -3.336280567725364, 0.0, 0.0, 0.0], [0.0, 0.0, 0.0, 0.0, 0.0, 0.30114356772797257], [0.0, 0.0, 0.0, 0.0, -3.681653292182439, 0.0]]
mp-23333 | Hg3Cl4O | 32 | 5.81585 | 867.5014 | Full Formula (Hg12 Cl16 O4) Reduced Formula: Hg3Cl4O abc : 9.537255 9.537255 9.537255 angles: 90.000000 90.000000 90.000000 pbc : True True True Sites (32) # SP a b c magmom --- ---- -------- -------- -------- -------- 0 Hg 0.269413 0.819107 0.017589 0 1 Hg 0.769413 0.680893 0.982411 0 2 Hg 0.730587 0.319107 0.482411 0 3 Hg 0.680893 0.982411 0.769413 0 4 Hg 0.482411 0.730587 0.319107 0 5 Hg 0.982411 0.769413 0.680893 0 6 Hg 0.819107 0.017589 0.269413 0 7 Hg 0.017589 0.269413 0.819107 0 8 Hg 0.319107 0.482411 0.730587 0 9 Hg 0.180893 0.517589 0.230587 0 10 Hg 0.517589 0.230587 0.180893 0 11 Hg 0.230587 0.180893 0.517589 0 12 Cl 0.194744 0.970333 0.839954 0 13 Cl 0.694744 0.529667 0.160046 0 14 Cl 0.805256 0.470333 0.660046 0 15 Cl 0.529667 0.160046 0.694744 0 16 Cl 0.660046 0.805256 0.470333 0 17 Cl 0.160046 0.694744 0.529667 0 18 Cl 0.970333 0.839954 0.194744 0 19 Cl 0.839954 0.194744 0.970333 0 20 Cl 0.570463 0.929537 0.070463 0 21 Cl 0.429537 0.429537 0.429537 0 22 Cl 0.070463 0.570463 0.929537 0 23 Cl 0.929537 0.070463 0.570463 0 24 Cl 0.305256 0.029667 0.339954 0 25 Cl 0.339954 0.305256 0.029667 0 26 Cl 0.029667 0.339954 0.305256 0 27 Cl 0.470333 0.660046 0.805256 0 28 O 0.821464 0.821464 0.821464 -0 29 O 0.178536 0.321464 0.678536 -0 30 O 0.321464 0.678536 0.178536 -0 31 O 0.678536 0.178536 0.321464 -0 | 0.2687 | [1.0, 0.0, 0.0] | [[0.0, 0.0, 0.0, 0.2687, 0.0, 0.0], [0.0, 0.0, 0.0, 0.0, 0.2687, 0.0], [0.0, 0.0, 0.0, 0.0, 0.0, 0.2687]]
mp-23339 | NaBrO3 | 20 | 3.159524 | 317.2148 | Full Formula (Na4 Br4 O12) Reduced Formula: NaBrO3 abc : 6.820002 6.820002 6.820002 angles: 90.000000 90.000000 90.000000 pbc : True True True Sites (20) # SP a b c magmom --- ---- -------- -------- -------- -------- 0 Na 0.078486 0.078486 0.078486 0 1 Na 0.421514 0.921514 0.578486 0 2 Na 0.578486 0.421514 0.921514 0 3 Na 0.921514 0.578486 0.421514 0 4 Br 0.404333 0.404333 0.404333 -0 5 Br 0.095667 0.595667 0.904333 -0 6 Br 0.904333 0.095667 0.595667 -0 7 Br 0.595667 0.904333 0.095667 -0 8 O 0.214721 0.401255 0.001847 0 9 O 0.714721 0.098745 0.998153 0 10 O 0.785279 0.901255 0.498153 0 11 O 0.098745 0.998153 0.714721 0 12 O 0.498153 0.785279 0.901255 0 13 O 0.998153 0.714721 0.098745 0 14 O 0.401255 0.001847 0.214721 0 15 O 0.001847 0.214721 0.401255 0 16 O 0.285279 0.598745 0.501847 0 17 O 0.501847 0.285279 0.598745 0 18 O 0.598745 0.501847 0.285279 0 19 O 0.901255 0.498153 0.785279 0 | 0.0055 | [1.0, 0.0, 0.0] | [[0.0, 0.0, 0.0, -0.005500000000000004, 0.0, 0.0], [0.0, 0.0, 0.0, 0.0, -0.005500000000000004, 0.0], [0.0, 0.0, 0.0, 0.0, 0.0, -0.005500000000000004]]
mp-23485 | Ag2HgI4 | 7 | 5.456796 | 281.1624 | Full Formula (Ag2 Hg1 I4) Reduced Formula: Ag2HgI4 abc : 8.042111 8.042111 8.042111 angles: 132.046386 132.046386 70.155775 pbc : True True True Sites (7) # SP a b c magmom --- ---- -------- -------- -------- -------- 0 Ag 0.25 0.75 0.5 -0 1 Ag 0.5 0.5 0 -0 2 Hg 0 0 0 0 3 I 0.629623 0.129983 0.019582 0 4 I 0.870017 0.889599 0.49964 0 5 I 0.110401 0.610041 0.980418 0 6 I 0.389959 0.370377 0.50036 0 | 0.1661584 | [0.0, 0.0, 1.0] | [[0.0, 0.0, 0.0, 0.143885, -0.03381, 0.0], [0.0, 0.0, 0.0, 0.03381, 0.14388500000000004, 0.0], [-0.024749999999999998, 0.024749999999999998, 0.0, 0.0, 0.0, 0.16243000000000005]]
mp-23612 | K3B6BrO10 | 20 | 2.567889 | 272.9266 | Full Formula (K3 B6 Br1 O10) Reduced Formula: K3B6BrO10 abc : 6.626211 6.626211 6.626212 angles: 100.864054 100.864054 100.864064 pbc : True True True Sites (20) # SP a b c magmom --- ---- -------- -------- -------- -------- 0 K 0.929961 0.929961 0.471832 0 1 K 0.929961 0.471832 0.929961 0 2 K 0.471832 0.929961 0.929961 0 3 B 0.358822 0.358822 0.621178 0 4 B 0.358822 0.621178 0.358822 0 5 B 0.621178 0.358822 0.358822 0 6 B 0.478318 0.031209 0.478318 -0 7 B 0.478318 0.478318 0.031209 -0 8 B 0.031209 0.478318 0.478318 -0 9 Br 0.994648 0.994648 0.994648 -0 10 O 0.825826 0.48676 0.48676 -0 11 O 0.443215 0.443215 0.443215 -0 12 O 0.48676 0.825826 0.48676 -0 13 O 0.48676 0.48676 0.825826 -0 14 O 0.135113 0.366261 0.600012 -0 15 O 0.600012 0.135113 0.366261 -0 16 O 0.366261 0.600012 0.135113 -0 17 O 0.366261 0.135113 0.600012 -0 18 O 0.600012 0.366261 0.135113 -0 19 O 0.135113 0.600012 0.366261 -0 | 0.449298 | [-0.0, -0.0, -1.0] | [[0.0, 0.0, 0.0, 0.0, -0.09700520754662276, -0.278225763972742], [-0.2782257639727419, 0.2782257468847087, 0.0, -0.09700515482078922, 0.0, 0.0], [-0.12880212886364273, -0.12880207418491005, 0.41071737446991013, 0.0, 0.0, 0.0]]
mp-23655 | Na4Al3Si3IO12 | 46 | 2.531051 | 755.8646 | Full Formula (Na8 Al6 Si6 I2 O24) Reduced Formula: Na4Al3Si3IO12 abc : 9.109223 9.109223 9.109223 angles: 90.000000 90.000000 90.000000 pbc : True True True Sites (46) # SP a b c magmom --- ---- -------- -------- -------- -------- 0 Na 0.699491 0.300509 0.300509 -0 1 Na 0.300509 0.300509 0.699491 -0 2 Na 0.199491 0.800509 0.800509 -0 3 Na 0.800509 0.199491 0.800509 -0 4 Na 0.699491 0.699491 0.699491 -0 5 Na 0.300509 0.699491 0.300509 -0 6 Na 0.199491 0.199491 0.199491 -0 7 Na 0.800509 0.800509 0.199491 -0 8 Al 0.5 0 0.25 0 9 Al 0.25 0.5 0 0 10 Al 0.5 0 0.75 0 11 Al 0 0.25 0.5 0 12 Al 0 0.75 0.5 0 13 Al 0.75 0.5 0 0 14 Si 0 0.5 0.75 0 15 Si 0 0.5 0.25 0 16 Si 0.5 0.25 0 0 17 Si 0.75 0 0.5 0 18 Si 0.5 0.75 0 0 19 Si 0.25 0 0.5 0 20 I 0.5 0.5 0.5 0 21 I 0 0 0 0 22 O 0.142266 0.549932 0.848021 0 23 O 0.348021 0.049932 0.642266 0 24 O 0.642266 0.651979 0.950068 0 25 O 0.142266 0.450068 0.151979 0 26 O 0.151979 0.857734 0.549932 0 27 O 0.151979 0.142266 0.450068 0 28 O 0.857734 0.450068 0.848021 0 29 O 0.049932 0.642266 0.348021 0 30 O 0.950068 0.357734 0.348021 0 31 O 0.848021 0.857734 0.450068 0 32 O 0.651979 0.049932 0.357734 0 33 O 0.857734 0.549932 0.151979 0 34 O 0.950068 0.642266 0.651979 0 35 O 0.348021 0.950068 0.357734 0 36 O 0.549932 0.151979 0.857734 0 37 O 0.049932 0.357734 0.651979 0 38 O 0.848021 0.142266 0.549932 0 39 O 0.450068 0.151979 0.142266 0 40 O 0.357734 0.651979 0.049932 0 41 O 0.651979 0.950068 0.642266 0 42 O 0.642266 0.348021 0.049932 0 43 O 0.549932 0.848021 0.142266 0 44 O 0.357734 0.348021 0.950068 0 45 O 0.450068 0.848021 0.857734 0 | 0.2535467 | [1.0, 0.0, 0.0] | [[0.0, 0.0, 0.0, 0.25354666666666675, 0.0, 0.0], [0.0, 0.0, 0.0, 0.0, 0.25354666666666675, 0.0], [0.0, 0.0, 0.0, 0.0, 0.0, 0.25354666666666675]]
mp-23702 | LiH2N | 16 | 1.120309 | 136.1479 | Full Formula (Li4 H8 N4) Reduced Formula: LiH2N abc : 6.375321 6.375321 6.375321 angles: 132.988501 132.988501 68.672207 pbc : True True True Sites (16) # SP a b c magmom --- ---- -------- -------- -------- -------- 0 Li 0 0 0 -0 1 Li 0.25 0.75 0.5 -0 2 Li 0.49211 0.99211 0.5 0 3 Li 0.00789 0.50789 0.5 0 4 H 0.694077 0.584081 0.657194 -0 5 H 0.926887 0.036883 0.342806 0 6 H 0.963117 0.305923 0.890004 -0 7 H 0.415919 0.073113 0.109996 0 8 H 0.541947 0.469279 0.257938 0 9 H 0.211341 0.284009 0.742062 0 10 H 0.715991 0.458053 0.927332 0 11 H 0.530721 0.788659 0.072668 0 12 N 0.639706 0.658433 0.526545 0 13 N 0.131888 0.113161 0.473455 0 14 N 0.886839 0.360294 0.018728 0 15 N 0.341567 0.868112 0.981272 0 | 0.276679 | [0.0, -1.0, 0.0] | [[0.0, 0.0, 0.0, 0.21184000000000003, -0.177975, 0.0], [0.0, 0.0, 0.0, 0.177975, 0.21184, 0.0], [-0.05525999999999999, 0.05525999999999999, 0.0, 0.0, 0.0, -0.22439999999999996]]
mp-23849 | Li2H2SO5 | 20 | 1.973413 | 215.3451 | Full Formula (Li4 H4 S2 O10) Reduced Formula: Li2H2SO5 abc : 4.903990 5.555894 8.269646 angles: 72.891745 90.000000 90.000000 pbc : True True True Sites (20) # SP a b c magmom --- ---- -------- -------- -------- -------- 0 Li 0.510576 0.560266 0.605102 -0 1 Li 0.000971 0.696686 0.993212 -0 2 Li 0.010576 0.439734 0.394898 -0 3 Li 0.500971 0.303314 0.006788 -0 4 H 0.866528 0.995061 0.440372 0 5 H 0.114516 0.030291 0.309542 -0 6 H 0.366528 0.004939 0.559628 0 7 H 0.614516 0.969709 0.690458 -0 8 S 0.997372 0.293323 0.791514 0 9 S 0.497372 0.706677 0.208486 0 10 O 0.887419 0.435205 0.62161 -0 11 O 0.387419 0.564795 0.37839 -0 12 O 0.536978 0.912887 0.598176 0 13 O 0.376077 0.600991 0.078017 0 14 O 0.299711 0.326857 0.790315 -0 15 O 0.799711 0.673143 0.209685 -0 16 O 0.876077 0.399009 0.921983 0 17 O 0.036978 0.087113 0.401824 0 18 O 0.924651 0.023606 0.828609 -0 19 O 0.424651 0.976394 0.171391 -0 | 0.872916 | [0.0, -1.0, 1.0] | [[0.0, 0.0, 0.0, 0.041954636805551636, 0.0, 0.08102592142387198], [-0.12887495149480788, -0.84378, -0.1466950485051921, 0.0, 0.10903883831293841, 0.0], [0.0, 0.0, 0.0, 0.047594078576128074, 0.0, 0.06378463680555163]]
mp-23985 | LiH6BrO7 | 30 | 2.210568 | 307.8171 | Full Formula (Li2 H12 Br2 O14) Reduced Formula: LiH6BrO7 abc : 7.898484 7.898484 5.697372 angles: 90.000000 90.000000 120.000001 pbc : True True True Sites (30) # SP a b c magmom --- ---- -------- -------- -------- -------- 0 Li 0 0 0.706565 -0 1 Li 0 0 0.206565 -0 2 H 0.738257 0.674222 0.948659 -0 3 H 0.261743 0.935964 0.448659 -0 4 H 0.325778 0.064036 0.948659 -0 5 H 0.935964 0.261743 0.948659 -0 6 H 0.064036 0.738257 0.448659 -0 7 H 0.261743 0.325778 0.448659 -0 8 H 0.674222 0.935964 0.448659 -0 9 H 0.738257 0.064036 0.948659 -0 10 H 0.674222 0.738257 0.448659 -0 11 H 0.064036 0.325778 0.448659 -0 12 H 0.935964 0.674222 0.948659 -0 13 H 0.325778 0.261743 0.948659 -0 14 Br 0.333333 0.666667 0.00225 -0 15 Br 0.666667 0.333333 0.50225 -0 16 O 0.880561 0.761123 0.953744 0 17 O 0.552908 0.105816 0.402149 0 18 O 0.761123 0.880561 0.453744 0 19 O 0.880561 0.119439 0.953744 0 20 O 0.119439 0.880561 0.453744 0 21 O 0.552908 0.447092 0.402149 0 22 O 0.105816 0.552908 0.902149 0 23 O 0.447092 0.894184 0.902149 0 24 O 0.119439 0.238877 0.453744 0 25 O 0.894184 0.447092 0.402149 0 26 O 0.447092 0.552908 0.902149 0 27 O 0.666667 0.333333 0.790851 0 28 O 0.333333 0.666667 0.290851 0 29 O 0.238877 0.119439 0.953744 0 | 0.108495 | [0.0, -1.0, 0.0] | [[0.0, 0.0, 0.0, 0.0, 0.10849499638678166, 0.0], [0.0, 0.0, 0.0, 0.10849500287765236, 0.0, 0.0], [-0.011609999652707462, -0.011610000347292551, -0.07634000000000003, 0.0, 0.0, 0.0]]
mp-23998 | ZnH12N4(ClO4)2 | 27 | 1.955632 | 282.2703 | Full Formula (Zn1 H12 N4 Cl2 O8) Reduced Formula: ZnH12N4(ClO4)2 abc : 7.363089 7.363089 7.363089 angles: 60.000000 60.000000 60.000000 pbc : True True True Sites (27) # SP a b c magmom --- ---- -------- -------- -------- -------- 0 Zn 0 0 0 -0 1 H 0.400762 0.791274 0.791274 0 2 H 0.01669 0.791274 0.400762 0 3 H 0.01669 0.400762 0.791274 0 4 H 0.791274 0.791274 0.01669 0 5 H 0.791274 0.01669 0.791274 0 6 H 0.791274 0.400762 0.01669 0 7 H 0.791274 0.01669 0.400762 0 8 H 0.400762 0.01669 0.791274 0 9 H 0.791274 0.791274 0.400762 0 10 H 0.791274 0.400762 0.791274 0 11 H 0.400762 0.791274 0.01669 0 12 H 0.01669 0.791274 0.791274 0 13 N 0.340701 0.886433 0.886433 0 14 N 0.886433 0.340701 0.886433 0 15 N 0.886433 0.886433 0.340701 0 16 N 0.886433 0.886433 0.886433 0 17 Cl 0.25 0.25 0.25 0 18 Cl 0.5 0.5 0.5 0 19 O 0.168883 0.168883 0.493351 -0 20 O 0.168883 0.493351 0.168883 -0 21 O 0.493351 0.168883 0.168883 -0 22 O 0.168883 0.168883 0.168883 -0 23 O 0.581176 0.581176 0.581176 0 24 O 0.581176 0.581176 0.256472 0 25 O 0.581176 0.256472 0.581176 0 26 O 0.256472 0.581176 0.581176 0 | 0.02278 | [1.0, 0.0, 0.0] | [[0.0, 0.0, 0.0, 0.02278000000000002, 0.0, 0.0], [0.0, 0.0, 0.0, 0.0, 0.02278000000000002, 0.0], [0.0, 0.0, 0.0, 0.0, 0.0, 0.02278000000000002]]
mp-24093 | CuH | 4 | 6.673767 | 32.12409 | Full Formula (Cu2 H2) Reduced Formula: CuH abc : 2.848607 2.848607 4.571250 angles: 90.000000 90.000000 119.999982 pbc : True True True Sites (4) # SP a b c magmom --- ---- -------- -------- -------- -------- 0 Cu 0.666667 0.333333 0.497759 0.001 1 Cu 0.333333 0.666667 0.997759 0.001 2 H 0.666667 0.333333 0.877241 -0 3 H 0.333333 0.666667 0.377241 -0 | 0.3751952 | [0.0, -1.0, -0.0] | [[0.0, 0.0, 0.0, 0.0, -0.21634008716343345, 0.0], [0.0, 0.0, 0.0, -0.21633993046631592, 0.0, 0.0], [-0.13582004918787408, -0.1358199508121616, 0.3223000000000001, 0.0, 0.0, 0.0]]
mp-2412 | LiP5 | 24 | 2.317705 | 463.72 | Full Formula (Li4 P20) Reduced Formula: LiP5 abc : 6.597135 6.686655 10.512149 angles: 90.000000 90.000000 90.000000 pbc : True True True Sites (24) # SP a b c magmom --- ---- -------- -------- -------- -------- 0 Li 0.05538 0.457128 0.921927 -0 1 Li 0.55538 0.542872 0.078073 -0 2 Li 0.05538 0.042872 0.421927 -0 3 Li 0.55538 0.957128 0.578073 -0 4 P 0.425217 0.914651 0.915615 0 5 P 0.925217 0.085349 0.084385 0 6 P 0.425217 0.585349 0.415615 0 7 P 0.925217 0.414651 0.584385 0 8 P 0.909649 0.901077 0.907289 0 9 P 0.409649 0.098923 0.092711 0 10 P 0.909649 0.598923 0.407289 0 11 P 0.409649 0.401077 0.592711 0 12 P 0.167017 0.922793 0.19276 0 13 P 0.667017 0.077207 0.80724 0 14 P 0.167017 0.577207 0.69276 0 15 P 0.667017 0.422793 0.30724 0 16 P 0.166932 0.446067 0.308527 0 17 P 0.666932 0.553933 0.691473 0 18 P 0.166932 0.053933 0.808527 0 19 P 0.666932 0.946067 0.191473 0 20 P 0.184805 0.611442 0.129303 -0 21 P 0.684805 0.388558 0.870697 -0 22 P 0.184805 0.888558 0.629303 -0 23 P 0.684805 0.111442 0.370697 -0 | 0.4945378 | [0.0, 1.0, 0.0] | [[0.0, 0.0, 0.0, 0.0, -0.3589, 0.0], [0.0, 0.0, 0.0, -0.037919999999999995, 0.0, 0.0], [0.02211, 0.21377000000000002, 0.4454, 0.0, 0.0, 0.0]]
mp-2414 | SO3 | 48 | 1.972769 | 808.6991 | Full Formula (S12 O36) Reduced Formula: SO3 abc : 5.508292 11.362201 12.921340 angles: 90.000000 90.000000 90.000000 pbc : True True True Sites (48) # SP a b c magmom --- ---- -------- -------- -------- -------- 0 S 0.200547 0.133556 0.081497 -0 1 S 0.700547 0.866444 0.918503 -0 2 S 0.700547 0.366444 0.581497 -0 3 S 0.200547 0.633556 0.418503 -0 4 S 0.04059 0.303696 0.928466 -0 5 S 0.54059 0.696304 0.071534 -0 6 S 0.54059 0.196304 0.428466 -0 7 S 0.04059 0.803696 0.571534 -0 8 S 0.998233 0.356946 0.146722 0 9 S 0.498233 0.643053 0.853278 0 10 S 0.498233 0.143054 0.646722 0 11 S 0.998233 0.856947 0.353278 0 12 O 0.130929 0.015508 0.100355 0 13 O 0.630929 0.984492 0.899645 0 14 O 0.630929 0.484492 0.600355 0 15 O 0.130929 0.515508 0.399645 0 16 O 0.442762 0.175965 0.082658 -0 17 O 0.942762 0.824035 0.917342 -0 18 O 0.942762 0.324035 0.582658 -0 19 O 0.442762 0.675965 0.417342 -0 20 O 0.067399 0.166846 0.970294 0 21 O 0.567399 0.833154 0.029706 0 22 O 0.567399 0.333154 0.470294 0 23 O 0.067399 0.666846 0.529706 0 24 O 0.868538 0.296913 0.847392 0 25 O 0.368538 0.703087 0.152608 0 26 O 0.368538 0.203087 0.347392 0 27 O 0.868538 0.796913 0.652608 0 28 O 0.27275 0.35726 0.920765 0 29 O 0.77275 0.64274 0.079235 0 30 O 0.77275 0.14274 0.420765 0 31 O 0.27275 0.85726 0.579235 0 32 O 0.887827 0.358908 0.027362 0 33 O 0.387827 0.641092 0.972638 0 34 O 0.387827 0.141092 0.527362 0 35 O 0.887827 0.858908 0.472638 0 36 O 0.228854 0.412399 0.149222 -0 37 O 0.728854 0.587601 0.850778 -0 38 O 0.728854 0.087601 0.649222 -0 39 O 0.228854 0.912399 0.350778 -0 40 O 0.798713 0.385392 0.210949 0 41 O 0.298713 0.614608 0.789051 0 42 O 0.298713 0.114608 0.710949 0 43 O 0.798713 0.885392 0.289051 0 44 O 0.027158 0.212316 0.159028 0 45 O 0.527158 0.787684 0.840972 0 46 O 0.527158 0.287684 0.659028 0 47 O 0.027158 0.712316 0.340972 0 | 0.02736861 | [0.0, 1.0, 0.0] | [[0.0, 0.0, 0.0, 0.0, 0.022479999999999997, 0.0], [0.0, 0.0, 0.0, 0.013160000000000002, 0.0, 0.0], [0.0038400000000000023, -0.004450000000000009, 0.026729999999999997, 0.0, 0.0, 0.0]]
mp-24165 | Li2H2SeO5 | 20 | 2.439782 | 238.0158 | Full Formula (Li4 H4 Se2 O10) Reduced Formula: Li2H2SeO5 abc : 5.070952 5.723111 8.586156 angles: 72.781030 90.000000 90.000000 pbc : True True True Sites (20) # SP a b c magmom --- ---- -------- -------- -------- -------- 0 Li 0.411257 0.562143 0.103385 -0 1 Li 0.899026 0.68755 0.49554 0 2 Li 0.911257 0.437857 0.896615 -0 3 Li 0.399026 0.31245 0.50446 0 4 H 0.784368 0.996644 0.942744 -0 5 H 0.026173 0.043498 0.817747 -0 6 H 0.284368 0.003356 0.057256 -0 7 H 0.526173 0.956502 0.182253 -0 8 Se 0.897253 0.284712 0.291796 0 9 Se 0.397253 0.715288 0.708204 0 10 O 0.768548 0.394474 0.435801 0 11 O 0.268548 0.605526 0.564199 0 12 O 0.445534 0.907126 0.09233 -0 13 O 0.2776 0.554086 0.889996 0 14 O 0.812657 0.992626 0.325602 -0 15 O 0.312657 0.007374 0.674398 -0 16 O 0.7776 0.445914 0.110004 0 17 O 0.945534 0.092874 0.90767 -0 18 O 0.225425 0.322433 0.289973 -0 19 O 0.725425 0.677567 0.710027 -0 | 0.7538965 | [0.0, -1.0, 1.0] | [[0.0, 0.0, 0.0, -0.024059999999999998, 0.0, -0.08784], [0.10670000000000002, 0.72182, 0.16085, 0.0, -0.10039000000000001, 0.0], [0.0, 0.0, 0.0, -0.04289, 0.0, -0.06938000000000001]]
mp-24354 | H7Se2NO6 | 64 | 2.643832 | 690.8349 | Full Formula (H28 Se8 N4 O24) Reduced Formula: H7Se2NO6 abc : 5.916137 6.505087 17.950765 angles: 90.000000 90.000000 90.000000 pbc : True True True Sites (64) # SP a b c magmom --- ---- -------- -------- -------- -------- 0 H 0.104256 0.585445 0.180801 0 1 H 0.604256 0.914555 0.819199 0 2 H 0.895744 0.085445 0.319199 0 3 H 0.395744 0.414555 0.680801 0 4 H 0.88108 0.527978 0.124079 0 5 H 0.38108 0.972022 0.875921 -0 6 H 0.11892 0.027978 0.375921 -0 7 H 0.61892 0.472022 0.624079 -0 8 H 0.888629 0.438258 0.213466 0 9 H 0.388629 0.061742 0.786534 0 10 H 0.111371 0.938258 0.286534 0 11 H 0.611371 0.561742 0.713466 0 12 H 0.068137 0.343949 0.148796 0 13 H 0.568137 0.156051 0.851204 -0 14 H 0.931863 0.843949 0.351204 -0 15 H 0.431863 0.656051 0.648796 0 16 H 0.349079 0.537117 0.864142 0 17 H 0.849079 0.962883 0.135858 0 18 H 0.650921 0.037117 0.635858 0 19 H 0.150921 0.462883 0.364142 0 20 H 0.235482 0.69337 0.998226 -0 21 H 0.735482 0.80663 0.001774 -0 22 H 0.764518 0.19337 0.501774 -0 23 H 0.264518 0.30663 0.498226 -0 24 H 0.015447 0.265505 0.780458 -0 25 H 0.515447 0.234495 0.219542 -0 26 H 0.984553 0.765505 0.719542 -0 27 H 0.484553 0.734495 0.280458 -0 28 Se 0.510413 0.427864 0.009265 0 29 Se 0.010413 0.072136 0.990735 0 30 Se 0.489587 0.927864 0.490735 0 31 Se 0.989587 0.572136 0.509265 0 32 Se 0.955195 0.557208 0.855275 0 33 Se 0.455195 0.942792 0.144725 0 34 Se 0.044805 0.057208 0.644725 0 35 Se 0.544805 0.442792 0.355275 0 36 N 0.985336 0.474481 0.167132 -0 37 N 0.485336 0.025519 0.832868 -0 38 N 0.014664 0.974481 0.332868 -0 39 N 0.514664 0.525519 0.667132 -0 40 O 0.70067 0.59937 0.044586 -0 41 O 0.20067 0.90063 0.955414 -0 42 O 0.29933 0.09937 0.455414 -0 43 O 0.79933 0.40063 0.544586 -0 44 O 0.824241 0.692109 0.787226 0 45 O 0.324241 0.807891 0.212774 0 46 O 0.175759 0.192109 0.712774 0 47 O 0.675759 0.307891 0.287226 0 48 O 0.537558 0.446949 0.914514 -0 49 O 0.037558 0.053051 0.085486 -0 50 O 0.462442 0.946949 0.585486 -0 51 O 0.962442 0.553051 0.414514 -0 52 O 0.239323 0.590305 0.823454 -0 53 O 0.739323 0.909695 0.176546 -0 54 O 0.760677 0.090305 0.676546 -0 55 O 0.260677 0.409695 0.323454 -0 56 O 0.243923 0.552772 0.02498 0 57 O 0.743923 0.947228 0.97502 0 58 O 0.756077 0.052772 0.47502 0 59 O 0.256077 0.447228 0.52498 0 60 O 0.921403 0.295208 0.82708 0 61 O 0.421403 0.204792 0.17292 0 62 O 0.078597 0.795208 0.67292 0 63 O 0.578597 0.704792 0.32708 0 | 0.51055 | [1.0, 0.0, 0.0] | [[0.0, 0.0, 0.0, -0.51055, 0.0, 0.0], [0.0, 0.0, 0.0, 0.0, 0.12284999999999999, 0.0], [0.0, 0.0, 0.0, 0.0, 0.0, 0.12204]]
mp-24402 | CaAlSiHO5 | 36 | 3.320306 | 352.3819 | Full Formula (Ca4 Al4 Si4 H4 O20) Reduced Formula: CaAlSiHO5 abc : 5.751519 7.119977 8.605031 angles: 90.000000 90.000000 90.000000 pbc : True True True Sites (36) # SP a b c magmom --- ---- -------- -------- -------- -------- 0 Ca 0.469705 0.636306 0.164361 -0 1 Ca 0.969705 0.863694 0.835639 -0 2 Ca 0.530295 0.136306 0.335639 0 3 Ca 0.030295 0.363694 0.664361 -0 4 Al 0.242827 0.237662 0.005334 0 5 Al 0.742827 0.262338 0.994666 0 6 Al 0.257173 0.762339 0.505334 0 7 Al 0.757173 0.737661 0.494666 0 8 Si 0.98758 0.379137 0.310186 0 9 Si 0.01242 0.879137 0.189814 0 10 Si 0.48758 0.120863 0.689814 0 11 Si 0.51242 0.620863 0.810186 0 12 H 0.479936 0.477162 0.493074 -0 13 H 0.979936 0.022838 0.506926 -0 14 H 0.520064 0.977162 0.006926 -0 15 H 0.020064 0.522838 0.993074 -0 16 O 0.494405 0.604443 0.435795 0 17 O 0.994405 0.895557 0.564205 0 18 O 0.505595 0.104443 0.064205 0 19 O 0.005595 0.395557 0.935795 0 20 O 0.758321 0.386431 0.19291 0 21 O 0.258321 0.113569 0.80709 0 22 O 0.241679 0.886431 0.30709 0 23 O 0.741679 0.613569 0.69291 0 24 O 0.4913 0.429993 0.928801 0 25 O 0.9913 0.070007 0.071199 0 26 O 0.5087 0.929993 0.571199 0 27 O 0.0087 0.570007 0.428801 0 28 O 0.572192 0.788853 0.932944 0 29 O 0.072192 0.711147 0.067056 0 30 O 0.427808 0.288853 0.567056 0 31 O 0.927808 0.211147 0.432944 0 32 O 0.267777 0.648622 0.710703 0 33 O 0.767777 0.851378 0.289297 0 34 O 0.732223 0.148622 0.789297 0 35 O 0.232223 0.351378 0.210703 0 | 0.27076 | [0.0, 0.0, 1.0] | [[0.0, 0.0, 0.0, 0.012160000000000002, 0.0, 0.0], [0.0, 0.0, 0.0, 0.0, 0.054189999999999995, 0.0], [0.0, 0.0, 0.0, 0.0, 0.0, 0.27075999999999995]]
mp-24599 | H8W3Se(NO6)2 | 52 | 4.842352 | 588.8276 | Full Formula (H16 W6 Se2 N4 O24) Reduced Formula: H8W3Se(NO6)2 abc : 7.347536 7.347536 12.594302 angles: 90.000000 90.000000 120.000001 pbc : True True True Sites (52) # SP a b c magmom --- ---- -------- -------- -------- -------- 0 H 0.666667 0.333333 0.151564 0 1 H 0.255014 0.511666 0.150292 0 2 H 0.743347 0.255014 0.650292 0 3 H 0.511666 0.256653 0.650292 0 4 H 0.333333 0.666667 0.651564 0 5 H 0.666667 0.333333 0.54129 -0 6 H 0.333333 0.666667 0.04129 -0 7 H 0.400794 0.819313 0.762216 0 8 H 0.581481 0.400794 0.262216 0 9 H 0.488334 0.743347 0.150292 0 10 H 0.819313 0.418519 0.262216 0 11 H 0.418519 0.599206 0.762216 0 12 H 0.599206 0.180687 0.262216 0 13 H 0.744986 0.488334 0.650292 0 14 H 0.256653 0.744986 0.150292 0 15 H 0.180687 0.581481 0.762216 0 16 W 0.661092 0.825771 0.394043 -0 17 W 0.825771 0.16468 0.894043 -0 18 W 0.83532 0.661092 0.894043 -0 19 W 0.16468 0.338908 0.394043 -0 20 W 0.338908 0.174229 0.894043 -0 21 W 0.174229 0.83532 0.394043 -0 22 Se 0 0 0.665116 -0 23 Se 0 0 0.165116 -0 24 N 0.666667 0.333333 0.233892 0 25 N 0.333333 0.666667 0.733892 0 26 N 0.666667 0.333333 0.622653 -0 27 N 0.333333 0.666667 0.122653 0 28 O 0.7919 0.19659 0.029852 0 29 O 0.2081 0.80341 0.529852 0 30 O 0.80341 0.59531 0.029852 0 31 O 0.59531 0.7919 0.529852 0 32 O 0.540033 0.084622 0.848204 0 33 O 0.455411 0.540033 0.348204 0 34 O 0.40469 0.2081 0.029852 0 35 O 0.915378 0.455411 0.848204 0 36 O 0.544589 0.459967 0.848204 0 37 O 0.459967 0.915378 0.348204 0 38 O 0.249097 0.128702 0.723815 0 39 O 0.120394 0.249097 0.223815 0 40 O 0.128702 0.879606 0.223815 0 41 O 0.871298 0.120394 0.723815 0 42 O 0.879606 0.750903 0.723815 0 43 O 0.750903 0.871298 0.223815 0 44 O 0.084622 0.544589 0.348204 0 45 O 0.873403 0.121968 0.404272 0 46 O 0.751435 0.873403 0.904272 0 47 O 0.121968 0.248565 0.904272 0 48 O 0.878032 0.751435 0.404272 0 49 O 0.248565 0.126597 0.404272 0 50 O 0.126597 0.878032 0.904272 0 51 O 0.19659 0.40469 0.529852 0 | 0.9102118 | [0.0, 1.0, 0.0] | [[0.0, 0.0, 0.0, 0.015484999999999994, 0.910079976074127, 0.0], [0.0, 0.0, 0.0, 0.9100800243529182, -0.015485000000000004, 0.0], [-0.03219999914591188, -0.03220000085408817, 0.5896800000000001, 0.0, 0.0, 0.0]]
mp-25301 | Ti(SiO3)2 | 18 | 3.059342 | 217.1479 | Full Formula (Ti2 Si4 O12) Reduced Formula: Ti(SiO3)2 abc : 6.581717 6.581717 5.365598 angles: 75.211109 75.211109 84.336402 pbc : True True True Sites (18) # SP a b c magmom --- ---- -------- -------- -------- -------- 0 Ti 0.88957 0.11043 0.75 0 1 Ti 0.11043 0.88957 0.25 0 2 Si 0.785285 0.61992 0.74963 0 3 Si 0.61992 0.785285 0.24963 0 4 Si 0.38008 0.214715 0.75037 0 5 Si 0.214715 0.38008 0.25037 0 6 O 0.95228 0.814528 0.631727 0 7 O 0.814528 0.95228 0.131727 0 8 O 0.894156 0.382863 0.775288 -0 9 O 0.63299 0.652475 0.545227 -0 10 O 0.382863 0.894156 0.275288 -0 11 O 0.652475 0.63299 0.045227 -0 12 O 0.347525 0.36701 0.954773 -0 13 O 0.617137 0.105844 0.724712 -0 14 O 0.36701 0.347525 0.454773 -0 15 O 0.105844 0.617137 0.224712 -0 16 O 0.185472 0.04772 0.868273 0 17 O 0.04772 0.185472 0.368273 0 | 0 | [1.0, 0.0, 0.0] | [[0.0, 0.0, 0.0, 0.0, 0.0, 0.0], [0.0, 0.0, 0.0, 0.0, 0.0, 0.0], [0.0, 0.0, 0.0, 0.0, 0.0, 0.0]]
mp-25316 | LiNiO2 | 4 | 3.602284 | 45.00582 | Full Formula (Li1 Ni1 O2) Reduced Formula: LiNiO2 abc : 5.494282 5.494282 5.494282 angles: 151.606022 145.078924 45.601879 pbc : True True True Sites (4) # SP a b c magmom --- ---- -------- -------- --- -------- 0 Li 0.771753 0.271753 0.5 0.004 1 Ni 0.507275 0.007275 0.5 0.613 2 O 0.383619 0.383619 0 0.086 3 O 0.630353 0.630353 0 0.241 | 1.865532 | [-0.0, 1.0, 0.0] | [[0.0, 0.0, 0.0, 0.0, 0.0, -1.0449185936905094], [-0.5891690342800701, 0.6171054777903978, 0.294848097883029, 0.0, 0.0, 0.0], [0.0, 0.0, 0.0, 1.8655323967194082, 0.0, 0.0]]
mp-25587 | LiNiO2 | 4 | 4.304349 | 37.6651 | Full Formula (Li1 Ni1 O2) Reduced Formula: LiNiO2 abc : 2.995594 2.995594 5.062528 angles: 86.490572 86.490572 56.212034 pbc : True True True Sites (4) # SP a b c magmom --- ---- -------- -------- -------- -------- 0 Li 0.339014 0.339014 0.595541 0.001 1 Ni 0.003512 0.003512 0.028389 1.154 2 O 0.648391 0.648391 0.803465 -0.041 3 O 0.340686 0.340686 0.221804 -0.088 | 1.226507 | [-6.0, 0.0, -1.0] | [[-0.5680297759362372, 0.7756241463042212, 0.22659097600981273, 0.0, 0.6999443608722358, 0.00253946721201864], [0.0016357756936272567, 0.0, 0.0, 0.6161566657496879, -0.00130237770858406, 0.12732917033747082], [0.2932684330079391, 0.02070917016731679, -0.22649653768660594, 0.0, -0.04038834190772406, 0.0]]
mp-26057 | LiMnPO4 | 28 | 2.865976 | 363.5149 | Full Formula (Li4 Mn4 P4 O16) Reduced Formula: LiMnPO4 abc : 5.114926 6.904496 10.293210 angles: 90.000000 90.000000 90.000000 pbc : True True True Sites (28) # SP a b c magmom --- ---- -------- -------- -------- -------- 0 Li 0.68752 0.213294 0.152388 0.001 1 Li 0.18752 0.713294 0.347612 0.001 2 Li 0.81248 0.213294 0.652388 0.001 3 Li 0.31248 0.713294 0.847612 0.001 4 Mn 0.688503 0.712912 0.153205 4.627 5 Mn 0.188503 0.212912 0.346795 4.627 6 Mn 0.811497 0.712912 0.653205 4.627 7 Mn 0.311497 0.212912 0.846795 4.627 8 P 0.814284 0.46324 0.90451 0.015 9 P 0.314284 0.96324 0.59549 0.015 10 P 0.685716 0.46324 0.40451 0.015 11 P 0.185716 0.96324 0.09549 0.015 12 O 0.255749 0.959695 0.948625 0.021 13 O 0.115798 0.467338 0.883185 0.023 14 O 0.693087 0.647657 0.84144 0.026 15 O 0.704469 0.277688 0.837618 0.024 16 O 0.744251 0.459695 0.051375 0.021 17 O 0.884202 0.967338 0.116815 0.023 18 O 0.306913 0.147657 0.15856 0.026 19 O 0.295531 0.777688 0.162382 0.024 20 O 0.795531 0.277688 0.337618 0.024 21 O 0.806913 0.647657 0.34144 0.026 22 O 0.384202 0.467338 0.383185 0.023 23 O 0.244251 0.959695 0.448625 0.021 24 O 0.755749 0.459695 0.551375 0.021 25 O 0.615798 0.967338 0.616815 0.023 26 O 0.193087 0.147657 0.65856 0.026 27 O 0.204469 0.777688 0.662382 0.024 | 0.18169 | [0.0, 0.0, 1.0] | [[0.02328, 0.10930000000000001, -0.07004999999999999, 0.0, 0.0, 0.0], [0.0, 0.0, 0.0, 0.0, 0.0, 0.18169000000000002], [0.0, 0.0, 0.0, 0.0, -0.14769, 0.0]]
mp-26511 | LiNi4(PO4)3 | 40 | 4.353336 | 401.7551 | Full Formula (Li2 Ni8 P6 O24) Reduced Formula: LiNi4(PO4)3 abc : 10.327277 10.327277 10.327277 angles: 142.704524 142.704524 53.768966 pbc : True True True Sites (40) # SP a b c magmom --- ---- -------- -------- -------- -------- 0 Li 0.75 0.25 0.5 0 1 Li 0 0 0 0 2 Ni 0.727766 0.727766 0 1.806 3 Ni 0.129828 0.625 0.004828 1.787 4 Ni 0.022234 0.522234 0.5 1.806 5 Ni 0.272234 0.272234 0 1.809 6 Ni 0.375 0.379828 0.504828 1.786 7 Ni 0.620172 0.125 0.995172 1.787 8 Ni 0.477766 0.977766 0.5 1.809 9 Ni 0.875 0.870172 0.495172 1.785 10 P 0.375 0.977489 0.102489 0.015 11 P 0.875 0.272511 0.897511 0.015 12 P 0.022511 0.125 0.397511 0.016 13 P 0.5 0.5 0 0.015 14 P 0.727489 0.625 0.602489 0.016 15 P 0.25 0.75 0.5 0.015 16 O 0.01068 0.75747 0.355046 0.057 17 O 0.162214 0.836755 0.790391 0.048 18 O 0.587786 0.878178 0.174541 0.048 19 O 0.628178 0.837786 0.674541 0.047 20 O 0.975972 0.190019 0.782961 0.06 21 O 0.774028 0.056989 0.714047 0.06 22 O 0.407058 0.193011 0.217039 0.06 23 O 0.342942 0.059981 0.285953 0.06 24 O 0.24253 0.597577 0.25321 0.055 25 O 0.809981 0.592942 0.785953 0.06 26 O 0.943011 0.657058 0.717039 0.061 27 O 0.405633 0.652423 0.144954 0.055 28 O 0.586755 0.412214 0.290391 0.046 29 O 0.73932 0.594367 0.24679 0.057 30 O 0.347577 0.49253 0.75321 0.057 31 O 0.402423 0.655633 0.644954 0.056 32 O 0.121822 0.296363 0.709609 0.047 33 O 0.50747 0.26068 0.855046 0.055 34 O 0.940019 0.225972 0.282961 0.06 35 O 0.703637 0.413245 0.825459 0.048 36 O 0.046363 0.371822 0.209609 0.048 37 O 0.806989 0.024028 0.214047 0.06 38 O 0.344367 0.98932 0.74679 0.055 39 O 0.163245 0.953637 0.325459 0.047 | 0.14364 | [0.0, 1.0, 0.0] | [[0.0, 0.0, 0.0, -0.14364, 0.0, 0.0], [0.0, 0.0, 0.0, 0.0, -0.14364, 0.0], [0.0, 0.0, 0.0, 0.0, 0.0, -0.10780999999999998]]
mp-2691 | CdSe | 2 | 5.300489 | 59.95277 | Full Formula (Cd1 Se1) Reduced Formula: CdSe abc : 4.393137 4.393137 4.393137 angles: 60.000000 60.000000 60.000000 pbc : True True True Sites (2) # SP a b c magmom --- ---- ---- ---- ---- -------- 0 Cd 0 0 0 0 1 Se 0.75 0.75 0.75 0 | 0.07361 | [1.0, 0.0, 0.0] | [[0.0, 0.0, 0.0, -0.07361000000000013, 0.0, 0.0], [0.0, 0.0, 0.0, 0.0, -0.07361000000000013, 0.0], [0.0, 0.0, 0.0, 0.0, 0.0, -0.07361000000000013]]
mp-26974 | CrP2O7 | 20 | 2.909935 | 257.8622 | Full Formula (Cr2 P4 O14) Reduced Formula: CrP2O7 abc : 4.800970 6.972728 8.024498 angles: 89.997989 90.011255 106.275164 pbc : True True True Sites (20) # SP a b c magmom --- ---- -------- -------- -------- -------- 0 Cr 0.219723 0.727516 0.505195 -2.203 1 Cr 0.780234 0.272488 0.005168 -0.009 2 P 0.613 0.491902 0.687933 -0.006 3 P 0.387015 0.508068 0.187867 -0.001 4 P 0.233812 0.103849 0.771145 -0.002 5 P 0.766171 0.896225 0.271102 -0.007 6 O 0.279475 0.511923 0.365612 0.001 7 O 0.7206 0.48803 0.865613 0.013 8 O 0.139804 0.913492 0.671752 -0.006 9 O 0.86013 0.086466 0.171741 0.017 10 O 0.97235 0.171551 0.826344 0.022 11 O 0.027723 0.828479 0.326322 0.036 12 O 0.430185 0.093294 0.922905 -0.017 13 O 0.569855 0.906695 0.422921 0.061 14 O 0.419056 0.269764 0.642149 0.003 15 O 0.580889 0.730237 0.142136 0.001 16 O 0.582001 0.366355 0.178696 0.018 17 O 0.418042 0.633682 0.67878 0.058 18 O 0.145052 0.460821 0.057911 -0.012 19 O 0.854887 0.539162 0.557907 0.055 | 0.3539292 | [0.0, -1.0, -1.0] | [[0.0, 0.0, 0.0, -0.018750000000000024, 0.0, -0.26200999999999997], [-0.33337000000000006, 0.008310000000000012, -0.10855000000000001, 0.0, 0.047729999999999995, 0.0], [0.0, 0.0, 0.0, 0.23562, 0.0, 0.06908]]
mp-27042 | CrPO4 | 12 | 3.417114 | 142.837 | Full Formula (Cr2 P2 O8) Reduced Formula: CrPO4 abc : 7.416632 6.388655 5.329283 angles: 77.955068 57.397776 44.647156 pbc : True True True Sites (12) # SP a b c magmom --- ---- -------- -------- -------- -------- 0 Cr 0.317048 0.182952 0.317048 2.962 1 Cr 0.067048 0.932952 0.067048 2.962 2 P 0.630969 0.869031 0.630969 0.014 3 P 0.380969 0.619031 0.380969 0.014 4 O 0.210715 0.676111 0.735677 -0.016 5 O 0.321309 0.99906 0.721303 -0.018 6 O 0.573889 0.039285 0.872503 -0.016 7 O 0.735677 0.377497 0.210715 -0.016 8 O 0.25094 0.928691 0.291673 -0.018 9 O 0.721303 0.958327 0.321309 -0.018 10 O 0.872503 0.514323 0.573889 -0.016 11 O 0.291673 0.528697 0.25094 -0.018 | 1.651531 | [1.0, 0.0, 0.0] | [[1.2922799999999994, 0.44207999999999986, 0.9285099999999996, 0.0, 0.0, 0.0], [0.0, 0.0, 0.0, 0.0, 0.0, 0.5610499999999999], [0.0, 0.0, 0.0, 0.0, 0.11359999999999994, 0.0]]
mp-27043 | LiCoP2O7 | 11 | 3.385879 | 117.6139 | Full Formula (Li1 Co1 P2 O7) Reduced Formula: LiCoP2O7 abc : 5.236978 5.236978 4.526879 angles: 81.638243 81.638243 103.019836 pbc : True True True Sites (11) # SP a b c magmom --- ---- -------- -------- -------- -------- 0 Li 0.693566 0.306434 0.5 -0 1 Co 0.065388 0.934612 0.5 -0 2 P 0.611916 0.808974 0.090648 -0 3 P 0.191026 0.388084 0.909352 -0 4 O 0.010296 0.238443 0.212454 0 5 O 0.063525 0.589014 0.749531 0 6 O 0.28965 0.207765 0.698377 -0 7 O 0.410986 0.936475 0.250469 0 8 O 0.465352 0.534648 0 -0 9 O 0.761557 0.989704 0.787546 0 10 O 0.792235 0.710351 0.301623 -0 | 0.8621842 | [0.0, -2.0, 1.0] | [[0.0, 0.0, 0.0, -0.25335287512672483, 0.0, 0.017910118666750324], [-0.22585757139120227, 0.5998303559861986, -0.2657065884487243, 0.0, 0.5118139701237447, 0.0], [0.0, 0.0, 0.0, 0.10992150949480839, 0.0, -0.10180159900600222]]
mp-27047 | Li2CuPO4 | 16 | 3.410372 | 167.8854 | Full Formula (Li4 Cu2 P2 O8) Reduced Formula: Li2CuPO4 abc : 5.073509 5.308636 6.233351 angles: 90.000000 90.000000 90.000000 pbc : True True True Sites (16) # SP a b c magmom --- ---- -------- -------- -------- -------- 0 Li 0.998554 0.324483 0.749715 -0 1 Li 0.498554 0.675517 0.750285 -0 2 Li 0.998554 0.324483 0.250285 -0 3 Li 0.498554 0.675517 0.249715 -0 4 Cu 0.498388 0.190508 0.5 0 5 Cu 0.998388 0.809492 0 0 6 P 0.502737 0.177735 0 -0 7 P 0.002737 0.822265 0.5 -0 8 O 0.889882 0.683423 0.70211 0 9 O 0.389882 0.316577 0.20211 0 10 O 0.30783 0.803783 0.5 -0 11 O 0.414173 0.896683 0 0 12 O 0.80783 0.196217 0 -0 13 O 0.889882 0.683423 0.29789 0 14 O 0.914173 0.103317 0.5 0 15 O 0.389882 0.316577 0.79789 0 | 0.6817476 | [0.0, 0.0, 1.0] | [[0.0, 0.0, 0.0, 0.0, -0.05867, 0.0], [0.0, 0.0, 0.0, -0.26459999999999995, 0.0, 0.0], [-0.36725, -0.53199, 0.2165499999999999, 0.0, 0.0, 0.0]]
mp-27149 | CsCrF4 | 18 | 3.909616 | 332.4316 | Full Formula (Cs3 Cr3 F12) Reduced Formula: CsCrF4 abc : 9.840308 9.840308 3.964188 angles: 90.000000 90.000000 120.000002 pbc : True True True Sites (18) # SP a b c magmom --- ---- -------- -------- --- -------- 0 Cs 0 0.571617 0.5 0.001 1 Cs 0.428383 0.428383 0.5 0 2 Cs 0.571617 0 0.5 0 3 Cr 0 0.223993 0 2.903 4 Cr 0.776007 0.776007 0 2.903 5 Cr 0.223993 0 0 2.903 6 F 0.159853 0.437641 0 0.006 7 F 0.562359 0.722212 0 0.006 8 F 0.277788 0.840147 0 0.006 9 F 0.840147 0.277788 0 0.006 10 F 0.722212 0.562359 0 0.006 11 F 0.437641 0.159853 0 0.006 12 F 0.831087 0 0 0.006 13 F 0.168913 0.168913 0 0.006 14 F 0 0.831087 0 0.006 15 F 0.21866 0 0.5 0.007 16 F 0.78134 0.78134 0.5 0.007 17 F 0 0.21866 0.5 0.007 | 0.03108441 | [-1.0, 0.0, 0.0] | [[-0.021979995612312044, 0.021980001462561433, 0.0, 0.0, 0.0, 0.0], [0.0, 0.0, 0.0, 0.0, 0.0, 0.021980001462561433], [0.0, 0.0, 0.0, 0.0, 0.0, 0.0]]
mp-27230 | As2SO6 | 18 | 3.231711 | 285.5895 | Full Formula (As4 S2 O12) Reduced Formula: As2SO6 abc : 4.856632 5.079329 11.577126 angles: 90.000000 90.000000 90.000000 pbc : True True True Sites (18) # SP a b c magmom --- ---- -------- -------- -------- -------- 0 As 0.759837 0.831491 0.309209 -0 1 As 0.240163 0.831491 0.690791 -0 2 As 0.259837 0.168509 0.190791 -0 3 As 0.740163 0.168509 0.809209 -0 4 S 0 0.796 0 0 5 S 0.5 0.204 0.5 0 6 O 0.885711 0.642707 0.094641 -0 7 O 0.114289 0.642707 0.905359 -0 8 O 0.385711 0.357293 0.405359 -0 9 O 0.614289 0.357293 0.594641 -0 10 O 0.413852 0.879267 0.259402 0 11 O 0.586148 0.879267 0.740598 0 12 O 0.272343 0.016028 0.543765 0 13 O 0.727657 0.016028 0.456235 0 14 O 0.772343 0.983972 0.956235 0 15 O 0.227657 0.983972 0.043765 0 16 O 0.086148 0.120733 0.759402 0 17 O 0.913852 0.120733 0.240598 0 | 0.10818 | [0.0, 0.0, 1.0] | [[0.0, 0.0, 0.0, 0.012289999999999999, 0.0, 0.0], [0.0, 0.0, 0.0, 0.0, -0.10817999999999998, 0.0], [0.0, 0.0, 0.0, 0.0, 0.0, 0.10232999999999999]]
mp-27253 | Au2O3 | 10 | 10.4067 | 141.0331 | Full Formula (Au4 O6) Reduced Formula: Au2O3 abc : 8.424132 6.830636 5.703789 angles: 83.940971 53.737143 42.321886 pbc : True True True Sites (10) # SP a b c magmom --- ---- -------- -------- -------- -------- 0 Au 0.42569 0.665881 0.842196 0 1 Au 0.066233 0.842196 0.665881 0 2 Au 0.407804 0.183767 0.82431 0 3 Au 0.584119 0.82431 0.183767 0 4 O 0.554554 0.445446 0.445446 -0 5 O 0.804554 0.695446 0.695446 -0 6 O 0.530836 0.304878 0.934499 -0 7 O 0.229787 0.934499 0.304878 -0 8 O 0.945122 0.719164 0.020213 -0 9 O 0.315501 0.020213 0.719164 -0 | 0.5417966 | [0.0, 1.0, 0.0] | [[0.0, 0.0, 0.0, 0.0, -0.26242000000000004, 0.0], [0.0, 0.0, 0.0, 0.043429999999999976, 0.0, 0.0], [-0.45716999999999985, -0.26022999999999996, -0.12969000000000003, 0.0, 0.0, 0.0]]
mp-27255 | Ga2TeS2 | 10 | 4.083764 | 269.3254 | Full Formula (Ga4 Te2 S4) Reduced Formula: Ga2TeS2 abc : 7.264349 7.264349 7.264349 angles: 120.419145 120.419145 89.275540 pbc : True True True Sites (10) # SP a b c magmom --- ---- -------- -------- -------- -------- 0 Ga 0.160728 0.882826 0.722098 -0 1 Ga 0.18863 0.410728 0.777902 -0 2 Ga 0.160728 0.43863 0.277902 -0 3 Ga 0.632826 0.410728 0.222098 -0 4 Te 0.752559 0.252559 0.5 -0 5 Te 0.002559 0.002559 0 -0 6 S 0.373007 0.633792 0.739214 0 7 S 0.383792 0.144578 0.760786 0 8 S 0.383792 0.623007 0.239214 0 9 S 0.894578 0.633792 0.260786 0 | 0.1659967 | [0.0, -0.0, 1.0] | [[0.0, 0.0, 0.0, 0.0, 0.0030749999999999944, 0.0], [0.0, 0.0, 0.0, 0.0030749999999999944, 0.0, 0.0], [-0.11261999999999996, -0.11261999999999996, 0.046780000000000044, 0.0, 0.0, 0.0]]
mp-27411 | TlP5 | 24 | 4.06398 | 587.1605 | Full Formula (Tl4 P20) Reduced Formula: TlP5 abc : 6.521197 7.263565 12.395946 angles: 90.000000 90.000000 90.000000 pbc : True True True Sites (24) # SP a b c magmom --- ---- -------- -------- -------- -------- 0 Tl 0.5 0.031439 0.339857 0 1 Tl 0.5 0.968561 0.839857 -0 2 Tl 0 0.775203 0.501132 0 3 Tl 0 0.224797 0.001132 0 4 P 0.5 0.357414 0.04194 -0 5 P 0.5 0.642586 0.54194 -0 6 P 0.5 0.390138 0.214788 0 7 P 0.5 0.609862 0.714788 0 8 P 0.249269 0.228537 0.610408 -0 9 P 0.750731 0.771463 0.110408 -0 10 P 0.750731 0.228537 0.610408 -0 11 P 0.249269 0.771463 0.110408 -0 12 P 0.254092 0.411283 0.759571 0 13 P 0.745908 0.588717 0.259571 0 14 P 0.745908 0.411283 0.759571 0 15 P 0.254092 0.588717 0.259571 0 16 P 0 0.612687 0.73039 0 17 P 0 0.387313 0.23039 0 18 P 0 0.812336 0.862446 -0 19 P 0 0.187664 0.362446 -0 20 P 0 0.642994 0.009851 -0 21 P 0 0.357006 0.509851 -0 22 P 0.5 0.347643 0.511338 -0 23 P 0.5 0.652357 0.011338 -0 | 0.2915931 | [0.0, 1.0, 0.0] | [[0.0, 0.0, 0.0, 0.0, 0.0, -0.15522999999999998], [-0.14867, 0.20407999999999998, -0.14586, 0.0, 0.0, 0.0], [0.0, 0.0, 0.0, 0.06007, 0.0, 0.0]]
mp-27462 | AlPS4 | 12 | 1.65164 | 374.4373 | Full Formula (Al2 P2 S8) Reduced Formula: AlPS4 abc : 5.712303 5.716446 11.466788 angles: 90.000000 90.000000 90.000000 pbc : True True True Sites (12) # SP a b c magmom --- ---- -------- -------- -------- -------- 0 Al 0 0 0 0 1 Al 0.5 0 0.5 0 2 P 0 0.5 0 0 3 P 0 0 0.5 -0 4 S 0.197847 0.276435 0.101916 -0 5 S 0.197847 0.723565 0.898084 -0 6 S 0.802153 0.276435 0.898084 -0 7 S 0.802153 0.723565 0.101916 -0 8 S 0.776404 0.800507 0.601208 0 9 S 0.776404 0.199493 0.398792 0 10 S 0.223596 0.800507 0.398792 0 11 S 0.223596 0.199493 0.601208 0 | 0.00607 | [0.0, 1.0, 0.0] | [[0.0, 0.0, 0.0, -0.0037099999999999998, 0.0, 0.0], [0.0, 0.0, 0.0, 0.0, 0.00607, 0.0], [0.0, 0.0, 0.0, 0.0, 0.0, 0.00209]]
mp-27608 | Be4TeO7 | 12 | 4.08439 | 112.0653 | Full Formula (Be4 Te1 O7) Reduced Formula: Be4TeO7 abc : 5.411638 5.411638 5.411638 angles: 60.000000 60.000000 60.000000 pbc : True True True Sites (12) # SP a b c magmom --- ---- -------- -------- -------- -------- 0 Be 0.627192 0.627192 0.627192 -0 1 Be 0.627192 0.627192 0.118424 -0 2 Be 0.118424 0.627192 0.627192 -0 3 Be 0.627192 0.118424 0.627192 -0 4 Te 0 0 0 0 5 O 0.75 0.75 0.75 0 6 O 0.254279 0.745721 0.254279 -0 7 O 0.745721 0.254279 0.254279 -0 8 O 0.254279 0.745721 0.745721 -0 9 O 0.745721 0.254279 0.745721 -0 10 O 0.254279 0.254279 0.745721 -0 11 O 0.745721 0.745721 0.254279 -0 | 0.06303 | [1.0, 0.0, 0.0] | [[0.0, 0.0, 0.0, -0.06303000000000007, 0.0, 0.0], [0.0, 0.0, 0.0, 0.0, -0.06303000000000007, 0.0], [0.0, 0.0, 0.0, 0.0, 0.0, -0.06303000000000007]]
mp-27936 | Na2SbF5 | 32 | 3.338285 | 522.7547 | Full Formula (Na8 Sb4 F20) Reduced Formula: Na2SbF5 abc : 5.556172 8.240077 11.418025 angles: 90.000000 90.000000 90.000000 pbc : True True True Sites (32) # SP a b c magmom --- ---- -------- -------- -------- -------- 0 Na 0.429812 0.856278 0.435131 -0 1 Na 0.929812 0.643722 0.564869 0 2 Na 0.570188 0.356278 0.064869 -0 3 Na 0.070188 0.143722 0.935131 0 4 Na 0.010859 0.602454 0.239345 0 5 Na 0.510859 0.897546 0.760655 0 6 Na 0.989141 0.102454 0.260655 0 7 Na 0.489141 0.397546 0.739345 0 8 Sb 0.497746 0.424621 0.384242 -0 9 Sb 0.997746 0.075379 0.615758 -0 10 Sb 0.502254 0.924621 0.115758 -0 11 Sb 0.002254 0.575379 0.884242 -0 12 F 0.272157 0.398563 0.927612 -0 13 F 0.772157 0.101437 0.072388 -0 14 F 0.727843 0.898563 0.572388 -0 15 F 0.227843 0.601437 0.427612 -0 16 F 0.110102 0.508576 0.71501 0 17 F 0.610102 0.991424 0.28499 0 18 F 0.889898 0.008576 0.78499 -0 19 F 0.389898 0.491424 0.21501 -0 20 F 0.855095 0.554904 0.056157 0 21 F 0.355095 0.945096 0.943843 0 22 F 0.144905 0.054904 0.443843 0 23 F 0.644905 0.445096 0.556157 0 24 F 0.822681 0.354185 0.301515 0 25 F 0.322681 0.145815 0.698485 0 26 F 0.177319 0.854185 0.198485 0 27 F 0.677319 0.645815 0.801515 0 28 F 0.681991 0.635972 0.37421 -0 29 F 0.181991 0.864028 0.62579 -0 30 F 0.318009 0.135972 0.12579 -0 31 F 0.818009 0.364028 0.87421 -0 | 0.09497 | [0.0, 1.0, 0.0] | [[0.0, 0.0, 0.0, -0.05853999999999998, 0.0, 0.0], [0.0, 0.0, 0.0, 0.0, -0.09496999999999997, 0.0], [0.0, 0.0, 0.0, 0.0, 0.0, -0.012619999999999996]]
mp-27988 | IF7 | 16 | 2.922965 | 295.2913 | Full Formula (I2 F14) Reduced Formula: IF7 abc : 5.583703 5.583703 9.787974 angles: 90.000000 90.000000 104.616037 pbc : True True True Sites (16) # SP a b c magmom --- ---- -------- -------- -------- -------- 0 I 0.365969 0.365969 0 -0 1 I 0.865969 0.865969 0.5 -0 2 F 0.179925 0.383925 0.160605 0 3 F 0.177803 0.004523 0.583705 0 4 F 0.677803 0.504523 0.916295 0 5 F 0.690265 0.038565 0.604599 0 6 F 0.038565 0.690265 0.395401 0 7 F 0.538565 0.190265 0.104599 0 8 F 0.190265 0.538565 0.895401 0 9 F 0.883925 0.679925 0.660605 0 10 F 0.087224 0.087224 0 0 11 F 0.504523 0.677803 0.083705 0 12 F 0.587224 0.587224 0.5 0 13 F 0.679925 0.883925 0.339395 0 14 F 0.383925 0.179925 0.839395 0 15 F 0.004523 0.177803 0.416295 0 | 0.009572726 | [0.0, -1.0, -0.0] | [[0.0, 0.0, 0.0, 0.0, 0.006898806183262858, 0.0], [0.0, 0.0, 0.0, -0.0054658523965758566, 0.0, 0.0], [-0.0014261951884726083, -0.004171417899494804, 0.008497195335627436, 0.0, 0.0, 0.0]]
mp-28096 | SCl | 16 | 1.590479 | 563.9371 | Full Formula (S8 Cl8) Reduced Formula: SCl abc : 14.908713 11.873900 9.733316 angles: 86.662359 52.663699 40.673942 pbc : True True True Sites (16) # SP a b c magmom --- ---- -------- -------- -------- -------- 0 S 0.275742 0.588542 0.368557 0 1 S 0.767158 0.368557 0.588542 0 2 S 0.881443 0.482842 0.974258 0 3 S 0.661458 0.974258 0.482842 0 4 S 0.360442 0.453736 0.119507 -0 5 S 0.066315 0.119507 0.453736 -0 6 S 0.130493 0.183685 0.889558 -0 7 S 0.796264 0.889558 0.183685 -0 8 Cl 0.605826 0.383877 0.152256 -0 9 Cl 0.858041 0.152256 0.383877 -0 10 Cl 0.097744 0.391959 0.644174 -0 11 Cl 0.866123 0.644174 0.391959 -0 12 Cl 0.573379 0.105441 0.963083 -0 13 Cl 0.358097 0.963083 0.105441 -0 14 Cl 0.286917 0.891903 0.676621 -0 15 Cl 0.144559 0.676621 0.891903 -0 | 0.04487636 | [0.0, 0.0, -1.0] | [[0.0, 0.0, 0.0, 0.0, -0.01723688647414749, 0.0], [0.0, 0.0, 0.0, 0.03651308298134275, 0.0, 0.0], [-0.0027084912186068665, -0.014355384529071638, -0.04243200421266126, 0.0, 0.0, 0.0]]
mp-28146 | LiGa5O8 | 56 | 5.571647 | 576.4584 | Full Formula (Li4 Ga20 O32) Reduced Formula: LiGa5O8 abc : 8.322542 8.322542 8.322542 angles: 90.000000 90.000000 90.000000 pbc : True True True Sites (56) # SP a b c magmom --- ---- -------- -------- -------- -------- 0 Li 0.625 0.625 0.625 -0 1 Li 0.375 0.125 0.875 -0 2 Li 0.875 0.375 0.125 -0 3 Li 0.125 0.875 0.375 -0 4 Ga 0.125 0.365948 0.884052 -0 5 Ga 0.253198 0.253198 0.253198 0 6 Ga 0.003198 0.496802 0.503198 0 7 Ga 0.496802 0.503198 0.003198 0 8 Ga 0.503198 0.003198 0.496802 0 9 Ga 0.753198 0.246802 0.746802 0 10 Ga 0.246802 0.746802 0.753198 0 11 Ga 0.746802 0.753198 0.246802 0 12 Ga 0.996802 0.996802 0.996802 0 13 Ga 0.625 0.134052 0.115948 -0 14 Ga 0.615948 0.875 0.865948 -0 15 Ga 0.634052 0.384052 0.375 -0 16 Ga 0.365948 0.884052 0.125 -0 17 Ga 0.884052 0.125 0.365948 -0 18 Ga 0.115948 0.625 0.134052 -0 19 Ga 0.384052 0.375 0.634052 -0 20 Ga 0.865948 0.615948 0.875 -0 21 Ga 0.134052 0.115948 0.625 -0 22 Ga 0.375 0.634052 0.384052 -0 23 Ga 0.875 0.865948 0.615948 -0 24 O 0.872728 0.884219 0.38168 0 25 O 0.13168 0.865781 0.122728 0 26 O 0.63168 0.634219 0.877272 0 27 O 0.865781 0.122728 0.13168 0 28 O 0.134219 0.622728 0.36832 0 29 O 0.122728 0.13168 0.865781 0 30 O 0.377272 0.86832 0.365781 0 31 O 0.38168 0.872728 0.884219 0 32 O 0.88168 0.627272 0.115781 0 33 O 0.61832 0.372728 0.615781 0 34 O 0.627272 0.115781 0.88168 0 35 O 0.615781 0.61832 0.372728 0 36 O 0.115781 0.88168 0.627272 0 37 O 0.11333 0.61333 0.88667 0 38 O 0.884219 0.38168 0.872728 0 39 O 0.372728 0.615781 0.61832 0 40 O 0.127272 0.384219 0.11832 0 41 O 0.384219 0.11832 0.127272 0 42 O 0.877272 0.63168 0.634219 0 43 O 0.622728 0.36832 0.134219 0 44 O 0.38667 0.38667 0.38667 -0 45 O 0.13667 0.36333 0.63667 0 46 O 0.63667 0.13667 0.36333 0 47 O 0.36333 0.63667 0.13667 0 48 O 0.61333 0.88667 0.11333 0 49 O 0.88667 0.11333 0.61333 -0 50 O 0.634219 0.877272 0.63168 0 51 O 0.86333 0.86333 0.86333 0 52 O 0.11832 0.127272 0.384219 0 53 O 0.86832 0.365781 0.377272 0 54 O 0.36832 0.134219 0.622728 0 55 O 0.365781 0.377272 0.86832 0 | 2.823443e-22 | [-0.0, -1.0, -1.0] | [[0.0, 0.0, 0.0, 0.0, 0.0, 0.0], [0.0, 0.0, 0.0, 0.0, 0.0, 0.0], [0.0, 0.0, 0.0, 0.0, 0.0, 0.0]]
mp-28369 | GeH3Cl | 10 | 1.927691 | 191.4351 | Full Formula (Ge2 H6 Cl2) Reduced Formula: GeH3Cl abc : 4.814917 4.814917 8.583061 angles: 90.000000 90.000000 105.833435 pbc : True True True Sites (10) # SP a b c magmom --- ---- -------- -------- -------- -------- 0 Ge 0.437424 0.437424 0.049545 0 1 Ge 0.562576 0.562576 0.549545 0 2 H 0.782725 0.449329 0.459647 0 3 H 0.217275 0.550671 0.959647 0 4 H 0.550671 0.217275 0.959647 0 5 H 0.449329 0.782725 0.459647 0 6 H 0.32834 0.32834 0.6303 0 7 H 0.67166 0.67166 0.1303 0 8 Cl 0.185113 0.185113 0.243693 -0 9 Cl 0.814887 0.814887 0.743693 -0 | 0.2193895 | [0.0, 0.0, 1.0] | [[0.0, 0.0, 0.0, 0.0, 0.0, 0.02723], [0.03316, 0.20037, 0.08297, 0.0, 0.0, 0.0], [0.0, 0.0, 0.0, 0.028010000000000007, 0.0, 0.0]]
mp-28377 | CsGeI3 | 5 | 4.29531 | 226.6439 | Full Formula (Cs1 Ge1 I3) Reduced Formula: CsGeI3 abc : 6.099143 6.099143 6.099143 angles: 88.460206 88.460206 88.460196 pbc : True True True Sites (5) # SP a b c magmom --- ---- -------- -------- -------- -------- 0 Cs 2.5e-05 2.5e-05 2.5e-05 -0.001 1 Ge 0.468426 0.468426 0.468426 -0 2 I 0.011103 0.504223 0.504223 0 3 I 0.504223 0.504223 0.011103 0 4 I 0.504223 0.011103 0.504223 0 | 0.6730987 | [-0.0, -0.0, -1.0] | [[0.0, 0.0, 0.0, 0.0, 0.4843183468153057, 0.22386185169900846], [0.22386185169900874, -0.22386182260700263, 0.0, 0.48431832819358994, 0.0, 0.0], [0.1502887451082861, 0.15028876989544454, 0.6386613998215925, 0.0, 0.0, 0.0]]
mp-28520 | Rb2SnTe5 | 16 | 4.921818 | 625.9442 | Full Formula (Rb4 Sn2 Te10) Reduced Formula: Rb2SnTe5 abc : 10.073930 10.073930 10.073930 angles: 127.380422 127.380422 77.630892 pbc : True True True Sites (16) # SP a b c magmom --- ---- -------- -------- -------- -------- 0 Rb 0.246033 0.246033 0 0 1 Rb 0.746033 0.746033 0 0 2 Rb 0.995674 0.995674 0 0 3 Rb 0.495674 0.495674 0 0 4 Sn 0.24707 0.74707 0.5 0 5 Sn 0.74707 0.24707 0.5 0 6 Te 0.960536 0.460536 0.15374 0 7 Te 0.460536 0.306796 0.5 0 8 Te 0.806796 0.960536 0.5 0 9 Te 0.306796 0.806796 0.84626 0 10 Te 0.686542 0.186542 0.153054 0 11 Te 0.186542 0.033488 0.5 0 12 Te 0.533488 0.686542 0.5 0 13 Te 0.033488 0.533488 0.846946 0 14 Te 0.996961 0.496961 0.5 0 15 Te 0.496961 0.996961 0.5 0 | 0 | [1.0, 0.0, 0.0] | [[0.0, 0.0, 0.0, 0.0, 0.0, 0.0], [0.0, 0.0, 0.0, 0.0, 0.0, 0.0], [0.0, 0.0, 0.0, 0.0, 0.0, 0.0]]
mp-28782 | Na3PS4 | 16 | 2.150536 | 352.4145 | Full Formula (Na6 P2 S8) Reduced Formula: Na3PS4 abc : 7.019335 7.019335 7.152566 angles: 90.000000 90.000000 90.000000 pbc : True True True Sites (16) # SP a b c magmom --- ---- -------- -------- -------- -------- 0 Na 0 0.5 0.420705 0 1 Na 0.5 0 0.579295 0 2 Na 0.5 0 0.079295 0 3 Na 0 0.5 0.920705 0 4 Na 0 0 0 0 5 Na 0.5 0.5 0.5 0 6 P 0 0 0.5 0 7 P 0.5 0.5 0 0 8 S 0.311693 0.348571 0.165367 0 9 S 0.348571 0.688307 0.834633 0 10 S 0.651429 0.311693 0.834633 0 11 S 0.811693 0.151429 0.334633 0 12 S 0.188307 0.848571 0.334633 0 13 S 0.688307 0.651429 0.165367 0 14 S 0.151429 0.188307 0.665367 0 15 S 0.848571 0.811693 0.665367 0 | 0.36398 | [0.0, 1.0, 0.0] | [[0.0, 0.0, 0.0, 0.36397999999999997, 0.0, 0.0], [0.0, 0.0, 0.0, 0.0, 0.36397999999999997, 0.0], [0.0, 0.0, 0.0, 0.0, 0.0, 0.36017000000000005]]
mp-28918 | Sb2WO6 | 18 | 6.544804 | 265.5706 | Full Formula (Sb4 W2 O12) Reduced Formula: Sb2WO6 abc : 5.061061 5.623450 9.377543 angles: 84.298951 90.000000 90.000000 pbc : True True True Sites (18) # SP a b c magmom --- ---- -------- -------- -------- -------- 0 Sb 0.445551 0.388768 0.166333 0 1 Sb 0.055285 0.887669 0.166097 0 2 Sb 0.945551 0.611232 0.833667 0 3 Sb 0.555285 0.112331 0.833903 0 4 W 0.021006 0.247686 0.503912 -0.003 5 W 0.521006 0.752314 0.496088 -0.003 6 O 0.77786 0.528775 0.445317 0.001 7 O 0.735471 0.02737 0.444333 0.001 8 O 0.235471 0.97263 0.555667 0.001 9 O 0.27786 0.471225 0.554683 0.001 10 O 0.860562 0.235663 0.690625 0 11 O 0.139477 0.265325 0.308435 0 12 O 0.639477 0.734675 0.691565 0 13 O 0.360562 0.764337 0.309375 0 14 O 0.185534 0.610651 0.058738 -0 15 O 0.318165 0.10898 0.060964 -0 16 O 0.685534 0.389349 0.941262 -0 17 O 0.818165 0.89102 0.939036 -0 | 7.06779 | [-1.0, 0.0, -6.0] | [[0.0, 0.0, 0.0, -1.225153672645873, 0.0, 0.22726392245393628], [0.41685988743199365, -2.313593957522197, -3.383903651366524, 0.0, -0.18168564780993876, 0.0], [0.0, 0.0, 0.0, -6.920595941147772, 0.0, 0.7183063881262028]]
mp-2894 | ScSnAu | 3 | 8.63519 | 69.34929 | Full Formula (Sc1 Sn1 Au1) Reduced Formula: ScSnAu abc : 4.611608 4.611608 4.611608 angles: 60.000000 60.000000 60.000000 pbc : True True True Sites (3) # SP a b c magmom --- ---- ---- ---- ---- -------- 0 Sc 0.5 0.5 0.5 -0 1 Sn 0 0 0 0 2 Au 0.25 0.25 0.25 0.001 | 0.34495 | [0.0, 1.0, 0.0] | [[0.0, 0.0, 0.0, -0.3449499999999998, 0.0, 0.0], [0.0, 0.0, 0.0, 0.0, -0.34494999999999965, 0.0], [0.0, 0.0, 0.0, 0.0, 0.0, -0.3449499999999998]]
mp-28944 | BiTeCl | 6 | 5.448655 | 226.7627 | Full Formula (Bi2 Te2 Cl2) Reduced Formula: BiTeCl abc : 4.302993 4.302993 14.141645 angles: 90.000000 90.000000 120.000008 pbc : True True True Sites (6) # SP a b c magmom --- ---- -------- -------- -------- -------- 0 Bi 0.333333 0.666667 0.136471 -0 1 Bi 0.666667 0.333333 0.636471 -0 2 Te 0.666667 0.333333 0.261304 0 3 Te 0.333333 0.666667 0.761304 0 4 Cl 0 0 0.020324 -0 5 Cl 0 0 0.520324 -0 | 0.2653619 | [0.0, 0.0, -1.0] | [[0.0, 0.0, 0.0, 0.0, -0.13362996912732705, 0.0], [0.0, 0.0, 0.0, -0.13363001328591087, 0.0, 0.0], [-0.1360099775274699, -0.1360100224725375, -0.18280999999999994, 0.0, 0.0, 0.0]]
mp-29047 | Tl3VO4 | 8 | 7.142313 | 169.2757 | Full Formula (Tl3 V1 O4) Reduced Formula: Tl3VO4 abc : 6.167527 6.167527 6.167527 angles: 121.575703 114.983141 93.096842 pbc : True True True Sites (8) # SP a b c magmom --- ---- -------- -------- -------- -------- 0 Tl 0.75136 0.23111 0.52025 0 1 Tl 0.056929 0 0.056929 0 2 Tl 0.28914 0.76889 0.52025 0 3 V 0.510507 0.5 0.010507 -0 4 O 0.828001 0.669599 0.158402 -0 5 O 0.488803 0.330401 0.158402 -0 6 O 0.36313 0.255672 0.618802 0 7 O 0.36313 0.744328 0.107458 0 | 0.99322 | [0.0, 1.0, 0.0] | [[0.2988699999999999, -0.20434999999999998, 0.24960999999999994, 0.0, 0.0, 0.0], [0.0, 0.0, 0.0, 0.0, 0.0, -0.99322], [0.0, 0.0, 0.0, 0.0, 0.22724999999999998, 0.0]]
mp-29060 | Ba5(SiN3)2 | 52 | 5.394884 | 1018.009 | Full Formula (Ba20 Si8 N24) Reduced Formula: Ba5(SiN3)2 abc : 6.225961 10.537244 15.517376 angles: 90.000000 90.000000 90.000000 pbc : True True True Sites (52) # SP a b c magmom --- ---- -------- -------- -------- -------- 0 Ba 0.343137 0.537241 0.818419 -0 1 Ba 0.843137 0.962759 0.181581 -0 2 Ba 0.656863 0.037241 0.681581 -0 3 Ba 0.156863 0.462759 0.318419 -0 4 Ba 0.408026 0.865769 0.009254 0 5 Ba 0.908026 0.634231 0.990746 0 6 Ba 0.591974 0.365769 0.490746 0 7 Ba 0.091974 0.134231 0.509254 0 8 Ba 0.426037 0.473893 0.099567 -0 9 Ba 0.926037 0.026107 0.900433 -0 10 Ba 0.573963 0.973893 0.400433 -0 11 Ba 0.073963 0.526107 0.599567 -0 12 Ba 0.422629 0.206948 0.934812 0 13 Ba 0.922629 0.293052 0.065188 0 14 Ba 0.577371 0.706948 0.565188 0 15 Ba 0.077371 0.793052 0.434812 0 16 Ba 0.669398 0.258798 0.268782 -0 17 Ba 0.169398 0.241202 0.731218 -0 18 Ba 0.330602 0.758798 0.231218 -0 19 Ba 0.830602 0.741202 0.768782 -0 20 Si 0.191956 0.13527 0.305283 -0 21 Si 0.691956 0.36473 0.694717 -0 22 Si 0.808044 0.63527 0.194717 -0 23 Si 0.308044 0.86473 0.805283 -0 24 Si 0.309051 0.120265 0.147071 -0 25 Si 0.809051 0.379735 0.852929 -0 26 Si 0.690949 0.620265 0.352929 -0 27 Si 0.190949 0.879735 0.647071 -0 28 N 0.048174 0.573773 0.150669 0 29 N 0.548174 0.926227 0.849331 0 30 N 0.951826 0.073773 0.349331 0 31 N 0.451826 0.426227 0.650669 0 32 N 0.945935 0.819319 0.607161 -0 33 N 0.445935 0.680681 0.392839 -0 34 N 0.054065 0.319319 0.892839 -0 35 N 0.554065 0.180681 0.107161 -0 36 N 0.14551 0.978799 0.742835 -0 37 N 0.64551 0.521201 0.257165 -0 38 N 0.85449 0.478799 0.757165 -0 39 N 0.35449 0.021201 0.242835 -0 40 N 0.147898 0.057823 0.063619 0 41 N 0.647898 0.442177 0.936381 0 42 N 0.852102 0.557823 0.436381 0 43 N 0.352102 0.942177 0.563619 0 44 N 0.156384 0.235166 0.212249 -0 45 N 0.656384 0.264834 0.787751 -0 46 N 0.843616 0.735166 0.287751 -0 47 N 0.343616 0.764834 0.712249 -0 48 N 0.148341 0.790464 0.88523 0 49 N 0.648341 0.709536 0.11477 0 50 N 0.851659 0.290464 0.61477 0 51 N 0.351659 0.209536 0.38523 0 | 0.49657 | [1.0, 0.0, 0.0] | [[0.0, 0.0, 0.0, -0.49656999999999996, 0.0, 0.0], [0.0, 0.0, 0.0, 0.0, -0.14646999999999996, 0.0], [0.0, 0.0, 0.0, 0.0, 0.0, -0.25218999999999997]]
mp-29168 | Rb3BiSe3 | 28 | 4.161999 | 1120.747 | Full Formula (Rb12 Bi4 Se12) Reduced Formula: Rb3BiSe3 abc : 10.387295 10.387295 10.387295 angles: 90.000000 90.000000 90.000000 pbc : True True True Sites (28) # SP a b c magmom --- ---- -------- -------- -------- -------- 0 Rb 0.319892 0.319892 0.319892 -0 1 Rb 0.180108 0.680108 0.819892 -0 2 Rb 0.819892 0.180108 0.680108 -0 3 Rb 0.680108 0.819892 0.180108 -0 4 Rb 0.572372 0.572372 0.572372 0 5 Rb 0.927628 0.427628 0.072372 0 6 Rb 0.072372 0.927628 0.427628 -0 7 Rb 0.427628 0.072372 0.927628 0 8 Rb 0.812092 0.812092 0.812092 -0 9 Rb 0.687908 0.187908 0.312092 -0 10 Rb 0.312092 0.687908 0.187908 -0 11 Rb 0.187908 0.312092 0.687908 -0 12 Bi 0.029774 0.029774 0.029774 0 13 Bi 0.470226 0.970226 0.529774 0 14 Bi 0.529774 0.470226 0.970226 0 15 Bi 0.970226 0.529774 0.470226 0 16 Se 0.216868 0.606504 0.497356 0 17 Se 0.497356 0.216868 0.606504 0 18 Se 0.606504 0.497356 0.216868 0 19 Se 0.893496 0.502644 0.716868 0 20 Se 0.997356 0.283132 0.393496 0 21 Se 0.393496 0.997356 0.283132 0 22 Se 0.002644 0.783132 0.106504 0 23 Se 0.502644 0.716868 0.893496 0 24 Se 0.106504 0.002644 0.783132 0 25 Se 0.716868 0.893496 0.502644 0 26 Se 0.783132 0.106504 0.002644 0 27 Se 0.283132 0.393496 0.997356 0 | 0.0643 | [1.0, 0.0, 0.0] | [[0.0, 0.0, 0.0, 0.06430000000000001, 0.0, 0.0], [0.0, 0.0, 0.0, 0.0, 0.06430000000000001, 0.0], [0.0, 0.0, 0.0, 0.0, 0.0, 0.06430000000000001]]
mp-29510 | Hg2TeO3 | 12 | 7.096508 | 269.9251 | Full Formula (Hg4 Te2 O6) Reduced Formula: Hg2TeO3 abc : 3.814998 6.042433 11.709466 angles: 90.000000 90.000000 90.000000 pbc : True True True Sites (12) # SP a b c magmom --- ---- -------- -------- -------- -------- 0 Hg 0.053876 0.186224 0.943969 0 1 Hg 0.053876 0.813776 0.056031 0 2 Hg 0.053876 0.186224 0.556031 0 3 Hg 0.053876 0.813776 0.443969 0 4 Te 0.441476 0.532608 0.75 -0 5 Te 0.441476 0.467392 0.25 -0 6 O 0.549257 0.768599 0.25 0 7 O 0.549257 0.231401 0.75 0 8 O 0.104207 0.519956 0.626288 0 9 O 0.104207 0.519956 0.873712 0 10 O 0.104207 0.480044 0.126288 0 11 O 0.104207 0.480044 0.373712 0 | 0.6999498 | [0.0, 0.0, 1.0] | [[0.0, 0.0, 0.0, 0.0, 0.03866, 0.0], [0.0, 0.0, 0.0, -0.30164, 0.0, 0.0], [-0.31492000000000003, -0.28534, 0.55618, 0.0, 0.0, 0.0]]
mp-29526 | BrNO3 | 20 | 2.587916 | 364.224 | Full Formula (Br4 N4 O12) Reduced Formula: BrNO3 abc : 4.315049 7.288948 11.580252 angles: 90.000000 90.000000 90.000000 pbc : True True True Sites (20) # SP a b c magmom --- ---- -------- -------- -------- -------- 0 Br 0.248865 0.984752 0.781269 0 1 Br 0.748865 0.515248 0.218731 0 2 Br 0.751135 0.484752 0.718731 0 3 Br 0.251135 0.015248 0.281269 0 4 N 0.185921 0.98825 0.535912 -0 5 N 0.685921 0.51175 0.464088 -0 6 N 0.814079 0.48825 0.964088 -0 7 N 0.314079 0.01175 0.035912 -0 8 O 0.10585 0.900574 0.040018 0 9 O 0.60585 0.599426 0.959982 0 10 O 0.89415 0.400574 0.459982 0 11 O 0.39415 0.099426 0.540018 0 12 O 0.438594 0.091564 0.128947 0 13 O 0.938594 0.408436 0.871053 0 14 O 0.561406 0.591564 0.371053 0 15 O 0.061406 0.908436 0.628947 0 16 O 0.448235 0.071389 0.943657 -0 17 O 0.948235 0.428611 0.056343 -0 18 O 0.551765 0.571389 0.556343 -0 19 O 0.051765 0.928611 0.443657 -0 | 0.35005 | [0.0, 1.0, 0.0] | [[0.0, 0.0, 0.0, -0.007539999999999999, 0.0, 0.0], [0.0, 0.0, 0.0, 0.0, -0.3500499999999999, 0.0], [0.0, 0.0, 0.0, 0.0, 0.0, 0.0]]
mp-2961 | MgSiP2 | 8 | 2.241357 | 169.4177 | Full Formula (Mg2 Si2 P4) Reduced Formula: MgSiP2 abc : 6.541069 6.541069 6.541069 angles: 127.850003 127.850003 76.868143 pbc : True True True Sites (8) # SP a b c magmom --- ---- -------- -------- -------- -------- 0 Mg 0.25 0.75 0.5 0 1 Mg 0.5 0.5 0 0 2 Si 0.75 0.25 0.5 0 3 Si 0 0 0 0 4 P 0.875 0.332421 0.957421 -0 5 P 0.667579 0.625 0.542579 -0 6 P 0.082421 0.125 0.457421 -0 7 P 0.375 0.917579 0.042579 -0 | 0.33787 | [0.0, 0.0, 1.0] | [[0.0, 0.0, 0.0, -0.15168000000000004, 0.0, 0.0], [0.0, 0.0, 0.0, 0.0, -0.15168000000000004, 0.0], [0.0, 0.0, 0.0, 0.0, 0.0, -0.33786999999999995]]
mp-30068 | CIN | 3 | 2.730179 | 93.00957 | Full Formula (C1 I1 N1) Reduced Formula: CIN abc : 4.703287 4.703287 4.703287 angles: 103.898721 103.898721 103.898723 pbc : True True True Sites (3) # SP a b c magmom --- ---- -------- -------- -------- -------- 0 C 0.658302 0.658302 0.658302 -0 1 I 0.002741 0.002741 0.002741 0 2 N 0.458957 0.458957 0.458957 0 | 1.271247 | [-0.0, 0.0, 1.0] | [[0.0, 0.0, 0.0, 0.0, 0.0016900001402884604, 0.0014400000597678245], [0.0014400000597678294, -0.0014399998206965072, 0.0, 0.0016899998597116322, 0.0, 0.0], [0.039960003317116514, 0.0399599966828857, -1.26999, 0.0, 0.0, 0.0]]
mp-30300 | Cs3As5O9 | 17 | 3.737766 | 407.528 | Full Formula (Cs3 As5 O9) Reduced Formula: Cs3As5O9 abc : 8.704412 8.704412 6.210805 angles: 90.000000 90.000000 120.000001 pbc : True True True Sites (17) # SP a b c magmom --- ---- -------- -------- -------- -------- 0 Cs 0.62836 0.62836 0.995711 0 1 Cs 0 0.37164 0.995711 0 2 Cs 0.37164 0 0.995711 0 3 As 0.666667 0.333333 0.47257 -0 4 As 0.333333 0.666667 0.47257 -0 5 As 0.260783 0.260783 0.49809 -0 6 As 0 0.739217 0.49809 -0 7 As 0.739217 0 0.49809 -0 8 O 0.71807 0.186641 0.626556 -0 9 O 0.813359 0.531429 0.626556 -0 10 O 0.468571 0.28193 0.626556 -0 11 O 0.186641 0.71807 0.626556 -0 12 O 0.531429 0.813359 0.626556 -0 13 O 0.28193 0.468571 0.626556 -0 14 O 0.319326 0.319326 0.235407 0 15 O 0 0.680674 0.235407 0 16 O 0.680674 0 0.235407 0 | 0.3342317 | [-0.0, 1.0, 0.0] | [[0.0153399985972073, -0.01534000046759762, 0.0, 0.0, 0.1504549907583944, 0.0], [0.0, 0.0, 0.0, 0.15045500910321732, 0.0, -0.01534000046759762], [-0.026209998402120963, -0.026210001597879225, -0.33217, 0.0, 0.0, 0.0]]
mp-3038 | Al2HgSe4 | 7 | 5.014469 | 188.8854 | Full Formula (Al2 Hg1 Se4) Reduced Formula: Al2HgSe4 abc : 6.864695 6.864695 6.864695 angles: 129.277376 129.277376 74.564672 pbc : True True True Sites (7) # SP a b c magmom --- ---- -------- -------- -------- -------- 0 Al 0.25 0.75 0.5 -0 1 Al 0.5 0.5 0 -0 2 Hg 0 0 0 0 3 Se 0.865511 0.408139 0.997393 0 4 Se 0.410746 0.868118 0.002607 0 5 Se 0.591861 0.589254 0.457372 0 6 Se 0.131882 0.134489 0.542628 0 | 0.2199661 | [-0.0, -1.0, 0.0] | [[0.0, 0.0, 0.0, 0.18437000000000003, 0.11997, 0.0], [0.0, 0.0, 0.0, -0.11997, 0.18437000000000003, 0.0], [0.046415000000000005, -0.046415, 0.0, 0.0, 0.0, 0.11995]]
mp-30459 | ScNiBi | 3 | 8.481496 | 61.20782 | Full Formula (Sc1 Ni1 Bi1) Reduced Formula: ScNiBi abc : 4.423581 4.423581 4.423581 angles: 60.000000 60.000000 60.000000 pbc : True True True Sites (3) # SP a b c magmom --- ---- ---- ---- ---- -------- 0 Sc 0.5 0.5 0.5 -0.001 1 Ni 0.25 0.25 0.25 -0.001 2 Bi 0 0 0 0.002 | 0.01586667 | [0.0, 0.0, 1.0] | [[0.0, 0.0, 0.0, -0.015866666666666668, 0.0, 0.0], [0.0, 0.0, 0.0, 0.0, -0.015866666666666678, 0.0], [0.0, 0.0, 0.0, 0.0, 0.0, -0.015866666666666668]]
mp-30908 | Ag3PSe4 | 16 | 5.381034 | 413.7702 | Full Formula (Ag6 P2 Se8) Reduced Formula: Ag3PSe4 abc : 6.936023 7.260740 8.216140 angles: 90.000000 90.000000 90.000000 pbc : True True True Sites (16) # SP a b c magmom --- ---- -------- -------- -------- -------- 0 Ag 0.014132 0.812219 0.738522 0 1 Ag 0.514132 0.187781 0.761478 0 2 Ag 0.514132 0.187781 0.238522 0 3 Ag 0.014132 0.812219 0.261478 0 4 Ag 0.983849 0.356027 0 -0 5 Ag 0.483849 0.643973 0.5 -0 6 P 0.995773 0.317217 0.5 -0 7 P 0.495773 0.682783 0 -0 8 Se 0.892266 0.165149 0.274133 0 9 Se 0.392266 0.834851 0.225867 0 10 Se 0.372743 0.395209 0 0 11 Se 0.872743 0.604791 0.5 0 12 Se 0.392266 0.834851 0.774133 0 13 Se 0.892266 0.165149 0.725867 0 14 Se 0.320931 0.310507 0.5 0 15 Se 0.820931 0.689493 0 0 | 0.4556224 | [0.0, 1.0, 0.0] | [[0.0, 0.0, 0.0, 0.0, 0.13228999999999996, 0.0], [0.0, 0.0, 0.0, 0.07482, 0.0, 0.0], [0.19845999999999997, 0.07816999999999996, -0.40260999999999997, 0.0, 0.0, 0.0]]
mp-30927 | CsAs4F13 | 18 | 3.436047 | 328.4165 | Full Formula (Cs1 As4 F13) Reduced Formula: CsAs4F13 abc : 7.723897 7.723897 7.723897 angles: 101.355021 101.355021 127.317009 pbc : True True True Sites (18) # SP a b c magmom --- ---- -------- -------- -------- -------- 0 Cs 0 0 0 -0 1 As 0.788293 0.464752 0.289277 0 2 As 0.535248 0.824526 0.323541 0 3 As 0.500985 0.211707 0.676459 0 4 As 0.175474 0.499015 0.710723 0 5 F 0.992655 0.428423 0.269667 -0 6 F 0.571577 0.841243 0.564232 -0 7 F 0.277011 0.007345 0.435768 -0 8 F 0.158757 0.722989 0.730333 -0 9 F 0.525675 0.168632 0.125685 -0 10 F 0.75 0.25 0.5 0 11 F 0.468466 0.713899 0.9093 0 12 F 0.286101 0.195401 0.754566 0 13 F 0.440834 0.531534 0.245434 0 14 F 0.804599 0.559166 0.0907 0 15 F 0.042947 0.39999 0.874315 -0 16 F 0.60001 0.474325 0.642957 -0 17 F 0.831368 0.957053 0.357043 -0 | 1.002718 | [-1.0, 0.0, 0.0] | [[0.0, -0.6596539989285208, 0.659654051841106, 0.367637704585163, 0.0, 0.0], [0.0, 0.0, 0.0, 0.0, 0.04451159342042422, -0.4046110406180333], [0.0, 0.0, 0.0, 0.0, 0.4046110678461989, 0.04451159342042433]]
mp-30957 | Pr(PO3)3 | 26 | 3.426097 | 366.2422 | Full Formula (Pr2 P6 O18) Reduced Formula: Pr(PO3)3 abc : 7.147690 7.147690 7.432306 angles: 90.000000 90.000000 105.307064 pbc : True True True Sites (26) # SP a b c magmom --- ---- -------- -------- -------- -------- 0 Pr 0.626614 0.626614 0.5 0 1 Pr 0.373386 0.373386 0 0 2 P 0.166997 0.816188 0.453039 -0 3 P 0.833003 0.183812 0.953039 -0 4 P 0.816188 0.166997 0.546961 -0 5 P 0.183812 0.833003 0.046961 -0 6 P 0.248751 0.248751 0.5 -0 7 P 0.751249 0.751249 0 -0 8 O 0.24811 0.030385 0.540935 0 9 O 0.75189 0.969615 0.040935 0 10 O 0.030385 0.24811 0.459065 0 11 O 0.969615 0.75189 0.959065 0 12 O 0.327964 0.364546 0.667139 -0 13 O 0.672036 0.635454 0.167139 -0 14 O 0.364546 0.327964 0.332861 -0 15 O 0.635454 0.672036 0.832861 -0 16 O 0.281296 0.672978 0.037223 -0 17 O 0.718704 0.327022 0.537223 -0 18 O 0.672978 0.281296 0.962777 -0 19 O 0.327022 0.718704 0.462777 -0 20 O 0.279501 0.024954 0.96439 0 21 O 0.720499 0.975046 0.46439 0 22 O 0.024954 0.279501 0.03561 0 23 O 0.975046 0.720499 0.53561 0 24 O 0.126721 0.873279 0.25 -0 25 O 0.873279 0.126721 0.75 -0 | 0.12051 | [0.0, 0.0, 1.0] | [[0.0, 0.0, 0.0, 0.0023700000000000106, 0.0, 0.0], [0.0, 0.0, 0.0, 0.0, 0.03983, 0.0], [0.0, 0.0, 0.0, 0.0, 0.0, -0.12050999999999999]]
mp-31218 | K3FeO2 | 24 | 2.426071 | 561.6338 | Full Formula (K12 Fe4 O8) Reduced Formula: K3FeO2 abc : 6.192364 6.192317 14.646844 angles: 90.008292 89.998186 89.916023 pbc : True True True Sites (24) # SP a b c magmom --- ---- -------- -------- -------- -------- 0 K 0.968702 0.968706 0.499968 0.004 1 K 0.531312 0.468724 0.750029 -0.004 2 K 0.468685 0.531272 0.249967 -0.004 3 K 0.031368 0.031365 2.9e-05 0.004 4 K 0.511312 0.015409 0.125252 0 5 K 0.515454 0.98874 0.875129 -0 6 K 0.011306 0.484521 0.624799 -0 7 K 0.488698 0.984543 0.625122 0 8 K 0.015365 0.511283 0.874803 0 9 K 0.98454 0.488698 0.374817 0 10 K 0.484523 0.011303 0.37514 -0 11 K 0.988779 0.515483 0.124933 -0 12 Fe 0.004128 0.995857 0.749995 -3.152 13 Fe 0.995845 0.004107 0.250028 -3.152 14 Fe 0.495883 0.495879 0.499999 3.149 15 Fe 0.504211 0.504197 0.999998 3.15 16 O 0.787017 0.797044 0.25698 -0.028 17 O 0.212969 0.202944 0.756851 -0.028 18 O 0.797059 0.787028 0.743007 -0.028 19 O 0.297027 0.71292 0.006928 0.028 20 O 0.287132 0.70284 0.493064 0.028 21 O 0.202926 0.212965 0.243151 -0.028 22 O 0.702835 0.287134 0.506912 0.028 23 O 0.712926 0.29704 0.993099 0.028 | 0.01153 | [0.0, 1.0, 0.0] | [[0.0, 0.0, 0.0, -0.011529999999999995, 0.0, 0.0], [0.0, 0.0, 0.0, 0.0, 0.011529999999999995, 0.0], [0.0, 0.0, 0.0, 0.0, 0.0, 0.0]]
mp-32244 | LiNbWO6 | 18 | 5.863734 | 215.0438 | Full Formula (Li2 Nb2 W2 O12) Reduced Formula: LiNbWO6 abc : 4.775354 4.775354 9.430088 angles: 90.000000 90.000000 90.000000 pbc : True True True Sites (18) # SP a b c magmom --- ---- -------- -------- -------- -------- 0 Li 0 0.5 0.425301 -0 1 Li 0.5 0 0.574699 -0 2 Nb 0 0.5 0.091939 -0 3 Nb 0.5 0 0.908061 -0 4 W 0.5 0 0.266401 -0 5 W 0 0.5 0.733599 -0 6 O 0.287579 0.787579 0.772869 0 7 O 0.700004 0.200004 0.391066 0 8 O 0.200004 0.299996 0.608934 0 9 O 0.799996 0.700004 0.608934 0 10 O 0.712421 0.212421 0.772869 0 11 O 0.787579 0.712421 0.227131 0 12 O 0.212421 0.287579 0.227131 0 13 O 0.30514 0.80514 0.080462 -0 14 O 0.69486 0.19486 0.080462 -0 15 O 0.80514 0.69486 0.919538 -0 16 O 0.19486 0.30514 0.919538 -0 17 O 0.299996 0.799996 0.391066 0 | 2.361125 | [0.0, 1.0, 0.0] | [[0.0, 0.0, 0.0, 2.361125, 0.0, 0.0], [0.0, 0.0, 0.0, 0.0, 2.361125, 0.0], [0.0, 0.0, 0.0, 0.0, 0.0, 0.27340000000000003]]
mp-32509 | V(PO3)4 | 34 | 2.43584 | 500.1433 | Full Formula (V2 P8 O24) Reduced Formula: V(PO3)4 abc : 13.672640 5.173351 7.157410 angles: 81.078881 90.000000 90.000000 pbc : True True True Sites (34) # SP a b c magmom --- ---- -------- -------- -------- -------- 0 V 0.735467 0.513587 0.495038 1.045 1 V 0.235467 0.486413 0.504962 1.045 2 P 0.669039 0.86177 0.095128 0.001 3 P 0.169039 0.13823 0.904872 0.001 4 P 0.875881 0.997553 0.546203 0.004 5 P 0.596914 0.027755 0.448614 0.005 6 P 0.375881 0.002447 0.453797 0.004 7 P 0.825052 0.222504 0.888249 0.001 8 P 0.325052 0.777496 0.111751 0.001 9 P 0.096914 0.972245 0.551386 0.005 10 O 0.864382 0.996499 0.76775 -0.003 11 O 0.663237 0.817917 0.549991 0.002 12 O 0.364382 0.003501 0.23225 -0.003 13 O 0.10464 0.96826 0.774001 -0.003 14 O 0.250794 0.618312 0.249437 -0.038 15 O 0.857908 0.725963 0.500078 -0.003 16 O 0.113331 0.198651 0.065901 -0.008 17 O 0.816411 0.217142 0.436866 0.005 18 O 0.611449 0.299609 0.495058 -0.001 19 O 0.262031 0.947921 0.950949 -0.003 20 O 0.987901 0.066285 0.501088 -0 21 O 0.402563 0.633232 0.032988 -0.011 22 O 0.902563 0.366768 0.967012 -0.011 23 O 0.357908 0.274037 0.499922 -0.003 24 O 0.487901 0.933715 0.498912 -0 25 O 0.762031 0.052079 0.049051 -0.003 26 O 0.713946 0.634437 0.237036 -0.032 27 O 0.163237 0.182083 0.450009 0.002 28 O 0.111449 0.700391 0.504942 -0.001 29 O 0.213946 0.365563 0.762964 -0.032 30 O 0.316411 0.782858 0.563134 0.005 31 O 0.613331 0.801349 0.934099 -0.008 32 O 0.750794 0.381688 0.750563 -0.038 33 O 0.60464 0.03174 0.225999 -0.003 | 0.1304995 | [-3.0, 0.0, 1.0] | [[0.0, 0.0, 0.0, -0.0037700000000000003, 0.0, 0.12169999999999997], [0.08896999999999998, 0.06307, -0.02161, 0.0, -0.06641999999999998, 0.0], [0.0, 0.0, 0.0, 0.007229999999999996, 0.0, -0.046709999999999995]]
mp-32669 | Ag2S | 6 | 6.422763 | 128.133 | Full Formula (Ag4 S2) Reduced Formula: Ag2S abc : 4.264641 4.264641 7.589422 angles: 90.000000 90.000000 111.828968 pbc : True True True Sites (6) # SP a b c magmom --- ---- -------- -------- -------- -------- 0 Ag 0.493457 0.506543 0.691216 0 1 Ag 0.506543 0.493457 0.191216 0 2 Ag 0.105995 0.894005 0.935349 -0 3 Ag 0.894005 0.105995 0.435349 -0 4 S 0.28329 0.71671 0.436182 0 5 S 0.71671 0.28329 0.936182 0 | 0.1161783 | [0.0, 1.0, 0.0] | [[0.0, 0.0, 0.0, 0.0, 0.0, 0.03854000000000001], [0.01018, 0.05465999999999999, 0.10201000000000002, 0.0, 0.0, 0.0], [0.0, 0.0, 0.0, 0.015339999999999996, 0.0, 0.0]]
mp-32880 | CuBr | 2 | 5.134753 | 46.39061 | Full Formula (Cu1 Br1) Reduced Formula: CuBr abc : 4.004683 4.004683 4.004683 angles: 118.500950 118.500950 92.616653 pbc : True True True Sites (2) # SP a b c magmom --- ---- ---- ---- --- -------- 0 Cu 0.25 0.75 0.5 0 1 Br 0 0 0 -0 | 0.3191456 | [0.0, 0.0, 1.0] | [[0.0, 0.0, 0.0, 0.0, -0.30356, 0.0], [0.0, 0.0, 0.0, 0.30356000000000005, 0.0, 0.0], [-0.22567000000000004, 0.22567000000000004, 0.0, 0.0, 0.0, 0.0]]
mp-32899 | Li2S | 33 | 1.651172 | 508.2844 | Full Formula (Li22 S11) Reduced Formula: Li2S abc : 3.996357 3.996356 44.663464 angles: 60.518290 60.518288 59.994811 pbc : True True True Sites (33) # SP a b c --- ---- -------- -------- -------- 0 Li 0.526207 0.526207 0.038355 1 Li 0.522153 0.522153 0.130343 2 Li 0.751922 0.751922 0.067654 3 Li 0.755206 0.755206 0.15768 4 Li 0.533199 0.533199 0.218222 5 Li 0.237722 0.237722 0.298802 6 Li 0.742194 0.742194 0.25213 7 Li 0.246172 0.246172 0.387411 8 Li 0.248121 0.248121 0.477795 9 Li 0.746527 0.746527 0.34185 10 Li 0.748152 0.748152 0.432323 11 Li 0.248464 0.248464 0.568597 12 Li 0.749658 0.749658 0.522811 13 Li 0.248538 0.248538 0.659494 14 Li 0.749907 0.749907 0.613655 15 Li 0.248382 0.248382 0.750432 16 Li 0.74989 0.74989 0.704561 17 Li 0.247615 0.247615 0.841558 18 Li 0.749709 0.749709 0.795515 19 Li 0.239387 0.239387 0.934718 20 Li 0.747729 0.747729 0.88699 21 Li 0.754732 0.754732 0.976021 22 S 0.986841 0.986841 0.003543 23 S 0.986737 0.986737 0.094509 24 S 0.986134 0.986134 0.18561 25 S 0.997146 0.997146 0.364401 26 S 0.995766 0.995766 0.273883 27 S 0.000574 0.000574 0.454396 28 S 0.001668 0.001668 0.635919 29 S 0.001578 0.001578 0.726828 30 S 0.0015 0.0015 0.545042 31 S 0.00108 0.00108 0.817875 32 S 0.999389 0.999389 0.909262 | 0.4124738 | [0.0, 0.0, -1.0] | [[0.0, 0.0, 0.0, 0.0, -0.05983070696826281, -0.28856111774880056], [-0.28856111774880017, 0.28858681151498305, 0.0, -0.05986943417843294, 0.0, 0.0], [0.02046078872207562, 0.02042921074577454, -0.411030028491065, 0.0, 0.0, 0.0]]
mp-3338 | NaGaO2 | 16 | 3.782712 | 218.9841 | Full Formula (Na4 Ga4 O8) Reduced Formula: NaGaO2 abc : 5.389576 5.613795 7.237713 angles: 90.000000 90.000000 90.000000 pbc : True True True Sites (16) # SP a b c magmom --- ---- -------- -------- -------- -------- 0 Na 0.013145 0.070301 0.622557 0 1 Na 0.513145 0.429699 0.122557 0 2 Na 0.513145 0.929699 0.377443 0 3 Na 0.013145 0.570301 0.877443 -0 4 Ga 0.999592 0.062952 0.126116 -0 5 Ga 0.499592 0.937048 0.873884 -0 6 Ga 0.499592 0.437048 0.626116 -0 7 Ga 0.999592 0.562952 0.373884 -0 8 O 0.156148 0.459467 0.588764 0 9 O 0.656148 0.540533 0.411236 0 10 O 0.656148 0.040533 0.088764 0 11 O 0.156148 0.959467 0.911236 0 12 O 0.080616 0.885077 0.336893 0 13 O 0.080616 0.385077 0.163107 0 14 O 0.580616 0.614923 0.836893 0 15 O 0.580616 0.114923 0.663107 0 | 1.469616 | [0.0, 0.0, 1.0] | [[0.0, 0.0, 0.0, 0.0, 0.44785, 0.0], [0.0, 0.0, 0.0, 0.4635, 0.0, 0.0], [0.41109, 0.73467, -1.20459, 0.0, 0.0, 0.0]]
mp-34034 | Ba8P5Br | 14 | 4.526937 | 489.1043 | Full Formula (Ba8 P5 Br1) Reduced Formula: Ba8P5Br abc : 8.596928 8.596928 8.596928 angles: 109.342770 109.342770 109.728428 pbc : True True True Sites (14) # SP a b c magmom --- ---- -------- -------- -------- -------- 0 Ba 0.735362 0.366634 0.24395 0 1 Ba 0.985752 0.740003 0.098689 -0 2 Ba 0.641315 0.887063 0.901311 -0 3 Ba 0.122684 0.491412 0.75605 0 4 Ba 0.633366 0.877316 0.368729 0 5 Ba 0.508588 0.264638 0.631271 0 6 Ba 0.259997 0.358685 0.245748 -0 7 Ba 0.112937 0.014248 0.754252 -0 8 P 0.747874 0.632249 0.626332 0 9 P 0.367751 0.994083 0.115625 0 10 P 0.005917 0.121542 0.373668 0 11 P 0.5 0.5 0 0 12 P 0.878458 0.252126 0.884375 0 13 Br 0.25 0.75 0.5 -0 | 0.3716926 | [1.0, 0.0, 0.0] | [[0.0, -0.053195, 0.05319499999999999, -0.36399999999999993, 0.0, 0.0], [0.0, 0.0, 0.0, 0.0, -0.13505999999999999, -0.065915], [0.0, 0.0, 0.0, 0.0, 0.065915, -0.13505999999999999]]
mp-3486 | KSnSb | 6 | 4.077147 | 227.725 | Full Formula (K2 Sn2 Sb2) Reduced Formula: KSnSb abc : 4.446802 4.446802 13.297940 angles: 90.000000 90.000000 120.000006 pbc : True True True Sites (6) # SP a b c magmom --- ---- -------- -------- -------- -------- 0 K 0.333333 0.666667 0.999511 -0 1 K 0.666667 0.333333 0.499511 -0 2 Sn 0 0 0.296641 0 3 Sn 0 0 0.796641 0 4 Sb 0.333333 0.666667 0.688348 0 5 Sb 0.666667 0.333333 0.188348 0 | 0.4058926 | [0.0, 0.0, -1.0] | [[0.0, 0.0, 0.0, 0.0, 0.07928498994819068, 0.0], [0.0, 0.0, 0.0, 0.07928501063496049, 0.0, 0.0], [0.28555996274633805, 0.2855600372536719, -0.040740000000000005, 0.0, 0.0, 0.0]]
mp-35220 | PHN2 | 8 | 2.446487 | 81.44268 | Full Formula (P2 H2 N4) Reduced Formula: PHN2 abc : 4.903140 4.903140 4.903140 angles: 121.718202 121.174214 87.513505 pbc : True True True Sites (8) # SP a b c magmom --- ---- -------- -------- -------- -------- 0 P 0.864646 0.614646 0.25 0 1 P 0.635354 0.885354 0.75 0 2 H 0.25 0.105984 0.855984 0 3 H 0.75 0.394016 0.644016 0 4 N 0.608638 0.75 0.358638 0 5 N 0.25 0.890919 0.640919 0 6 N 0.891362 0.25 0.141362 0 7 N 0.75 0.609081 0.859081 0 | 0.43024 | [0.0, 0.0, 1.0] | [[0.0, 0.0, 0.0, -0.22024, 0.0, 0.0], [0.0, 0.0, 0.0, 0.0, -0.43024, 0.0], [0.0, 0.0, 0.0, 0.0, 0.0, -0.37513]]
mp-3532 | CrAgSe2 | 4 | 6.112508 | 86.33007 | Full Formula (Cr1 Ag1 Se2) Reduced Formula: CrAgSe2 abc : 7.370758 7.370758 7.370758 angles: 29.570847 29.570847 29.570849 pbc : True True True Sites (4) # SP a b c magmom --- ---- -------- -------- -------- -------- 0 Cr 0.999842 0.999842 0.999842 2.96 1 Ag 0.849437 0.849437 0.849437 -0.001 2 Se 0.728209 0.728209 0.728209 -0.104 3 Se 0.266712 0.266712 0.266712 -0.062 | 0.2916184 | [-0.0, 1.0, -0.0] | [[0.0, 0.0, 0.0, 0.0, -0.12673999161374955, 0.1857124959812448], [0.1857124959812448, -0.1857125120471817, 0.0, -0.12674000257798984, 0.0, 0.0], [0.036259998431579246, 0.036260001568421324, -0.16767000000000018, 0.0, 0.0, 0.0]]
mp-35695 | Li2HN | 4 | 1.407456 | 34.09273 | Full Formula (Li2 H1 N1) Reduced Formula: Li2HN abc : 3.677301 3.677301 3.677301 angles: 58.669488 58.669488 58.669496 pbc : True True True Sites (4) # SP a b c magmom --- ---- -------- -------- -------- -------- 0 Li 0.28221 0.28221 0.28221 -0 1 Li 0.747246 0.747246 0.747246 -0 2 H 0.088517 0.088517 0.088517 0 3 N 0.975026 0.975026 0.975026 0 | 1.167303 | [0.0, 0.0, -1.0] | [[0.0, 0.0, 0.0, 0.0, 0.31788995709005863, 0.3844124733765589], [0.384412473376559, -0.384412579868927, 0.0, 0.317890045153903, 0.0, 0.0], [0.5853699189186453, 0.5853700810814451, -0.8229700000000004, 0.0, 0.0, 0.0]]
mp-35795 | BiPbF5 | 7 | 7.61126 | 111.5218 | Full Formula (Bi1 Pb1 F5) Reduced Formula: BiPbF5 abc : 4.248260 4.340910 7.255092 angles: 90.300177 106.056274 118.474589 pbc : True True True Sites (7) # SP a b c magmom --- ---- -------- -------- -------- -------- 0 Bi 0.881364 0.903572 0.960182 0 1 Pb 0.964897 0.529805 0.445053 0 2 F 0.792237 0.870082 0.63206 0 3 F 0.581754 0.740495 0.181357 0 4 F 0.300811 0.145372 0.373075 -0 5 F 0.702659 0.316101 0.974714 0 6 F 0.272278 0.619572 0.808559 0 | 3.488803 | [-6.0, -0.0, -1.0] | [[-2.6708110934882803, -1.8306284136751172, -1.0913649131414511, 0.08303733011981869, 0.3518241938164478, 0.01105386047748775], [0.33461253375008765, 0.47605640035624136, -0.016914226894935602, -0.17522523087785924, -0.45450130482270984, -1.1624789696279363], [0.29100673391787524, -0.06869622694849811, -1.3800602052627071, -0.7458430515555827, -1.3915637518942063, -0.4091889772503417]]
mp-36381 | Sn(PS3)2 | 9 | 2.740362 | 226.0504 | Full Formula (Sn1 P2 S6) Reduced Formula: Sn(PS3)2 abc : 7.800926 7.800926 7.800926 angles: 46.247776 46.247776 46.247772 pbc : True True True Sites (9) # SP a b c magmom --- ---- -------- -------- -------- -------- 0 Sn 0.333686 0.333686 0.333686 0 1 P 0.720178 0.720178 0.720178 0 2 P 0.612692 0.612692 0.612692 0 3 S 0.731287 0.436377 0.07465 -0 4 S 0.07465 0.731287 0.436377 -0 5 S 0.436377 0.07465 0.731287 -0 6 S 0.276152 0.566239 0.914706 -0 7 S 0.914706 0.276152 0.566239 -0 8 S 0.566239 0.914706 0.276152 -0 | 0.1243072 | [-0.0, 1.0, 0.0] | [[0.0011172536765144733, -0.001117243228864015, 0.0, 0.11368097415698514, -0.0011968949592967531, 0.0355316828264568], [0.03553162018147948, -0.035531663911602646, 0.0, -0.001196908302879174, -0.11368097492920828, -0.0011172436579060807], [0.0011388346365114356, 0.0011388214004860696, -0.0029381911911418013, 0.0, 0.0, 0.0]]
mp-36582 | NaHS | 3 | 1.770069 | 52.59361 | Full Formula (Na1 H1 S1) Reduced Formula: NaHS abc : 3.971966 3.971966 3.971966 angles: 68.895816 68.895816 68.895814 pbc : True True True Sites (3) # SP a b c magmom --- ---- -------- -------- -------- -------- 0 Na 0.501142 0.501142 0.501142 -0 1 H 0.142473 0.142473 0.142473 -0 2 S 0.992385 0.992385 0.992385 -0 | 0.3975235 | [-0.0, 1.0, 0.0] | [[0.0, 0.0, 0.0, 0.0, -0.059359999731428664, -0.2779399989130447], [-0.27793999891304466, 0.2779400032605531, 0.0, -0.05936000065993158, 0.0, 0.0], [0.17721999861397167, 0.17722000138602836, -0.09618999999999998, 0.0, 0.0, 0.0]]
mp-37183 | Sr(GdS2)2 | 14 | 5.57714 | 315.831 | Full Formula (Sr2 Gd4 S8) Reduced Formula: Sr(GdS2)2 abc : 7.430675 7.430675 7.430675 angles: 109.327730 109.327730 109.758585 pbc : True True True Sites (14) # SP a b c magmom --- ---- -------- -------- -------- -------- 0 Sr 0.5 0.5 0 0 1 Sr 0.75 0.25 0.5 0 2 Gd 0.625 0.999308 0.874308 6.936 3 Gd 0.125 0.750692 0.125692 6.937 4 Gd 0.000692 0.875 0.625692 6.934 5 Gd 0.249308 0.375 0.374308 6.933 6 S 0.359556 0.112626 0.097464 -0.009 7 S 0.362626 0.109556 0.597464 -0.01 8 S 0.512092 0.765162 0.402536 -0.01 9 S 0.737908 0.640444 0.75307 -0.01 10 S 0.015162 0.262092 0.902536 -0.009 11 S 0.890444 0.487908 0.25307 -0.009 12 S 0.887374 0.984838 0.24693 -0.009 13 S 0.234838 0.637374 0.74693 -0.009 | 0.5430537 | [-0.0, -0.0, -1.0] | [[0.0, 0.0, 0.0, 0.3770659436010324, 0.0, 0.0], [0.0, 0.0, 0.0, 0.0, 0.5430536538986707, 0.0], [0.0, 0.0, 0.0, 0.0, 0.0, 0.5430536538986708]]
mp-3762 | VCu3S4 | 8 | 3.881408 | 158.2243 | Full Formula (V1 Cu3 S4) Reduced Formula: VCu3S4 abc : 5.408677 5.408677 5.408677 angles: 90.000000 90.000000 90.000000 pbc : True True True Sites (8) # SP a b c magmom --- ---- -------- -------- -------- -------- 0 V 0 0 0 -0.001 1 Cu 0 0 0.5 0 2 Cu 0 0.5 0 0 3 Cu 0.5 0 0 0 4 S 0.763694 0.763694 0.236306 0 5 S 0.763694 0.236306 0.763694 0 6 S 0.236306 0.763694 0.763694 0 7 S 0.236306 0.236306 0.236306 0 | 0.1079267 | [0.0, 0.0, 1.0] | [[0.0, 0.0, 0.0, 0.10792666666666668, 0.0, 0.0], [0.0, 0.0, 0.0, 0.0, 0.10792666666666671, 0.0], [0.0, 0.0, 0.0, 0.0, 0.0, 0.10792666666666668]]
mp-37657 | Ca3SiO5 | 18 | 2.996383 | 253.0574 | Full Formula (Ca6 Si2 O10) Reduced Formula: Ca3SiO5 abc : 7.250924 7.250924 5.557785 angles: 90.000000 90.000000 119.999997 pbc : True True True Sites (18) # SP a b c magmom --- ---- -------- -------- -------- -------- 0 Ca 0.151026 0.848974 0.765704 0 1 Ca 0.151026 0.302052 0.765704 0 2 Ca 0.302052 0.151026 0.265704 0 3 Ca 0.697948 0.848974 0.765704 0 4 Ca 0.848974 0.697948 0.265704 0 5 Ca 0.848974 0.151026 0.265704 0 6 Si 0.333333 0.666667 0.23561 0 7 Si 0.666667 0.333333 0.73561 0 8 O 0.209311 0.790689 0.335643 -0 9 O 0 0 0.52436 0 10 O 0 0 0.02436 0 11 O 0.209311 0.418622 0.335643 -0 12 O 0.333333 0.666667 0.934648 -0 13 O 0.581378 0.790689 0.335643 -0 14 O 0.418622 0.209311 0.835643 -0 15 O 0.666667 0.333333 0.434648 -0 16 O 0.790689 0.581378 0.835643 -0 17 O 0.790689 0.209311 0.835643 -0 | 1.027161 | [0.0, -0.0, -1.0] | [[0.0, 0.0, 0.0, 0.0, -0.1253049907530409, 0.0], [0.0, 0.0, 0.0, -0.12530500928911978, 0.0, 0.0], [-0.44354996719333956, -0.44355003280666533, 0.8133800000000003, 0.0, 0.0, 0.0]]
mp-3772 | Cd(GaSe2)2 | 7 | 4.968851 | 189.7185 | Full Formula (Cd1 Ga2 Se4) Reduced Formula: Cd(GaSe2)2 abc : 6.889534 6.889534 6.889534 angles: 129.522044 129.522044 74.172021 pbc : True True True Sites (7) # SP a b c magmom --- ---- -------- -------- -------- -------- 0 Cd 0 0 0 -0 1 Ga 0.25 0.75 0.5 0 2 Ga 0.5 0.5 0 0 3 Se 0.86526 0.399954 0.989372 0 4 Se 0.410581 0.875888 0.010628 0 5 Se 0.124112 0.13474 0.534693 0 6 Se 0.600046 0.589419 0.465307 0 | 0.1106366 | [0.0, 0.0, -1.0] | [[0.0, 0.0, 0.0, 0.07168000000000001, -0.02734999999999999, 0.0], [0.0, 0.0, 0.0, 0.027349999999999985, 0.07168000000000001, 0.0], [0.0053249999999999955, -0.0053249999999999955, 0.0, 0.0, 0.0, 0.11038000000000002]]
mp-37839 | Li7RuO6 | 14 | 3.207637 | 127.1706 | Full Formula (Li7 Ru1 O6) Reduced Formula: Li7RuO6 abc : 5.356366 5.433979 5.838793 angles: 90.843549 115.954346 119.464565 pbc : True True True Sites (14) # SP a b c magmom --- ---- -------- -------- -------- -------- 0 Li 0.391862 0.857724 0.625827 0.004 1 Li 0.733759 0.355692 0.036235 0.01 2 Li 0.854723 0.761617 0.346624 0.005 3 Li 0.15062 0.254204 0.631929 0.004 4 Li 0.293234 0.63561 0.998206 0.009 5 Li 0.595569 0.10491 0.357631 0.004 6 Li 0.704869 0.508083 0.620797 0.006 7 Ru 0.006376 0.009586 0.005143 1.962 8 O 0.153274 0.782109 0.23074 0.108 9 O 0.554016 0.633034 0.802463 0.127 10 O 0.121153 0.90191 0.746892 0.115 11 O 0.858671 0.090777 0.236667 0.14 12 O 0.46637 0.370959 0.223044 0.157 13 O 0.842503 0.231786 0.759801 0.095 | 0.6150635 | [-2.0, -1.0, -2.0] | [[0.29391936978794186, 0.26203747028868035, -0.11699493535483388, 0.0745109503723713, 0.1444790804122352, -0.1490213320701091], [-0.3255020415673826, -0.05960884625029015, 0.1760317296066301, 0.06261394878518373, -0.11911230932192268, 0.13886676702710915], [0.04998195421251806, 0.06739803954817622, 0.04023177516783896, 0.1293873951499275, 0.07972729262956814, -0.11270005305372627]]
mp-38322 | Mg(IO3)2 | 18 | 4.425364 | 280.7565 | Full Formula (Mg2 I4 O12) Reduced Formula: Mg(IO3)2 abc : 5.314413 5.558095 9.505052 angles: 89.699561 90.000000 90.000000 pbc : True True True Sites (18) # SP a b c magmom --- ---- -------- -------- -------- -------- 0 Mg 0.424014 0.765543 0.746236 0 1 Mg 0.924014 0.234457 0.253764 0 2 I 0.000881 0.737602 0.066262 -0 3 I 0.523411 0.729924 0.399207 -0 4 I 0.023411 0.270076 0.600793 -0 5 I 0.500881 0.262398 0.933738 -0 6 O 0.136897 0.152364 0.432773 0 7 O 0.153367 0.017966 0.122812 0 8 O 0.636897 0.847636 0.567227 0 9 O 0.205304 0.551099 0.604975 -0 10 O 0.710725 0.341456 0.079827 -0 11 O 0.653367 0.982034 0.877188 0 12 O 0.21083 0.087579 0.723956 -0 13 O 0.705304 0.448901 0.395025 -0 14 O 0.71083 0.912421 0.276044 -0 15 O 0.643072 0.465912 0.803024 0 16 O 0.143072 0.534088 0.196976 0 17 O 0.210725 0.658544 0.920173 -0 | 1.174947 | [0.0, -1.0, 0.0] | [[0.0, 0.0, 0.0, -0.026418775211053565, 0.0, 0.9044559259605439], [0.5718828505522768, 0.89898, 0.48955714944772327, 0.0, -0.07496228541347262, 0.0], [0.0, 0.0, 0.0, 0.7547240740394562, 0.0, 0.005951224788946436]]
mp-40189 | BaLiLaTeO6 | 10 | 6.348477 | 132.5532 | Full Formula (Ba1 Li1 La1 Te1 O6) Reduced Formula: BaLiLaTeO6 abc : 5.723150 5.723150 5.723150 angles: 60.000000 60.000000 60.000000 pbc : True True True Sites (10) # SP a b c magmom --- ---- -------- -------- -------- -------- 0 Ba 0.75 0.75 0.75 0 1 Li 0 0 0 -0 2 La 0.25 0.25 0.25 0 3 Te 0.5 0.5 0.5 -0 4 O 0.740057 0.259943 0.259943 0 5 O 0.259943 0.259943 0.740057 0 6 O 0.259943 0.740057 0.259943 0 7 O 0.740057 0.259943 0.740057 0 8 O 0.740057 0.740057 0.259943 0 9 O 0.259943 0.740057 0.740057 0 | 0.05663 | [0.0, 1.0, 0.0] | [[0.0, 0.0, 0.0, -0.056629999999999986, 0.0, 0.0], [0.0, 0.0, 0.0, 0.0, -0.05662999999999998, 0.0], [0.0, 0.0, 0.0, 0.0, 0.0, -0.05662999999999999]]
mp-4025 | TmNiSb | 3 | 9.317107 | 62.26952 | Full Formula (Tm1 Ni1 Sb1) Reduced Formula: TmNiSb abc : 4.449011 4.449011 4.449011 angles: 60.000000 60.000000 60.000000 pbc : True True True Sites (3) # SP a b c magmom --- ---- ---- ---- ---- -------- 0 Tm 0.5 0.5 0.5 -0 1 Ni 0.25 0.25 0.25 0 2 Sb 0 0 0 0 | 0.2760433 | [0.0, 1.0, 0.0] | [[0.0, 0.0, 0.0, -0.2760433333333331, 0.0, 0.0], [0.0, 0.0, 0.0, 0.0, -0.27604333333333314, 0.0], [0.0, 0.0, 0.0, 0.0, 0.0, -0.27604333333333286]]
mp-406 | CdTe | 2 | 5.472512 | 72.82718 | Full Formula (Cd1 Te1) Reduced Formula: CdTe abc : 4.687445 4.687445 4.687445 angles: 60.000000 60.000000 60.000000 pbc : True True True Sites (2) # SP a b c magmom --- ---- ---- ---- ---- -------- 0 Cd 0 0 0 -0 1 Te 0.75 0.75 0.75 0 | 0.008396667 | [1.0, 0.0, 0.0] | [[0.0, 0.0, 0.0, 0.008396666666666719, 0.0, 0.0], [0.0, 0.0, 0.0, 0.0, 0.008396666666666719, 0.0], [0.0, 0.0, 0.0, 0.0, 0.0, 0.008396666666666719]]
mp-40778 | Fe3H10S2NO14 | 30 | 2.815909 | 282.9038 | Full Formula (Fe3 H10 S2 N1 O14) Reduced Formula: Fe3H10S2NO14 abc : 7.296907 7.296907 7.296907 angles: 61.324294 61.324294 61.324290 pbc : True True True Sites (30) # SP a b c magmom --- ---- -------- -------- -------- -------- 0 Fe 0.999344 0.498702 0.999344 4.414 1 Fe 0.999344 0.999344 0.498702 4.414 2 Fe 0.498702 0.999344 0.999344 4.404 3 H 0.095693 0.095693 0.871851 0 4 H 0.871851 0.095693 0.095693 0 5 H 0.313707 0.313707 0.715744 0.006 6 H 0.715744 0.313707 0.313707 0.006 7 H 0.696452 0.278009 0.696452 0.006 8 H 0.095693 0.871851 0.095693 0 9 H 0.313707 0.715744 0.313707 0.006 10 H 0.278009 0.696452 0.696452 0.006 11 H 0.696452 0.696452 0.278009 0.006 12 H 0.942655 0.942655 0.942655 0 13 S 0.305277 0.305277 0.305277 0.008 14 S 0.69402 0.69402 0.69402 0.008 15 N 0.000684 0.000684 0.000684 0.002 16 O 0.167104 0.167104 0.495504 0.06 17 O 0.495504 0.167104 0.167104 0.06 18 O 0.167104 0.495504 0.167104 0.061 19 O 0.388534 0.388534 0.388534 0.03 20 O 0.264201 0.264201 0.878004 0.161 21 O 0.878004 0.264201 0.264201 0.156 22 O 0.733991 0.118282 0.733991 0.167 23 O 0.264201 0.878004 0.264201 0.164 24 O 0.733991 0.733991 0.118282 0.164 25 O 0.118282 0.733991 0.733991 0.158 26 O 0.610784 0.610784 0.610784 0.031 27 O 0.832056 0.503854 0.832056 0.064 28 O 0.503854 0.832056 0.832056 0.063 29 O 0.832056 0.832056 0.503854 0.063 | 0.1506956 | [-0.0, 0.0, -1.0] | [[0.0, 0.0, 0.0, 0.0, -0.0025299999462027193, -0.05127499943694001], [-0.05127499943694, 0.05127500168874078, 0.0, -0.0025300000573105826, 0.0, 0.0], [0.09531999790695649, 0.09532000209304396, -0.06736000000000004, 0.0, 0.0, 0.0]]
mp-41472 | Ca5P3HO13 | 44 | 3.055558 | 545.9609 | Full Formula (Ca10 P6 H2 O26) Reduced Formula: Ca5P3HO13 abc : 9.545345 9.545345 6.919070 angles: 90.000000 90.000000 120.000004 pbc : True True True Sites (44) # SP a b c magmom --- ---- -------- -------- -------- -------- 0 Ca 0.249482 0.998206 0.250898 -0 1 Ca 0.001794 0.251276 0.250898 -0 2 Ca 0.333333 0.666667 0.001582 0 3 Ca 0.333333 0.666667 0.499056 0 4 Ca 0.251276 0.249482 0.750898 -0 5 Ca 0.748724 0.750518 0.250898 -0 6 Ca 0.666667 0.333333 0.501582 0 7 Ca 0.666667 0.333333 0.999056 0 8 Ca 0.998206 0.748724 0.750898 -0 9 Ca 0.750518 0.001794 0.750898 -0 10 P 0.030329 0.398738 0.752042 0 11 P 0.368409 0.969671 0.752042 0 12 P 0.398738 0.368409 0.252042 0 13 P 0.601262 0.631591 0.752042 0 14 P 0.631591 0.030329 0.252042 0 15 P 0.969671 0.601262 0.252042 0 16 H 0 0 0.429153 -0 17 H 0 0 0.929153 -0 18 O 0.259542 0.911624 0.934717 0 19 O 0.255014 0.917212 0.573052 0 20 O 0.155277 0.670016 0.253402 -0 21 O 0.123657 0.587793 0.746749 -0 22 O 0.082788 0.337802 0.573052 0 23 O 0.088376 0.347918 0.934717 0 24 O 0.464136 0.876343 0.746749 -0 25 O 0.329984 0.485261 0.253402 -0 26 O 0.514739 0.844723 0.253402 -0 27 O 0.412207 0.535864 0.746749 -0 28 O 0.347918 0.259542 0.434717 0 29 O 0.337802 0.255014 0.073052 0 30 O 0.652082 0.740458 0.934717 0 31 O 0.662198 0.744986 0.573052 0 32 O 0.587793 0.464136 0.246749 -0 33 O 0.485261 0.155277 0.753402 -0 34 O 0.670016 0.514739 0.753402 -0 35 O 0.535864 0.123657 0.246749 -0 36 O 0.917212 0.662198 0.073052 0 37 O 0.911624 0.652082 0.434717 0 38 O 0.876343 0.412207 0.246749 -0 39 O 0.844723 0.329984 0.753402 -0 40 O 0.740458 0.088376 0.434717 0 41 O 0.744986 0.082788 0.073052 0 42 O 0 0 0.28793 0 43 O 0 0 0.78793 0 | 0.2479184 | [1.0, 2.0, 0.0] | [[0.0, 0.0, 0.0, -0.22870500000000002, -0.09569499297880946, 0.0], [0.0, 0.0, 0.0, -0.0956950070587105, 0.22870500000000002, 0.0], [0.08487999375567212, 0.0848800062443288, -0.06739, 0.0, 0.0, 0.0]]
mp-41734 | Na8Al6Si6SO28 | 49 | 2.143168 | 770.4425 | Full Formula (Na8 Al6 Si6 S1 O28) Reduced Formula: Na8Al6Si6SO28 abc : 9.167412 9.167412 9.167412 angles: 90.000000 90.000000 90.000000 pbc : True True True Sites (49) # SP a b c magmom --- ---- -------- -------- -------- -------- 0 Na 0.193065 0.193065 0.193065 0 1 Na 0.193065 0.806935 0.806935 0 2 Na 0.241403 0.241403 0.758597 0 3 Na 0.241403 0.758597 0.241403 0 4 Na 0.758597 0.241403 0.241403 0 5 Na 0.758597 0.758597 0.758597 0 6 Na 0.806935 0.193065 0.806935 0 7 Na 0.806935 0.806935 0.193065 0 8 Al 0 0.250492 0.5 0 9 Al 0 0.749508 0.5 0 10 Al 0.250492 0.5 0 0 11 Al 0.5 0 0.749508 0 12 Al 0.5 0 0.250492 0 13 Al 0.749508 0.5 0 0 14 Si 0 0.5 0.249627 0 15 Si 0 0.5 0.750373 0 16 Si 0.249627 0 0.5 0 17 Si 0.5 0.750373 0 0 18 Si 0.5 0.249627 0 0 19 Si 0.750373 0 0.5 0 20 S 0 0 0 0 21 O 0.044702 0.357552 0.652281 -0 22 O 0.044702 0.642448 0.347719 -0 23 O 0.094028 0.094028 0.905972 -0 24 O 0.094028 0.905972 0.094028 -0 25 O 0.151717 0.142383 0.453648 -0 26 O 0.142383 0.453648 0.151717 -0 27 O 0.142383 0.546352 0.848283 -0 28 O 0.151717 0.857617 0.546352 -0 29 O 0.347719 0.044702 0.642448 -0 30 O 0.357552 0.347719 0.955298 -0 31 O 0.357552 0.652281 0.044702 -0 32 O 0.347719 0.955298 0.357552 -0 33 O 0.453648 0.151717 0.142383 0 34 O 0.453648 0.848283 0.857617 -0 35 O 0.546352 0.151717 0.857617 -0 36 O 0.546352 0.848283 0.142383 -0 37 O 0.652281 0.044702 0.357552 -0 38 O 0.642448 0.347719 0.044702 -0 39 O 0.642448 0.652281 0.955298 -0 40 O 0.652281 0.955298 0.642448 -0 41 O 0.848283 0.142383 0.546352 -0 42 O 0.857617 0.453648 0.848283 -0 43 O 0.857617 0.546352 0.151717 -0 44 O 0.848283 0.857617 0.453648 -0 45 O 0.905972 0.094028 0.094028 -0 46 O 0.905972 0.905972 0.905972 -0 47 O 0.955298 0.357552 0.347719 -0 48 O 0.955298 0.642448 0.652281 -0 | 0.31659 | [0.0, 0.0, 1.0] | [[0.0, 0.0, 0.0, 0.31659, 0.0, 0.0], [0.0, 0.0, 0.0, 0.0, 0.31659000000000004, 0.0], [0.0, 0.0, 0.0, 0.0, 0.0, 0.31659]]
mp-4175 | ZnSnP2 | 8 | 4.387934 | 186.2394 | Full Formula (Zn2 Sn2 P4) Reduced Formula: ZnSnP2 abc : 6.999235 6.999235 6.999235 angles: 131.884407 131.884407 70.411655 pbc : True True True Sites (8) # SP a b c magmom --- ---- -------- -------- -------- -------- 0 Zn 0.75 0.25 0.5 0 1 Zn 0 0 0 0 2 Sn 0.25 0.75 0.5 -0 3 Sn 0.5 0.5 0 -0 4 P 0.375 0.353448 0.478448 -0 5 P 0.646552 0.125 0.021552 -0 6 P 0.103448 0.625 0.978448 -0 7 P 0.875 0.896552 0.521552 -0 | 0.085665 | [0.0, 1.0, 0.0] | [[0.0, 0.0, 0.0, 0.08566499999999999, 0.0, 0.0], [0.0, 0.0, 0.0, 0.0, 0.08566499999999999, 0.0], [0.0, 0.0, 0.0, 0.0, 0.0, 0.07412000000000007]]
mp-42022 | Cs2RbZrOF5 | 10 | 4.083747 | 225.0626 | Full Formula (Cs2 Rb1 Zr1 O1 F5) Reduced Formula: Cs2RbZrOF5 abc : 6.835582 6.835582 6.835582 angles: 120.227669 120.227669 89.606116 pbc : True True True Sites (10) # SP a b c magmom --- ---- -------- -------- -------- -------- 0 Cs 0.248207 0.748207 0.5 -0 1 Cs 0.748207 0.248207 0.5 -0 2 Rb 0.502028 0.502028 0 -0 3 Zr 0.981994 0.981994 0 0 4 O 0.787233 0.787233 0 0 5 F 0.221365 0.787604 0 -0 6 F 0.221365 0.221365 0.433762 -0 7 F 0.787604 0.787604 0.566238 -0 8 F 0.214394 0.214394 0 -0 9 F 0.787604 0.221365 0 -0 | 0.2295387 | [0.0, 0.0, 1.0] | [[0.0, 0.0, 0.0, 0.0, 0.07753499999999998, 0.0], [0.0, 0.0, 0.0, 0.07753499999999999, 0.0, 0.0], [0.13892999999999997, 0.13892999999999997, -0.11867999999999995, 0.0, 0.0, 0.0]]
mp-4236 | BaZnO2 | 12 | 5.545035 | 210.884 | Full Formula (Ba3 Zn3 O6) Reduced Formula: BaZnO2 abc : 5.972300 5.972300 6.826996 angles: 90.000000 90.000000 120.000005 pbc : True True True Sites (12) # SP a b c magmom --- ---- -------- -------- -------- -------- 0 Ba 0.653959 0 0.833333 -0 1 Ba 0 0.653959 0.166667 -0 2 Ba 0.346041 0.346041 0.5 -0 3 Zn 0.415945 0.415945 0 0 4 Zn 0 0.584055 0.666667 0 5 Zn 0.584055 0 0.333333 0 6 O 0.123916 0.421197 0.876173 -0 7 O 0.578803 0.702719 0.209506 -0 8 O 0.297281 0.876084 0.54284 -0 9 O 0.702719 0.578803 0.790494 -0 10 O 0.421197 0.123916 0.123827 -0 11 O 0.876084 0.297281 0.45716 -0 | 0.9879331 | [-1.0, 0.0, 0.0] | [[-0.6942975484245001, 0.6942974838592741, 0.0, 0.10915, 0.0, 0.0], [0.0, 0.0, 0.0, 0.0, -0.10915, 0.6942974838592741], [0.0, 0.0, 0.0, 0.0, 0.0, 0.0]]
mp-4360 | NaCdF3 | 10 | 4.226042 | 151.1964 | Full Formula (Na2 Cd2 F6) Reduced Formula: NaCdF3 abc : 6.139135 6.139135 6.139135 angles: 56.714307 56.714307 56.714310 pbc : True True True Sites (10) # SP a b c magmom --- ---- -------- -------- -------- -------- 0 Na 0.709269 0.709269 0.709269 0 1 Na 0.209269 0.209269 0.209269 0 2 Cd 0.998738 0.998738 0.998738 -0 3 Cd 0.498738 0.498738 0.498738 -0 4 F 0.615386 0.293676 0.886932 0 5 F 0.293676 0.886932 0.615386 0 6 F 0.886932 0.615386 0.293676 0 7 F 0.115386 0.386932 0.793676 0 8 F 0.793676 0.115386 0.386932 0 9 F 0.386932 0.793676 0.115386 0 | 0.4827756 | [-0.0, -0.0, -1.0] | [[0.0, 0.0, 0.0, 0.0, -0.027385000675353273, 0.025047500281547053], [0.025047500281547078, -0.025047499155133972, 0.0, -0.027384999443820213, 0.0, 0.0], [0.29522000663818193, 0.29521999336181937, 0.24241000000000013, 0.0, 0.0, 0.0]]
mp-4731 | K2UF6 | 9 | 4.958545 | 144.0726 | Full Formula (K2 U1 F6) Reduced Formula: K2UF6 abc : 6.664257 6.664257 3.745822 angles: 90.000000 90.000000 119.999994 pbc : True True True Sites (9) # SP a b c magmom --- ---- -------- -------- --- -------- 0 K 0.333333 0.666667 0.5 -0 1 K 0.666667 0.333333 0.5 -0 2 U 0 0 0 -1.973 3 F 0.774341 0.774341 0.5 0.008 4 F 0 0.225659 0.5 0.009 5 F 0.225659 0 0.5 0.008 6 F 0.659045 0 0 -0.002 7 F 0 0.659045 0 -0.002 8 F 0.340955 0.340955 0 -0.002 | 0.4064768 | [-1.0, -0.0, 0.0] | [[0.28742247291568124, -0.2874225090400456, 0.0, 0.0, 0.0, 0.0], [0.0, 0.0, 0.0, 0.0, 0.0, -0.2874225090400457], [0.0, 0.0, 0.0, 0.0, 0.0, 0.0]]
mp-4809 | Ga2HgS4 | 7 | 4.685488 | 165.9643 | Full Formula (Ga2 Hg1 S4) Reduced Formula: Ga2HgS4 abc : 6.558614 6.558614 6.558614 angles: 128.989838 128.989838 75.026925 pbc : True True True Sites (7) # SP a b c magmom --- ---- -------- -------- -------- -------- 0 Ga 0.25 0.75 0.5 0 1 Ga 0.5 0.5 0 -0 2 Hg 0 0 0 0 3 S 0.136927 0.594159 0.004178 -0 4 S 0.867251 0.863073 0.457232 -0 5 S 0.405841 0.410019 0.542768 -0 6 S 0.589981 0.132749 0.995822 -0 | 0.2413094 | [-0.0, -1.0, 0.0] | [[0.0, 0.0, 0.0, -0.1753299999999999, 0.1658, 0.0], [0.0, 0.0, 0.0, -0.1658, -0.17532999999999993, 0.0], [0.09301000000000001, -0.09301000000000002, 0.0, 0.0, 0.0, -0.15324000000000004]]
mp-504276 | FePO4 | 24 | 2.556505 | 391.8419 | Full Formula (Fe4 P4 O16) Reduced Formula: FePO4 abc : 5.350552 8.735125 8.803204 angles: 72.243799 90.000000 90.000000 pbc : True True True Sites (24) # SP a b c magmom --- ---- -------- -------- -------- -------- 0 Fe 0.306909 0.224043 0.129849 -4.323 1 Fe 0.805107 0.367927 0.629699 4.321 2 Fe 0.693091 0.724043 0.129849 -4.323 3 Fe 0.194893 0.867927 0.629699 4.321 4 P 0.692279 0.9925 0.758154 0.011 5 P 0.803735 0.347976 0.257372 -0.012 6 P 0.307721 0.4925 0.758154 0.011 7 P 0.196265 0.847976 0.257372 -0.012 8 O 0.229321 0.013539 0.128919 -0.106 9 O 0.422251 0.001829 0.693503 0.112 10 O 0.62876 0.224667 0.217368 -0.11 11 O 0.076221 0.288924 0.260448 -0.118 12 O 0.763719 0.158875 0.773429 0.119 13 O 0.737289 0.363939 0.422357 0.091 14 O 0.770679 0.513539 0.128919 -0.106 15 O 0.287204 0.366353 0.923129 -0.092 16 O 0.129643 0.446896 0.640284 0.106 17 O 0.577749 0.501829 0.693503 0.112 18 O 0.37124 0.724667 0.217368 -0.11 19 O 0.923779 0.788924 0.260448 -0.118 20 O 0.236281 0.658875 0.773429 0.119 21 O 0.262711 0.863939 0.422357 0.091 22 O 0.712796 0.866353 0.923129 -0.092 23 O 0.870357 0.946896 0.640284 0.106 | 0.1832087 | [-1.0, 1.0, 0.0] | [[-0.09328703460492807, 0.08566162750656893, 0.10527024051102869, 0.0, -0.00474558557949826, 0.0], [0.0, 0.0, 0.0, -0.09834900297832887, 0.0, 0.10214769019987023], [-0.04852684810017347, -0.10245940890384755, 0.09288149809554597, 0.0, 0.08961471586010371, 0.0]]
mp-504351 | Mn(PO3)3 | 26 | 2.578057 | 375.969 | Full Formula (Mn2 P6 O18) Reduced Formula: Mn(PO3)3 abc : 6.635444 9.786112 6.679226 angles: 87.492929 60.222435 90.007541 pbc : True True True Sites (26) # SP a b c magmom --- ---- -------- -------- -------- -------- 0 Mn 0.319237 6.9e-05 0.333433 -3.847 1 Mn 0.347299 0.500062 0.333533 3.846 2 P 0.721526 0.745657 0.064895 -0.004 3 P 0.213567 0.245815 0.064921 0.004 4 P 0.708525 0.249323 0.217173 -0.001 5 P 0.074336 0.749175 0.217154 0.001 6 P 0.226582 0.755097 0.71519 0.004 7 P 0.058179 0.255219 0.715204 -0.004 8 O 0.935909 0.240452 0.240658 -0.001 9 O 0.823458 0.740287 0.240637 0.001 10 O 0.591901 0.87312 0.088679 -0.029 11 O 0.31949 0.373284 0.088655 0.029 12 O 0.598716 0.609818 0.089578 -0.02 13 O 0.311604 0.109966 0.08966 0.02 14 O 0.574464 0.116606 0.315582 0.005 15 O 0.109867 0.616476 0.315653 -0.005 16 O 0.587524 0.378073 0.328459 -0.012 17 O 0.08424 0.877958 0.328322 0.012 18 O 0.949807 0.745662 0.816022 -0.008 19 O 0.234113 0.24586 0.816061 0.008 20 O 0.807608 0.263857 0.943319 -0.006 21 O 0.249057 0.763674 0.9433 0.006 22 O 0.337861 0.629412 0.593438 0.026 23 O 0.068757 0.129529 0.593401 -0.026 24 O 0.31699 0.892704 0.586754 0.016 25 O 0.096148 0.392822 0.58679 -0.016 | 0.3879954 | [-1.0, 0.0, 0.0] | [[0.2980535664091732, -0.24704943830458312, -0.0066897056817988325, 0.0, -0.01895921073440503, 0.0], [0.0, 0.0, 0.0, -0.09300523297257887, 0.0, -0.06266030828085871], [0.01073404762896868, -0.011680859806509283, -0.0022848811371474977, 0.0, -0.012091819871849138, 0.0]]
mp-504908 | In2TeO6 | 27 | 6.485791 | 348.1195 | Full Formula (In6 Te3 O18) Reduced Formula: In2TeO6 abc : 9.056608 9.056608 4.900795 angles: 90.000000 90.000000 120.000003 pbc : True True True Sites (27) # SP a b c magmom --- ---- -------- -------- -------- -------- 0 In 0.63212 0 0 -0 1 In 0 0.63212 0 -0 2 In 0.36788 0.36788 0 -0 3 In 0.294936 0 0.5 0 4 In 0 0.294936 0.5 -0 5 In 0.705064 0.705064 0.5 0 6 Te 0 0 0 -0 7 Te 0.333333 0.666667 0.513551 0 8 Te 0.666667 0.333333 0.486449 0 9 O 0.086519 0.88065 0.780039 0 10 O 0.11935 0.205869 0.780039 0 11 O 0.794131 0.913481 0.780039 0 12 O 0.205869 0.11935 0.219961 0 13 O 0.913481 0.794131 0.219961 0 14 O 0.88065 0.086519 0.219961 0 15 O 0.461039 0.589651 0.737801 0 16 O 0.410349 0.871387 0.737801 0 17 O 0.128613 0.538961 0.737801 0 18 O 0.871387 0.410349 0.262199 0 19 O 0.538961 0.128613 0.262199 0 20 O 0.589651 0.461039 0.262199 0 21 O 0.220414 0.760344 0.289505 -0 22 O 0.239656 0.46007 0.289505 -0 23 O 0.53993 0.779586 0.289505 -0 24 O 0.46007 0.239656 0.710495 -0 25 O 0.779586 0.53993 0.710495 -0 26 O 0.760344 0.220414 0.710495 -0 | 0.2347102 | [-1.0, 0.0, 0.0] | [[-0.14335250548122438, 0.1433524981725004, 0.0, -0.11827500000000003, 0.0, 0.0], [0.0, 0.0, 0.0, 0.0, 0.11827500000000003, 0.1433524981725004], [0.0, 0.0, 0.0, 0.0, 0.0, 0.0]]
mp-505139 | TiH2SO6 | 40 | 2.610294 | 452.7971 | Full Formula (Ti4 H8 S4 O24) Reduced Formula: TiH2SO6 abc : 5.151177 8.780344 10.011189 angles: 90.000000 90.000000 90.000000 pbc : True True True Sites (40) # SP a b c magmom --- ---- -------- -------- -------- -------- 0 Ti 0.24076 0.711616 0.378397 0 1 Ti 0.74076 0.788384 0.621603 0 2 Ti 0.75924 0.211616 0.121603 0 3 Ti 0.25924 0.288384 0.878397 0 4 H 0.884834 0.929502 0.027929 -0 5 H 0.384834 0.570498 0.972071 -0 6 H 0.115166 0.429502 0.472071 -0 7 H 0.615166 0.070498 0.527929 -0 8 H 0.570793 0.929993 0.045639 0 9 H 0.070793 0.570007 0.95436 0 10 H 0.429207 0.429993 0.454361 0 11 H 0.929207 0.070007 0.54564 0 12 S 0.762825 0.58366 0.176554 -0 13 S 0.262825 0.91634 0.823446 -0 14 S 0.237175 0.08366 0.323446 -0 15 S 0.737175 0.41634 0.676554 -0 16 O 0.965861 0.736597 0.481201 0 17 O 0.465861 0.763403 0.518799 0 18 O 0.034139 0.236597 0.018799 0 19 O 0.534139 0.263403 0.981201 0 20 O 0.722221 0.612154 0.0336 0 21 O 0.222221 0.887846 0.9664 0 22 O 0.277779 0.112154 0.4664 0 23 O 0.777779 0.387846 0.5336 0 24 O 0.252773 0.914928 0.293929 -0 25 O 0.752773 0.585072 0.706071 -0 26 O 0.747227 0.414928 0.206071 -0 27 O 0.247227 0.085072 0.793929 -0 28 O 0.566096 0.660119 0.259797 0 29 O 0.066096 0.839881 0.740203 0 30 O 0.433904 0.160119 0.240203 0 31 O 0.933904 0.339881 0.759797 0 32 O 0.027781 0.636008 0.215021 -0 33 O 0.527781 0.863992 0.784979 -0 34 O 0.972219 0.136008 0.284979 -0 35 O 0.472219 0.363992 0.715021 -0 36 O 0.73497 0.979537 0.071691 -0 37 O 0.23497 0.520463 0.928309 -0 38 O 0.26503 0.479537 0.428309 -0 39 O 0.76503 0.020463 0.571691 -0 | 1.5253 | [0.0, 0.0, 1.0] | [[0.0, 0.0, 0.0, -0.005999999999999998, 0.0, 0.0], [0.0, 0.0, 0.0, 0.0, -0.012200000000000003, 0.0], [0.0, 0.0, 0.0, 0.0, 0.0, -1.5253]]
mp-510347 | In5S5Br | 22 | 4.830963 | 559.809 | Full Formula (In10 S10 Br2) Reduced Formula: In5S5Br abc : 4.003197 9.238199 15.137203 angles: 90.000000 90.000000 90.000000 pbc : True True True Sites (22) # SP a b c magmom --- ---- --- -------- -------- -------- 0 In 0 0.887213 0.40313 -0 1 In 0.5 0.112787 0.90313 -0 2 In 0.5 0.606394 0.525747 0 3 In 0 0.393606 0.025747 0 4 In 0.5 0.185074 0.302138 -0 5 In 0 0.814926 0.802138 -0 6 In 0.5 0.479578 0.255886 0 7 In 0 0.520422 0.755886 0 8 In 0.5 0.860117 0.109437 0 9 In 0 0.139883 0.609437 0 10 S 0.5 0.701525 0.361342 0 11 S 0 0.298475 0.861342 0 12 S 0.5 0.43482 0.661912 0 13 S 0 0.56518 0.161912 0 14 S 0 0.770893 0.563579 -0 15 S 0.5 0.229107 0.063579 -0 16 S 0.5 0.059588 0.453745 -0 17 S 0 0.940412 0.953745 -0 18 S 0 0.028744 0.251338 -0 19 S 0.5 0.971256 0.751338 -0 20 Br 0 0.402942 0.458426 -0 21 Br 0.5 0.597058 0.958426 -0 | 0.4398613 | [0.0, 1.0, 0.0] | [[0.0, 0.0, 0.0, 0.0, 0.0, 0.061509999999999995], [-0.27144999999999997, -0.34224, -0.05162, 0.0, 0.0, 0.0], [0.0, 0.0, 0.0, 0.01394999999999999, 0.0, 0.0]]
mp-5114 | K6HgS4 | 22 | 2.716529 | 688.8302 | Full Formula (K12 Hg2 S8) Reduced Formula: K6HgS4 abc : 10.102848 10.102848 7.792807 angles: 90.000000 90.000000 120.000000 pbc : True True True Sites (22) # SP a b c magmom --- ---- -------- -------- -------- -------- 0 K 0.851372 0.702745 0.291603 0 1 K 0.530297 0.060593 0.623931 -0 2 K 0.060593 0.530297 0.123931 -0 3 K 0.939407 0.469703 0.623931 -0 4 K 0.530297 0.469703 0.623931 -0 5 K 0.469703 0.939407 0.123931 -0 6 K 0.702745 0.851372 0.791603 0 7 K 0.297255 0.148628 0.291603 0 8 K 0.851372 0.148628 0.291603 0 9 K 0.148628 0.297255 0.791603 0 10 K 0.469703 0.530297 0.123931 -0 11 K 0.148628 0.851372 0.791603 0 12 Hg 0.666667 0.333333 0.002627 -0 13 Hg 0.333333 0.666667 0.502627 -0 14 S 0.189509 0.379018 0.398073 -0 15 S 0.810491 0.189509 0.898073 -0 16 S 0.189509 0.810491 0.398073 -0 17 S 0.810491 0.620982 0.898073 -0 18 S 0.666667 0.333333 0.344551 -0 19 S 0.333333 0.666667 0.844551 -0 20 S 0.379018 0.189509 0.898073 -0 21 S 0.620982 0.810491 0.398073 -0 | 0.4349865 | [0.0, -1.0, -0.0] | [[0.0, 0.0, 0.0, 0.0, 0.09250000019665346, 0.0], [0.0, 0.0, 0.0, 0.09249999980394086, 0.0, 0.0], [0.15625000033168293, 0.156249999668317, -0.37468000000000007, 0.0, 0.0, 0.0]]
mp-540193 | LiMnP2O7 | 22 | 2.480577 | 315.7267 | Full Formula (Li2 Mn2 P4 O14) Reduced Formula: LiMnP2O7 abc : 8.150450 8.150450 8.772408 angles: 69.731095 69.731095 35.566418 pbc : True True True Sites (22) # SP a b c magmom --- ---- -------- -------- -------- -------- 0 Li 0.467902 0.132038 0.044695 -0 1 Li 0.132038 0.467902 0.544695 -0 2 Mn 0.513073 0.491635 0.995973 0.009 3 Mn 0.491635 0.513073 0.495973 0.009 4 P 0.034675 0.771009 0.808475 0.001 5 P 0.771009 0.034675 0.308475 0.001 6 P 0.963086 0.237024 0.194334 0 7 P 0.237024 0.963086 0.694334 0 8 O 0.178616 0.628479 0.648939 -0.003 9 O 0.552341 0.26217 0.431413 0.006 10 O 0.762606 0.890676 0.876318 -0 11 O 0.119983 0.234697 0.63938 0 12 O 0.234697 0.119983 0.13938 0 13 O 0.03538 0.966608 0.25495 -0.01 14 O 0.764915 0.421979 0.060548 0.006 15 O 0.890676 0.762606 0.376318 -0 16 O 0.421979 0.764915 0.560548 0.006 17 O 0.26217 0.552341 0.931413 0.006 18 O 0.799801 0.3911 0.349245 -0.002 19 O 0.966608 0.03538 0.75495 -0.01 20 O 0.3911 0.799801 0.849245 -0.002 21 O 0.628479 0.178616 0.148939 -0.003 | 0.3367602 | [-3.0, -1.0, 0.0] | [[0.24934235107273559, 0.16192379123561274, 0.0978585903644093, 0.0, 0.0924326715168219, 0.0], [0.0, 0.0, 0.0, -0.04588741886356763, 0.0, -0.09974025763325803], [0.023897978542406894, -0.04010278920660272, -0.11405807434691491, 0.0, -0.12976015258683016, 0.0]]
mp-540633 | RbNb(GeO3)3 | 28 | 3.902689 | 459.7705 | Full Formula (Rb2 Nb2 Ge6 O18) Reduced Formula: RbNb(GeO3)3 abc : 7.169186 7.169186 10.329298 angles: 90.000000 90.000000 119.999998 pbc : True True True Sites (28) # SP a b c magmom --- ---- -------- -------- -------- -------- 0 Rb 0.666667 0.333333 0 0 1 Rb 0.666667 0.333333 0.5 0 2 Nb 0.333333 0.666667 0 -0 3 Nb 0.333333 0.666667 0.5 -0 4 Ge 0.076038 0.288095 0.25 0 5 Ge 0.212057 0.923962 0.25 0 6 Ge 0.711905 0.787943 0.25 0 7 Ge 0.711905 0.923962 0.75 -0 8 Ge 0.212057 0.288095 0.75 0 9 Ge 0.076038 0.787943 0.75 0 10 O 0.264129 0.194822 0.25 0 11 O 0.930693 0.735871 0.25 0 12 O 0.805178 0.069307 0.25 0 13 O 0.805178 0.735871 0.75 0 14 O 0.930693 0.194822 0.75 0 15 O 0.264129 0.069307 0.75 0 16 O 0.101878 0.438234 0.110674 0 17 O 0.336355 0.898122 0.389326 0 18 O 0.561766 0.663645 0.389326 0 19 O 0.561766 0.663645 0.110674 0 20 O 0.336355 0.898122 0.110674 0 21 O 0.561766 0.898122 0.889326 0 22 O 0.336355 0.438234 0.889326 0 23 O 0.101878 0.663645 0.889326 0 24 O 0.336355 0.438234 0.610674 0 25 O 0.101878 0.663645 0.610674 0 26 O 0.101878 0.438234 0.389326 0 27 O 0.561766 0.898122 0.610674 0 | 0.04092734 | [-0.0, 1.0, 0.0] | [[0.0, 0.0, 0.0, 0.0, 0.0, -0.02893999976544016], [-0.02893999976544016, 0.028940000699805166, 0.0, 0.0, 0.0, 0.0], [0.0, 0.0, 0.0, 0.0, 0.0, 0.0]]
mp-540934 | CoHgC4(SN)4 | 14 | 2.744514 | 297.5903 | Full Formula (Co1 Hg1 C4 S4 N4) Reduced Formula: CoHgC4(SN)4 abc : 8.266729 8.266729 8.266729 angles: 94.725750 94.725750 146.639501 pbc : True True True Sites (14) # SP a b c magmom --- ---- -------- -------- -------- -------- 0 Co 0.75 0.25 0.5 2.449 1 Hg 0 0 0 0.004 2 C 0.176725 0.381155 0.355093 0.02 3 C 0.026062 0.821632 0.644907 0.021 4 C 0.618845 0.973938 0.795569 0.021 5 C 0.178368 0.823275 0.204431 0.02 6 S 0.553276 0.834476 0.954514 0.022 7 S 0.165524 0.120038 0.7188 0.02 8 S 0.879962 0.598762 0.045486 0.02 9 S 0.401238 0.446724 0.2812 0.022 10 N 0.660312 0.07286 0.68111 0.04 11 N 0.92714 0.608249 0.587451 0.039 12 N 0.391751 0.979202 0.31889 0.039 13 N 0.020798 0.339688 0.412549 0.04 | 0.08820713 | [-1.0, 0.0, -0.0] | [[0.0, 0.05225183369635268, -0.05225184744249927, 0.04816625594013918, 0.0, 0.0], [0.0, 0.0, 0.0, 0.0, 0.0030510831112326013, -0.04786935233523391], [0.0, 0.0, 0.0, 0.0, 0.04786935595259913, 0.003051083111232599]]
mp-541844 | Ge5Ir4 | 36 | 12.50157 | 601.4741 | Full Formula (Ge20 Ir16) Reduced Formula: Ge5Ir4 abc : 5.691365 5.691365 18.568809 angles: 90.000000 90.000000 90.000000 pbc : True True True Sites (36) # SP a b c magmom --- ---- -------- -------- -------- -------- 0 Ge 0.32242 0.32242 0.25 0 1 Ge 0.32242 0.67758 0.75 0 2 Ge 0.67758 0.32242 0.75 0 3 Ge 0.67758 0.67758 0.25 0 4 Ge 0.34268 0.197733 0.055076 0 5 Ge 0.197733 0.65732 0.944924 0 6 Ge 0.802267 0.34268 0.944924 0 7 Ge 0.65732 0.802267 0.055076 0 8 Ge 0.197733 0.34268 0.444924 0 9 Ge 0.802267 0.65732 0.444924 0 10 Ge 0.65732 0.197733 0.555076 0 11 Ge 0.34268 0.802267 0.555076 0 12 Ge 0.854931 0.224253 0.14462 0 13 Ge 0.224253 0.145069 0.85538 0 14 Ge 0.775747 0.854931 0.85538 0 15 Ge 0.145069 0.775747 0.14462 0 16 Ge 0.224253 0.854931 0.35538 0 17 Ge 0.775747 0.145069 0.35538 0 18 Ge 0.145069 0.224253 0.64462 0 19 Ge 0.854931 0.775747 0.64462 0 20 Ir 0 0 0.25 -0 21 Ir 0 0 0.75 -0 22 Ir 0 0 0 -0 23 Ir 0 0 0.5 -0 24 Ir 0.5 0.5 0.135953 -0 25 Ir 0.5 0.5 0.864047 -0 26 Ir 0.5 0.5 0.364047 -0 27 Ir 0.5 0.5 0.635953 -0 28 Ir 0 0.5 0.055578 -0 29 Ir 0.5 0 0.944422 -0 30 Ir 0.5 0 0.444422 -0 31 Ir 0 0.5 0.555578 -0 32 Ir 0 0.5 0.323325 -0 33 Ir 0.5 0 0.676675 -0 34 Ir 0.5 0 0.176675 -0 35 Ir 0 0.5 0.823325 -0 | 7.058538 | [0.0, 1.0, 0.0] | [[0.0, 0.0, 0.0, 0.0, 1.7232750000000001, 0.0], [0.0, 0.0, 0.0, -1.723275, 0.0, 0.0], [4.99114, -4.99114, 0.0, 0.0, 0.0, 0.0]]
mp-541950 | GaN5O14 | 20 | 2.177092 | 277.4425 | Full Formula (Ga1 N5 O14) Reduced Formula: GaN5O14 abc : 7.324115 7.324115 9.170757 angles: 52.292352 52.292352 49.792365 pbc : True True True Sites (20) # SP a b c magmom --- ---- -------- -------- -------- -------- 0 Ga 0.006085 0.993915 0 0 1 N 0.872451 0.455335 0.683832 -0 2 N 0.544665 0.127549 0.316168 -0 3 N 0.143286 0.589018 0.976303 0 4 N 0.410982 0.856714 0.023697 0 5 N 0.153913 0.846087 0.5 -0 6 O 0.986749 0.329235 0.812405 -0 7 O 0.670765 0.013251 0.187595 -0 8 O 0.747289 0.37243 0.710777 -0 9 O 0.62757 0.252711 0.289223 -0 10 O 0.902852 0.649387 0.548049 -0 11 O 0.350613 0.097148 0.451951 -0 12 O 0.076354 0.831768 0.850628 -0 13 O 0.168232 0.923646 0.149372 -0 14 O 0.13367 0.558398 0.132436 0 15 O 0.441602 0.86633 0.867564 0 16 O 0.205648 0.422243 0.935076 -0 17 O 0.577757 0.794352 0.064924 -0 18 O 0.338981 0.661019 0.5 0 19 O 0.968735 0.031265 0.5 0 | 0.2745295 | [0.0, 1.0, 1.0] | [[0.0, 0.0, 0.0, -0.0761978996690626, 0.0, -0.06319788153980213], [0.09619592852187799, -0.20509, 0.08567407147812203, 0.0, -0.12927037269261543, 0.0], [0.0, 0.0, 0.0, 0.08219788153980213, 0.0, 0.06778210033093746]]
mp-542168 | Cs2CoSiO4 | 32 | 4.448205 | 622.4155 | Full Formula (Cs8 Co4 Si4 O16) Reduced Formula: Cs2CoSiO4 abc : 7.062619 10.918774 8.232891 angles: 90.000132 90.000164 78.627585 pbc : True True True Sites (32) # SP a b c magmom --- ---- -------- -------- -------- -------- 0 Cs 0.885095 0.961701 0.273411 -0.001 1 Cs 0.385101 0.461699 0.273407 0.001 2 Cs 0.1149 0.038302 0.773408 0.001 3 Cs 0.614903 0.5383 0.773408 -0.001 4 Cs 0.608394 0.202776 0.917028 0.002 5 Cs 0.108389 0.702775 0.917025 -0.002 6 Cs 0.391604 0.797227 0.417026 -0.002 7 Cs 0.89161 0.297224 0.417029 0.002 8 Co 0.810434 0.603487 0.194049 -2.655 9 Co 0.68957 0.89651 0.694052 -2.655 10 Co 0.31043 0.10348 0.194055 2.655 11 Co 0.18957 0.396522 0.694058 2.655 12 Si 0.452072 0.150688 0.478879 -0.001 13 Si 0.952072 0.650685 0.47888 0.001 14 Si 0.547928 0.849315 0.978882 0.001 15 Si 0.04793 0.349311 0.978882 -0.001 16 O 0.530168 0.176702 0.292777 0.054 17 O 0.030169 0.676696 0.292775 -0.054 18 O 0.469832 0.823301 0.792776 -0.054 19 O 0.969833 0.323298 0.792778 0.054 20 O 0.26086 0.086964 0.437577 0.055 21 O 0.76086 0.586966 0.437582 -0.055 22 O 0.739138 0.913036 0.937583 -0.055 23 O 0.239143 0.413033 0.93758 0.055 24 O 0.622719 0.055516 0.579896 -0.044 25 O 0.122709 0.555512 0.579898 0.044 26 O 0.377294 0.944489 0.079897 0.044 27 O 0.877281 0.444485 0.079895 -0.044 28 O 0.394662 0.283609 0.579873 0.047 29 O 0.894662 0.783607 0.579875 -0.047 30 O 0.60534 0.716396 0.079877 -0.047 31 O 0.105334 0.216391 0.079876 0.047 | 0.1353911 | [1.0, 0.0, 0.0] | [[-0.01809, -0.00763, -0.13396, 0.0, 0.0, 0.0], [0.0, 0.0, 0.0, 0.0, 0.0, -0.026909999999999996], [0.0, 0.0, 0.0, 0.0, 0.0048899999999999985, 0.0]]
mp-543040 | Ga2Te3(HO2)6 | 46 | 4.498488 | 531.7625 | Full Formula (Ga4 Te6 H12 O24) Reduced Formula: Ga2Te3(HO2)6 abc : 8.700274 8.700274 8.700274 angles: 66.594925 66.594925 66.594923 pbc : True True True Sites (46) # SP a b c magmom --- ---- -------- -------- -------- -------- 0 Ga 0.091824 0.091824 0.091824 -0 1 Ga 0.591824 0.591824 0.591824 -0 2 Ga 0.337358 0.337358 0.337358 0 3 Ga 0.837358 0.837358 0.837358 0 4 Te 0.901144 0.441197 0.810725 0 5 Te 0.441197 0.810725 0.901144 0 6 Te 0.810725 0.901144 0.441197 0 7 Te 0.941197 0.401144 0.310725 0 8 Te 0.401144 0.310725 0.941197 0 9 Te 0.310725 0.941197 0.401144 0 10 H 0.348392 0.355638 0.631568 0 11 H 0.355638 0.631568 0.348392 0 12 H 0.631568 0.348392 0.355638 0 13 H 0.855638 0.848392 0.131568 0 14 H 0.848392 0.131568 0.855638 0 15 H 0.131568 0.855638 0.848392 0 16 H 0.309349 0.171757 0.683011 0 17 H 0.171757 0.683011 0.309349 0 18 H 0.683012 0.309349 0.171757 0 19 H 0.671757 0.809349 0.183011 0 20 H 0.809349 0.183011 0.671757 0 21 H 0.183011 0.671757 0.809349 0 22 O 0.883203 0.229482 0.99795 0 23 O 0.229482 0.99795 0.883203 0 24 O 0.99795 0.883203 0.229482 0 25 O 0.729482 0.383203 0.49795 0 26 O 0.383203 0.49795 0.729482 0 27 O 0.49795 0.729482 0.383203 0 28 O 0.175605 0.304136 0.964959 -0 29 O 0.304136 0.964959 0.175605 -0 30 O 0.964959 0.175605 0.304136 -0 31 O 0.804136 0.675605 0.464959 -0 32 O 0.675605 0.464959 0.804136 -0 33 O 0.464959 0.804136 0.675605 -0 34 O 0.816101 0.599859 0.946039 -0 35 O 0.599859 0.946039 0.816101 -0 36 O 0.946039 0.816101 0.599859 -0 37 O 0.099859 0.316101 0.446039 -0 38 O 0.316101 0.446039 0.099859 -0 39 O 0.446039 0.099859 0.316101 -0 40 O 0.362855 0.261483 0.585373 -0 41 O 0.261483 0.585373 0.362855 -0 42 O 0.585373 0.362855 0.261483 -0 43 O 0.761483 0.862855 0.085373 -0 44 O 0.862855 0.085373 0.761483 -0 45 O 0.085373 0.761483 0.862855 -0 | 1.244353 | [0.0, 0.0, -1.0] | [[0.0, 0.0, 0.0, 0.0, -0.1218666187384021, -0.24785837119693768], [-0.24785837119693765, 0.24785836472626244, 0.0, -0.1218666235400182, 0.0, 0.0], [-0.1791014258060019, -0.1791014291134267, -1.2183018826140255, 0.0, 0.0, 0.0]]
mp-546202 | Li4CO4 | 9 | 2.429233 | 70.93512 | Full Formula (Li4 C1 O4) Reduced Formula: Li4CO4 abc : 4.139556 4.139556 4.139556 angles: 90.000000 90.000000 90.000000 pbc : True True True Sites (9) # SP a b c magmom --- ---- -------- -------- -------- -------- 0 Li 0.719118 0.280882 0.719118 -0 1 Li 0.719118 0.719118 0.280882 -0 2 Li 0.280882 0.280882 0.280882 -0 3 Li 0.280882 0.719118 0.719118 -0 4 C 0 0 0 0 5 O 0.799384 0.200616 0.200616 -0 6 O 0.799384 0.799384 0.799384 -0 7 O 0.200616 0.799384 0.200616 -0 8 O 0.200616 0.200616 0.799384 -0 | 6.53956 | [1.0, 0.0, 0.0] | [[0.0, 0.0, 0.0, 6.539559999999997, 0.0, 0.0], [0.0, 0.0, 0.0, 0.0, 6.539559999999997, 0.0], [0.0, 0.0, 0.0, 0.0, 0.0, 6.539559999999997]]
mp-550320 | Li4CO4 | 9 | 2.107153 | 81.77762 | Full Formula (Li4 C1 O4) Reduced Formula: Li4CO4 abc : 4.777509 4.777509 4.794112 angles: 65.130717 65.130717 58.542662 pbc : True True True Sites (9) # SP a b c magmom --- ---- -------- -------- -------- -------- 0 Li 0.234693 0.512395 0.399379 -0 1 Li 0.750353 0.9398 0.039832 -0 2 Li 0.487605 0.765307 0.600621 -0 3 Li 0.0602 0.249647 0.960168 -0 4 C 0.774582 0.225418 0.5 0 5 O 0.845838 0.954126 0.395052 -0 6 O 0.708022 0.524703 0.243456 -0 7 O 0.475297 0.291978 0.756544 -0 8 O 0.045874 0.154162 0.604948 -0 | 0.7776127 | [0.0, 4.0, -1.0] | [[0.0, 0.0, 0.0, 0.059402926716778034, 0.0, -0.48886908672635565], [-0.37814341384443295, 0.5715377430351635, 0.36404267432964316, 0.0, 0.05006554883658861, 0.0], [0.0, 0.0, 0.0, 0.1612368889420981, 0.0, 0.1394500088995858]]
mp-550433 | BeZnO2 | 8 | 4.750974 | 74.39087 | Full Formula (Be2 Zn2 O4) Reduced Formula: BeZnO2 abc : 5.033688 5.033688 5.033688 angles: 129.319060 129.319060 74.497731 pbc : True True True Sites (8) # SP a b c magmom --- ---- -------- -------- -------- -------- 0 Be 0.75 0.25 0.5 -0 1 Be 0 0 0 -0 2 Zn 0.25 0.75 0.5 0 3 Zn 0.5 0.5 0 0 4 O 0.689671 0.125 0.064671 0 5 O 0.875 0.939671 0.564671 0 6 O 0.375 0.310329 0.435329 0 7 O 0.060329 0.625 0.935329 0 | 0.48725 | [0.0, 0.0, 1.0] | [[0.0, 0.0, 0.0, 0.3625, 0.0, 0.0], [0.0, 0.0, 0.0, 0.0, 0.3625, 0.0], [0.0, 0.0, 0.0, 0.0, 0.0, 0.48724999999999974]]
mp-551629 | CsLiMoO4 | 7 | 3.153782 | 157.8433 | Full Formula (Cs1 Li1 Mo1 O4) Reduced Formula: CsLiMoO4 abc : 6.066157 6.066157 6.066157 angles: 60.000000 60.000000 60.000000 pbc : True True True Sites (7) # SP a b c magmom --- ---- -------- -------- -------- -------- 0 Cs 0.25 0.25 0.25 -0 1 Li 0.5 0.5 0.5 -0 2 Mo 0.75 0.75 0.75 0 3 O 0.629272 0.112183 0.629272 -0 4 O 0.112183 0.629272 0.629272 -0 5 O 0.629272 0.629272 0.629272 -0 6 O 0.629272 0.629272 0.112183 -0 | 0.2807833 | [1.0, 0.0, 0.0] | [[0.0, 0.0, 0.0, 0.28078333333333294, 0.0, 0.0], [0.0, 0.0, 0.0, 0.0, 0.28078333333333294, 0.0], [0.0, 0.0, 0.0, 0.0, 0.0, 0.28078333333333294]]
mp-552 | Th3Sb4 | 14 | 9.305787 | 422.2477 | Full Formula (Th6 Sb8) Reduced Formula: Th3Sb4 abc : 8.185837 8.185837 8.185837 angles: 109.471221 109.471221 109.471221 pbc : True True True Sites (14) # SP a b c magmom --- ---- -------- -------- -------- -------- 0 Th 0.875 0.125 0.75 0 1 Th 0.375 0.25 0.625 0 2 Th 0.125 0.75 0.875 0 3 Th 0.75 0.875 0.125 0 4 Th 0.25 0.625 0.375 0 5 Th 0.625 0.375 0.25 0 6 Sb 0.659815 0.659815 0.659815 -0 7 Sb 0.5 0 0.340185 -0 8 Sb 0 0.340185 0.5 -0 9 Sb 0.340185 0.5 0 -0 10 Sb 0 0.840185 0.5 -0 11 Sb 0.840185 0.5 0 -0 12 Sb 0.159815 0.159815 0.159815 -0 13 Sb 0.5 0 0.840185 -0 | 0.2996147 | [-2.0, 1.0, -2.0] | [[0.0, 0.0, 0.0, 0.2996146611883912, 0.0, 0.0], [0.0, 0.0, 0.0, 0.0, 0.29961466118839114, 0.0], [0.0, 0.0, 0.0, 0.0, 0.0, 0.29961466118839114]]
mp-552663 | LiScAs2O7 | 11 | 3.642529 | 143.0245 | Full Formula (Li1 Sc1 As2 O7) Reduced Formula: LiScAs2O7 abc : 5.545295 5.545295 4.920342 angles: 81.375304 81.375304 103.086056 pbc : True True True Sites (11) # SP a b c magmom --- ---- -------- -------- -------- -------- 0 Li 0.248667 0.751333 0 0 1 Sc 0.629495 0.370505 0 0 2 As 0.746127 0.820297 0.408882 0 3 As 0.179703 0.253873 0.591118 0 4 O 0.55619 0.665585 0.720942 0 5 O 0.613763 0.034632 0.249001 0 6 O 0.036406 0.963594 0.5 0 7 O 0.355244 0.141018 0.813509 0 8 O 0.858982 0.644756 0.186491 0 9 O 0.334415 0.44381 0.279058 0 10 O 0.965368 0.386237 0.750999 0 | 0.3652102 | [0.0, -3.0, 1.0] | [[0.0, 0.0, 0.0, 0.2703509494028425, 0.0, -0.17939226582503257], [-0.06610212440042663, -0.29635, -0.09677787559957342, 0.0, -0.17838083633645185, 0.0], [0.0, 0.0, 0.0, -0.14455773417496753, 0.0, -0.05897905059715764]]
mp-552941 | Na4CO4 | 9 | 2.425671 | 114.9852 | Full Formula (Na4 C1 O4) Reduced Formula: Na4CO4 abc : 4.864610 4.864610 4.864609 angles: 91.575215 91.575215 91.575226 pbc : True True True Sites (9) # SP a b c magmom --- ---- -------- -------- -------- -------- 0 Na 0.528685 0.988925 0.546328 0 1 Na 0.546328 0.528685 0.988925 -0 2 Na 0.196891 0.196891 0.196891 0 3 Na 0.988925 0.546328 0.528685 -0 4 C 0.909413 0.909413 0.909413 0 5 O 0.694198 0.016887 0.021739 -0 6 O 0.021739 0.694198 0.016887 -0 7 O 0.016887 0.021739 0.694198 0 8 O 0.478885 0.478885 0.478885 0 | 50.45335 | [0.0, 1.0, 0.0] | [[2.065211437992666, -2.065213860142272, 0.0, 0.31514114609863064, 28.786014338576766, -29.22563982857393], [-29.225639828573925, 29.225641007735113, 0.0, 28.786015661977352, -0.315138853901372, -2.0652138601422734], [0.27838999360068406, 0.2783900063993172, 0.7552899999999998, 0.0, 0.0, 0.0]]
mp-554089 | SiO2 | 12 | 2.200403 | 181.371 | Full Formula (Si4 O8) Reduced Formula: SiO2 abc : 5.066477 5.083702 7.041767 angles: 90.000000 90.000000 90.000000 pbc : True True True Sites (12) # SP a b c magmom --- ---- -------- -------- -------- -------- 0 Si 0.999565 0.045355 0.624823 0 1 Si 0.499565 0.454645 0.124823 0 2 Si 0.499565 0.954645 0.375177 0 3 Si 0.999565 0.545355 0.875177 0 4 O 0.44751 0.65606 0.300785 0 5 O 0.94751 0.34394 0.699215 0 6 O 0.44751 0.15606 0.199215 0 7 O 0.302935 0.515782 0.94795 -0 8 O 0.802935 0.984218 0.44795 -0 9 O 0.94751 0.84394 0.800785 0 10 O 0.302935 0.015782 0.55205 -0 11 O 0.802935 0.484218 0.05205 -0 | 0.2078815 | [0.0, 0.0, 1.0] | [[0.0, 0.0, 0.0, 0.0, -0.03232, 0.0], [0.0, 0.0, 0.0, -0.15752, 0.0, 0.0], [0.08388999999999999, -0.07526000000000002, 0.17468, 0.0, 0.0, 0.0]]
mp-554151 | SiO2 | 12 | 2.056591 | 194.0538 | Full Formula (Si4 O8) Reduced Formula: SiO2 abc : 6.704326 6.704326 6.704326 angles: 98.062488 98.062488 136.012717 pbc : True True True Sites (12) # SP a b c magmom --- ---- -------- -------- -------- -------- 0 Si 0.591752 0.093867 0.147967 0 1 Si 0.906133 0.0541 0.497885 0 2 Si 0.556216 0.408248 0.502115 0 3 Si 0.9459 0.443784 0.852033 0 4 O 0.242497 0.811695 0.977196 -0 5 O 0.734698 0.757503 0.569198 -0 6 O 0.188305 0.165501 0.430802 -0 7 O 0.666519 0.365589 0.707606 0 8 O 0.657983 0.958913 0.292394 0 9 O 0.634411 0.342017 0.30093 0 10 O 0.834499 0.265302 0.022804 -0 11 O 0.041087 0.333481 0.69907 0 | 0.139978 | [0.0, -0.0, -1.0] | [[0.0, 0.03784, -0.03784, 0.026040000000000004, 0.0, 0.0], [0.0, 0.0, 0.0, 0.0, -0.006855, 0.13981000000000002], [0.0, 0.0, 0.0, 0.0, -0.13981000000000002, -0.006855]]
mp-554288 | NaPH4O5 | 44 | 2.013829 | 455.1362 | Full Formula (Na4 P4 H16 O20) Reduced Formula: NaPH4O5 abc : 7.556528 7.646288 7.877137 angles: 90.000000 90.000000 90.000000 pbc : True True True Sites (44) # SP a b c magmom --- ---- -------- -------- -------- -------- 0 Na 0.98348 0.504075 0.485511 0 1 Na 0.48348 0.995925 0.985511 0 2 Na 0.98348 0.004075 0.014489 0 3 Na 0.48348 0.495925 0.514489 0 4 P 0.745469 0.38001 0.878671 -0 5 P 0.245469 0.11999 0.378671 -0 6 P 0.745469 0.88001 0.621329 -0 7 P 0.245469 0.61999 0.121329 -0 8 H 0.211516 0.189771 0.728342 -0 9 H 0.711516 0.810229 0.271658 -0 10 H 0.341243 0.784374 0.339173 0 11 H 0.341243 0.284374 0.160827 0 12 H 0.227983 0.276617 0.905053 0 13 H 0.711516 0.310229 0.228342 -0 14 H 0.727983 0.223383 0.405053 0 15 H 0.463813 0.948218 0.603391 0 16 H 0.727983 0.723383 0.094947 0 17 H 0.963813 0.551782 0.103391 0 18 H 0.211516 0.689771 0.771658 -0 19 H 0.963813 0.051782 0.396609 0 20 H 0.841243 0.715626 0.839173 -0 21 H 0.227983 0.776617 0.594947 0 22 H 0.841243 0.215626 0.660827 0 23 H 0.463813 0.448218 0.896609 0 24 O 0.235423 0.772961 0.000403 0 25 O 0.055546 0.570697 0.197086 -0 26 O 0.212388 0.161771 0.850942 -0 27 O 0.856423 0.837707 0.787288 0 28 O 0.735423 0.227039 0.999597 0 29 O 0.827016 0.048027 0.546494 -0 30 O 0.712388 0.338229 0.350942 -0 31 O 0.055546 0.070697 0.302914 0 32 O 0.712388 0.838229 0.149058 0 33 O 0.235423 0.272961 0.499597 0 34 O 0.327016 0.951973 0.453506 -0 35 O 0.735423 0.727039 0.500403 0 36 O 0.827016 0.548027 0.953506 -0 37 O 0.856423 0.337707 0.712712 -0 38 O 0.555546 0.929303 0.697086 0 39 O 0.356423 0.162293 0.212712 -0 40 O 0.555546 0.429303 0.802914 0 41 O 0.212388 0.661771 0.649058 -0 42 O 0.356423 0.662293 0.287288 -0 43 O 0.327016 0.451973 0.046494 -0 | 0.2474259 | [0.0, 0.0, 1.0] | [[0.0, 0.0, 0.0, 0.0, -0.019169999999999996, 0.0], [0.0, 0.0, 0.0, 0.06941, 0.0, 0.0], [-0.10142999999999998, 0.06479, 0.21617999999999998, 0.0, 0.0, 0.0]]
mp-554432 | ReSbOF10 | 26 | 3.790679 | 450.2806 | Full Formula (Re2 Sb2 O2 F20) Reduced Formula: ReSbOF10 abc : 6.698075 8.203297 8.220395 angles: 85.488232 90.000000 90.000000 pbc : True True True Sites (26) # SP a b c magmom --- ---- -------- -------- -------- -------- 0 Re 0.010986 0.808043 0.189721 0 1 Re 0.010986 0.191957 0.810279 0 2 Sb 0.51355 0.329258 0.325126 0 3 Sb 0.51355 0.670742 0.674874 0 4 O 0.026395 0.343228 0.660054 0 5 O 0.026395 0.656772 0.339946 0 6 F 0.282124 0.761599 0.568455 0 7 F 0.006739 0.016206 0.683232 0 8 F 0.989311 0 0 -0 9 F 0.349913 0.481581 0.199909 0 10 F 0.013559 0.317454 0.98713 0 11 F 0.280473 0.154845 0.843234 -0 12 F 0.508015 0.5 0.5 -0 13 F 0.736784 0.820327 0.173047 -0 14 F 0.006739 0.983794 0.316768 0 15 F 0.51779 0.173828 0.166244 -0 16 F 0.74432 0.557939 0.759088 -0 17 F 0.280473 0.845155 0.156766 -0 18 F 0.677504 0.203593 0.476634 -0 19 F 0.013559 0.682546 0.01287 0 20 F 0.736784 0.179673 0.826953 -0 21 F 0.51779 0.826172 0.833756 -0 22 F 0.677504 0.796407 0.523366 -0 23 F 0.349913 0.518419 0.800091 0 24 F 0.74432 0.442061 0.240912 -0 25 F 0.282124 0.238401 0.431545 0 | 0.09173483 | [0.0, -9.0, 1.0] | [[0.0, 0.0, 0.0, 0.02027, 0.0, -0.04261], [-0.051739999999999994, 0.058859999999999996, -0.0011500000000000013, 0.0, 0.04767, 0.0], [0.0, 0.0, 0.0, 0.02081, 0.0, 0.013940000000000001]]
mp-554515 | KScH4(C2O5)2 | 60 | 1.828219 | 806.8891 | Full Formula (K3 Sc3 H12 C12 O30) Reduced Formula: KScH4(C2O5)2 abc : 8.963244 8.963244 11.597190 angles: 90.000000 90.000000 120.000000 pbc : True True True Sites (60) # SP a b c magmom --- ---- -------- -------- -------- -------- 0 K 0 0 0.666667 0 1 K 0 0 0.333333 0 2 K 0 0 0 0 3 Sc 0 0.5 0.666667 -0 4 Sc 0.5 0.5 0.333333 -0 5 Sc 0.5 0 0 -0 6 H 0.346798 0.098629 0.484142 -0 7 H 0.751832 0.098629 0.515858 -0 8 H 0.653202 0.751832 0.849191 -0 9 H 0.901371 0.248168 0.150809 -0 10 H 0.901371 0.653202 0.182524 -0 11 H 0.098629 0.346798 0.182524 -0 12 H 0.098629 0.751832 0.150809 -0 13 H 0.751832 0.653202 0.817476 -0 14 H 0.248168 0.901371 0.515858 -0 15 H 0.248168 0.346798 0.817476 -0 16 H 0.346798 0.248168 0.849191 -0 17 H 0.653202 0.901371 0.484142 -0 18 C 0.21054 0.42108 0.5 -0 19 C 0.618488 0.309244 0.166667 -0 20 C 0.309244 0.690756 0.833333 -0 21 C 0.690756 0.381512 0.5 -0 22 C 0.690756 0.309244 0.833333 -0 23 C 0.78946 0.21054 0.833333 -0 24 C 0.78946 0.57892 0.5 -0 25 C 0.381512 0.690756 0.166667 -0 26 C 0.57892 0.78946 0.166667 -0 27 C 0.21054 0.78946 0.833333 -0 28 C 0.42108 0.21054 0.166667 -0 29 C 0.309244 0.618488 0.5 -0 30 O 0.310624 0.759416 0.10996 -0 31 O 0 0.768119 0.166667 0 32 O 0.689376 0.448791 0.223373 -0 33 O 0.240584 0.689376 0.556706 -0 34 O 0 0.231881 0.166667 0 35 O 0.733424 0.653079 0.43492 -0 36 O 0.231881 0.231881 0.833333 0 37 O 0.551209 0.240584 0.89004 -0 38 O 0.653079 0.919656 0.101587 -0 39 O 0.768119 0 0.5 0 40 O 0.653079 0.733424 0.231746 -0 41 O 0.448791 0.689376 0.443294 -0 42 O 0.080344 0.346921 0.56508 -0 43 O 0.346921 0.080344 0.101587 -0 44 O 0.733424 0.080344 0.898413 -0 45 O 0.080344 0.733424 0.768254 -0 46 O 0.919656 0.266576 0.768254 -0 47 O 0.266576 0.346921 0.43492 -0 48 O 0.919656 0.653079 0.56508 -0 49 O 0.231881 0 0.5 0 50 O 0.240584 0.551209 0.776627 -0 51 O 0.551209 0.310624 0.443294 -0 52 O 0.310624 0.551209 0.223373 -0 53 O 0.266576 0.919656 0.898413 -0 54 O 0.448791 0.759416 0.89004 -0 55 O 0.768119 0.768119 0.833333 0 56 O 0.759416 0.310624 0.556706 -0 57 O 0.689376 0.240584 0.10996 -0 58 O 0.346921 0.266576 0.231746 -0 59 O 0.759416 0.448791 0.776627 -0 | 0.08435 | [-1.0, 0.0, 0.0] | [[0.0, 0.0, 0.0, 0.08435, 0.0, 0.0], [0.0, 0.0, 0.0, 0.0, -0.08434999999999998, 0.0], [0.0, 0.0, 0.0, 0.0, 0.0, 0.0]]
mp-554733 | Li4Al3Ge3BrO12 | 46 | 2.94554 | 674.8338 | Full Formula (Li8 Al6 Ge6 Br2 O24) Reduced Formula: Li4Al3Ge3BrO12 abc : 8.771333 8.771333 8.771333 angles: 90.000000 90.000000 90.000000 pbc : True True True Sites (46) # SP a b c magmom --- ---- -------- -------- -------- -------- 0 Li 0.819357 0.819357 0.180643 0 1 Li 0.680643 0.680643 0.680643 0 2 Li 0.819357 0.180643 0.819357 0 3 Li 0.680643 0.319357 0.319357 0 4 Li 0.180643 0.819357 0.819357 0 5 Li 0.319357 0.680643 0.319357 0 6 Li 0.319357 0.319357 0.680643 0 7 Li 0.180643 0.180643 0.180643 0 8 Al 0 0.75 0.5 0 9 Al 0.25 0.5 0 0 10 Al 0.5 0 0.75 0 11 Al 0.5 0 0.25 0 12 Al 0 0.25 0.5 0 13 Al 0.75 0.5 0 0 14 Ge 0 0.5 0.25 0 15 Ge 0.5 0.75 0 0 16 Ge 0.5 0.25 0 0 17 Ge 0 0.5 0.75 0 18 Ge 0.75 0 0.5 0 19 Ge 0.25 0 0.5 0 20 Br 0 0 0 0 21 Br 0.5 0.5 0.5 0 22 O 0.638884 0.360871 0.095185 0 23 O 0.904815 0.361116 0.360871 0 24 O 0.639129 0.095185 0.361116 0 25 O 0.595185 0.860871 0.138884 -0 26 O 0.861116 0.404815 0.860871 0 27 O 0.095185 0.361116 0.639129 0 28 O 0.138884 0.404815 0.139129 0 29 O 0.404815 0.139129 0.138884 0 30 O 0.138884 0.595185 0.860871 0 31 O 0.860871 0.861116 0.404815 0 32 O 0.095185 0.638884 0.360871 -0 33 O 0.861116 0.595185 0.139129 0 34 O 0.360871 0.904815 0.361116 0 35 O 0.360871 0.095185 0.638884 0 36 O 0.638884 0.639129 0.904815 0 37 O 0.595185 0.139129 0.861116 0 38 O 0.639129 0.904815 0.638884 -0 39 O 0.139129 0.138884 0.404815 0 40 O 0.361116 0.639129 0.095185 0 41 O 0.139129 0.861116 0.595185 0 42 O 0.404815 0.860871 0.861116 0 43 O 0.860871 0.138884 0.595185 0 44 O 0.361116 0.360871 0.904815 0 45 O 0.904815 0.638884 0.639129 0 | 0.1640267 | [0.0, 0.0, 1.0] | [[0.0, 0.0, 0.0, 0.16402666666666657, 0.0, 0.0], [0.0, 0.0, 0.0, 0.0, 0.1640266666666666, 0.0], [0.0, 0.0, 0.0, 0.0, 0.0, 0.1640266666666666]]
mp-554791 | RuO4 | 40 | 2.920828 | 750.7494 | Full Formula (Ru8 O32) Reduced Formula: RuO4 abc : 9.088628 9.088628 9.088628 angles: 90.000000 90.000000 90.000000 pbc : True True True Sites (40) # SP a b c magmom --- ---- -------- -------- -------- -------- 0 Ru 0.75 0.5 0 -0 1 Ru 0.5 0.5 0.5 0 2 Ru 0.5 0 0.25 -0 3 Ru 0 0.25 0.5 -0 4 Ru 0 0 0 0 5 Ru 0.25 0.5 0 -0 6 Ru 0.5 0 0.75 -0 7 Ru 0 0.75 0.5 -0 8 O 0.610515 0.892646 0.641247 0 9 O 0.107354 0.358753 0.610515 0 10 O 0.392646 0.889485 0.858753 0 11 O 0.608899 0.391101 0.608899 -0 12 O 0.891101 0.108899 0.108899 -0 13 O 0.610515 0.107354 0.358753 0 14 O 0.607354 0.110515 0.858753 0 15 O 0.110515 0.858753 0.607354 0 16 O 0.108899 0.108899 0.891101 -0 17 O 0.141247 0.607354 0.889485 0 18 O 0.892646 0.358753 0.389485 0 19 O 0.141247 0.392646 0.110515 0 20 O 0.108899 0.891101 0.108899 -0 21 O 0.358753 0.610515 0.107354 0 22 O 0.389485 0.892646 0.358753 0 23 O 0.107354 0.641247 0.389485 0 24 O 0.391101 0.608899 0.608899 -0 25 O 0.889485 0.858753 0.392646 0 26 O 0.641247 0.610515 0.892646 0 27 O 0.358753 0.389485 0.892646 0 28 O 0.858753 0.392646 0.889485 0 29 O 0.607354 0.889485 0.141247 0 30 O 0.391101 0.391101 0.391101 -0 31 O 0.608899 0.608899 0.391101 -0 32 O 0.641247 0.389485 0.107354 0 33 O 0.889485 0.141247 0.607354 0 34 O 0.110515 0.141247 0.392646 0 35 O 0.389485 0.107354 0.641247 0 36 O 0.858753 0.607354 0.110515 0 37 O 0.892646 0.641247 0.610515 0 38 O 0.392646 0.110515 0.141247 0 39 O 0.891101 0.891101 0.891101 -0 | 0.07488667 | [1.0, 0.0, 0.0] | [[0.0, 0.0, 0.0, 0.07488666666666666, 0.0, 0.0], [0.0, 0.0, 0.0, 0.0, 0.07488666666666663, 0.0], [0.0, 0.0, 0.0, 0.0, 0.0, 0.07488666666666664]]
mp-555021 | TePbO3 | 20 | 7.079973 | 359.1264 | Full Formula (Te4 Pb4 O12) Reduced Formula: TePbO3 abc : 5.430694 5.430694 12.176899 angles: 90.000000 90.000000 90.000000 pbc : True True True Sites (20) # SP a b c magmom --- ---- -------- -------- -------- -------- 0 Te 0.250272 0.255131 0.490152 0 1 Te 0.255131 0.749728 0.240152 0 2 Te 0.749728 0.744869 0.990152 0 3 Te 0.744869 0.250272 0.740152 0 4 Pb 0.75573 0.241301 0.249662 0 5 Pb 0.241301 0.24427 0.999662 0 6 Pb 0.24427 0.758699 0.749662 0 7 Pb 0.758699 0.75573 0.499662 0 8 O 0.392117 0.020655 0.587831 -0 9 O 0.520379 0.124609 0.845602 0 10 O 0.479621 0.875391 0.345602 0 11 O 0.120297 0.064462 0.201953 -0 12 O 0.064462 0.879703 0.951953 -0 13 O 0.020655 0.607883 0.337831 -0 14 O 0.124609 0.479621 0.595602 0 15 O 0.875391 0.520379 0.095602 0 16 O 0.979345 0.392117 0.837831 -0 17 O 0.607883 0.979345 0.087831 -0 18 O 0.879703 0.935538 0.701953 -0 19 O 0.935538 0.120297 0.451953 -0 | 0.930726 | [0.0, -0.0, -1.0] | [[0.0, 0.0, 0.0, 0.04514, 0.45021, 0.0], [0.0, 0.0, 0.0, 0.45021, -0.04514, 0.0], [-0.6575300000000001, -0.6575300000000001, 0.039490000000000004, 0.0, 0.0, 0.0]]
mp-555154 | K3VCO8 | 13 | 2.486603 | 205.8424 | Full Formula (K3 V1 C1 O8) Reduced Formula: K3VCO8 abc : 6.571639 6.571639 5.711785 angles: 67.368500 67.368500 91.344299 pbc : True True True Sites (13) # SP a b c magmom --- ---- -------- -------- -------- -------- 0 K 0.405669 0.405669 0.0917 -0 1 K 0.081839 0.648224 0.637614 -0 2 K 0.648224 0.081839 0.637614 -0 3 V 0.998366 0.998366 0.002128 -0 4 C 0.661672 0.661672 0.350844 0 5 O 0.753688 0.753688 0.071307 0 6 O 0.105811 0.105811 0.652997 -0 7 O 0.249674 0.970009 0.091291 0 8 O 0.767818 0.182005 0.065566 -0 9 O 0.182005 0.767818 0.065566 -0 10 O 0.496236 0.496236 0.494733 0 11 O 0.755398 0.755398 0.457828 -0 12 O 0.970009 0.249674 0.091291 0 | 0.3459208 | [-1.0, 0.0, 0.0] | [[0.012151663164434178, 0.29354952910593757, 0.10911902333874365, 0.0, -0.14455829189647507, 0.0], [0.0, 0.0, 0.0, -0.025181170324082576, 0.0, 0.13025252727340667], [0.053600899728402394, -0.006667237935030462, 0.06963640264002813, 0.0, 0.0950008515528822, 0.0]]
mp-555256 | Li4CO4 | 18 | 2.360095 | 146.0263 | Full Formula (Li8 C2 O8) Reduced Formula: Li4CO4 abc : 4.884389 5.075590 5.890257 angles: 90.000000 90.000000 90.000000 pbc : True True True Sites (18) # SP a b c magmom --- ---- -------- -------- -------- -------- 0 Li 0.59018 0.431276 0.299632 0 1 Li 0.09018 0.568724 0.799632 0 2 Li 0.59018 0.431276 0.700368 0 3 Li 0.974668 0.082715 0 0 4 Li 0.966108 0.905397 0.5 0 5 Li 0.466108 0.094603 0 0 6 Li 0.474668 0.917285 0.5 0 7 Li 0.09018 0.568724 0.200368 0 8 C 0.65838 0.689516 0 -0 9 C 0.15838 0.310484 0.5 0 10 O 0.762143 0.818385 0.802742 0 11 O 0.375954 0.690752 0 -0 12 O 0.262143 0.181615 0.302742 0 13 O 0.262967 0.579332 0.5 -0 14 O 0.762143 0.818385 0.197258 0 15 O 0.762967 0.420668 0 -0 16 O 0.262143 0.181615 0.697258 0 17 O 0.875954 0.309248 0.5 -0 | 1.720746 | [0.0, 0.0, 1.0] | [[0.0, 0.0, 0.0, 0.0, 0.6862600000000001, 0.0], [0.0, 0.0, 0.0, 1.41966, 0.0, 0.0], [1.02155, -0.5517699999999999, 1.2700200000000001, 0.0, 0.0, 0.0]]
mp-555318 | K2Zn(SiO3)2 | 22 | 3.000601 | 327.3628 | Full Formula (K4 Zn2 Si4 O12) Reduced Formula: K2Zn(SiO3)2 abc : 5.805232 5.805232 10.567935 angles: 90.000000 90.000000 113.193645 pbc : True True True Sites (22) # SP a b c magmom --- ---- -------- -------- -------- -------- 0 K 0.28098 0.934712 0.575412 -0 1 K 0.065288 0.71902 0.924588 -0 2 K 0.71902 0.065288 0.075412 -0 3 K 0.934712 0.28098 0.424588 -0 4 Zn 0.193663 0.806337 0.25 -0 5 Zn 0.806337 0.193663 0.75 -0 6 Si 0.365274 0.330731 0.863112 -0 7 Si 0.330731 0.365274 0.136888 -0 8 Si 0.669269 0.634726 0.636888 -0 9 Si 0.634726 0.669269 0.363112 -0 10 O 0.547401 0.452599 0.25 -0 11 O 0.520198 0.878794 0.336527 -0 12 O 0.515682 0.515682 0.5 0 13 O 0.878794 0.520198 0.663473 -0 14 O 0.479802 0.121206 0.836527 -0 15 O 0.061957 0.218555 0.875848 0 16 O 0.938043 0.781446 0.375848 0 17 O 0.452599 0.547401 0.75 -0 18 O 0.121206 0.479802 0.163473 -0 19 O 0.218554 0.061957 0.124152 0 20 O 0.781445 0.938043 0.624152 0 21 O 0.484318 0.484318 0 0 | 0.15702 | [0.0, 1.0, 0.0] | [[0.0, 0.0, 0.0, -0.15681, 0.0, 0.0], [0.0, 0.0, 0.0, 0.0, -0.058550000000000005, 0.0], [0.0, 0.0, 0.0, 0.0, 0.0, -0.15701999999999997]]
mp-555763 | ZnS | 6 | 3.997494 | 121.4706 | Full Formula (Zn3 S3) Reduced Formula: ZnS abc : 9.708079 9.708079 9.708079 angles: 22.889682 22.889682 22.889679 pbc : True True True Sites (6) # SP a b c magmom --- ---- -------- -------- -------- -------- 0 Zn 1.1e-05 1.1e-05 1.1e-05 0 1 Zn 0.777772 0.777772 0.777772 0 2 Zn 0.555555 0.555555 0.555555 0 3 S 0.916667 0.916667 0.916667 -0 4 S 0.472195 0.472195 0.472195 -0 5 S 0.694475 0.694475 0.694475 -0 | 0.1432312 | [-0.0, -0.0, -1.0] | [[0.0, 0.0, 0.0, 0.0, -0.05655139496081356, -0.01784362686478273], [-0.017843626864782514, 0.017843625319948635, 0.0, -0.056551378561787595, 0.0, 0.0], [-0.08180389212360191, -0.08180387353830938, 0.08444775420324094, 0.0, 0.0, 0.0]]
mp-555769 | ScBiO3 | 20 | 7.106623 | 282.201 | Full Formula (Sc4 Bi4 O12) Reduced Formula: ScBiO3 abc : 5.795523 5.795523 10.142591 angles: 73.790847 73.790847 61.123083 pbc : True True True Sites (20) # SP a b c magmom --- ---- -------- -------- -------- -------- 0 Sc 0 0.5 0 -0 1 Sc 0.250453 0.749547 0.25 0 2 Sc 0.5 0 0.5 -0 3 Sc 0.749547 0.250453 0.75 -0 4 Bi 0.953512 0.313459 0.366655 0 5 Bi 0.313459 0.953512 0.866655 0 6 Bi 0.046488 0.686541 0.633345 0 7 Bi 0.686541 0.046488 0.133345 0 8 O 0.1171 0.175228 0.163529 0 9 O 0.106728 0.731403 0.081292 -0 10 O 0.68746 0.628381 0.636047 -0 11 O 0.824772 0.8829 0.336471 0 12 O 0.371619 0.31254 0.863953 -0 13 O 0.31254 0.371619 0.363953 -0 14 O 0.731403 0.106728 0.581292 -0 15 O 0.268597 0.893272 0.418708 -0 16 O 0.8829 0.824772 0.836471 0 17 O 0.628381 0.68746 0.136047 -0 18 O 0.893272 0.268597 0.918708 -0 19 O 0.175228 0.1171 0.663529 0 | 0 | [1.0, 0.0, 0.0] | [[0.0, 0.0, 0.0, 0.0, 0.0, 0.0], [0.0, 0.0, 0.0, 0.0, 0.0, 0.0], [0.0, 0.0, 0.0, 0.0, 0.0, 0.0]]
mp-555867 | BaNb2Bi2O9 | 28 | 7.000754 | 419.8791 | Full Formula (Ba2 Nb4 Bi4 O18) Reduced Formula: BaNb2Bi2O9 abc : 13.052872 13.052872 5.760265 angles: 90.000000 90.000000 154.670173 pbc : True True True Sites (28) # SP a b c magmom --- ---- -------- -------- -------- -------- 0 Ba 0.751714 0.751714 0.535208 0 1 Ba 0.248286 0.248286 0.035208 0 2 Nb 0.337153 0.166261 0.522861 -0 3 Nb 0.833739 0.662847 0.022861 -0 4 Nb 0.166261 0.337153 0.522861 -0 5 Nb 0.662847 0.833739 0.022861 -0 6 Bi 0.477913 0.075083 0.927206 -0 7 Bi 0.924917 0.522087 0.427206 -0 8 Bi 0.522087 0.924917 0.427206 -0 9 Bi 0.075083 0.477913 0.927206 -0 10 O 0.736773 0.233758 0.23152 0 11 O 0.428038 0.578529 0.799098 0 12 O 0.135432 0.453366 0.566514 0 13 O 0.421471 0.571962 0.299098 0 14 O 0.085611 0.919395 0.80291 0 15 O 0.919395 0.085611 0.80291 0 16 O 0.546634 0.864568 0.066514 0 17 O 0.864568 0.546634 0.066514 0 18 O 0.080605 0.914389 0.30291 0 19 O 0.914389 0.080605 0.30291 0 20 O 0.578529 0.428038 0.799098 0 21 O 0.571962 0.421471 0.299098 0 22 O 0.263227 0.766242 0.73152 0 23 O 0.233758 0.736773 0.23152 0 24 O 0.766242 0.263227 0.73152 0 25 O 0.453366 0.135432 0.566514 0 26 O 0.764947 0.764947 0.052574 -0 27 O 0.235053 0.235053 0.552574 -0 | 6.811063 | [1.0, 0.0, 0.0] | [[-5.47939, -1.7468995203724618, -3.6490004796275666, 0.0, 0.0, 0.0], [0.0, 0.0, 0.0, 0.0, 0.0, -5.923890241486963], [0.0, 0.0, 0.0, 0.0, -5.101579757543139, 0.0]]
mp-556215 | K9Li3I2O13 | 54 | 2.998488 | 924.2887 | Full Formula (K18 Li6 I4 O26) Reduced Formula: K9Li3I2O13 abc : 9.529250 9.529250 11.753293 angles: 90.000000 90.000000 120.000003 pbc : True True True Sites (54) # SP a b c magmom --- ---- -------- -------- -------- -------- 0 K 0.549764 0.897745 0.25 -0 1 K 0.450236 0.347981 0.75 -0 2 K 0.652019 0.102255 0.75 0 3 K 0.779998 0 0 0 4 K 0.897745 0.549764 0.75 0 5 K 0 0.779998 0 0 6 K 0.374701 0.107487 0.25 -0 7 K 0.347981 0.450236 0.25 0 8 K 0.779998 0 0.5 0 9 K 0.732786 0.625299 0.25 -0 10 K 0.892513 0.267214 0.25 -0 11 K 0.102255 0.652019 0.25 0 12 K 0.625299 0.732786 0.75 -0 13 K 0 0.779998 0.5 0 14 K 0.267214 0.892513 0.75 -0 15 K 0.107487 0.374701 0.75 -0 16 K 0.220002 0.220002 0.5 0 17 K 0.220002 0.220002 0 0 18 Li 0.540309 0.540309 0 -0 19 Li 0.459691 0 0 -0 20 Li 0.540309 0.540309 0.5 -0 21 Li 0 0.459691 0.5 -0 22 Li 0.459691 0 0.5 -0 23 Li 0 0.459691 0 -0 24 I 0.333333 0.666667 0.990407 -0 25 I 0.666667 0.333333 0.009593 -0 26 I 0.666667 0.333333 0.490407 -0 27 I 0.333333 0.666667 0.509593 -0 28 O 0.301683 0.815717 0.083808 0 29 O 0.485966 0.184283 0.916192 0 30 O 0.184283 0.485966 0.416192 0 31 O 0.151815 0.632132 0.600692 0 32 O 0.480317 0.848185 0.899308 0 33 O 0.519683 0.367868 0.100692 0 34 O 0.815717 0.301683 0.583808 0 35 O 0.367868 0.519683 0.600692 0 36 O 0.698317 0.514034 0.916192 0 37 O 0.301683 0.815717 0.416192 0 38 O 0.184283 0.485966 0.083808 0 39 O 0.519683 0.367868 0.399308 0 40 O 0.848185 0.480317 0.100692 0 41 O 0.485966 0.184283 0.583808 0 42 O 0.151815 0.632132 0.899308 0 43 O 0.632132 0.151815 0.100692 0 44 O 0.367868 0.519683 0.899308 0 45 O 0.514034 0.698317 0.416192 0 46 O 0 0 0.25 -0 47 O 0.480317 0.848185 0.600692 0 48 O 0.698317 0.514034 0.583808 0 49 O 0.815717 0.301683 0.916192 0 50 O 0.514034 0.698317 0.083808 0 51 O 0.632132 0.151815 0.399308 0 52 O 0 0 0.75 -0 53 O 0.848185 0.480317 0.399308 0 | 0.0171438 | [-1.0, -0.0, 0.0] | [[-0.012122500463993593, 0.012122499845590537, 0.0, 0.0, 0.0, 0.0], [0.0, 0.0, 0.0, 0.0, 0.0, 0.012122499845590535], [0.0, 0.0, 0.0, 0.0, 0.0, 0.0]]
mp-556503 | LiH3CO3 | 32 | 1.43791 | 323.2306 | Full Formula (Li4 H12 C4 O12) Reduced Formula: LiH3CO3 abc : 4.858772 6.615327 10.056216 angles: 90.000000 90.000000 90.000000 pbc : True True True Sites (32) # SP a b c magmom --- ---- -------- -------- -------- -------- 0 Li 0.729829 0.380871 0.451474 -0 1 Li 0.229829 0.880871 0.048526 -0 2 Li 0.229829 0.619129 0.548526 -0 3 Li 0.729829 0.119129 0.951474 -0 4 H 0.34251 0.523853 0.977367 0 5 H 0.84251 0.023853 0.522633 0 6 H 0.123943 0.894377 0.369709 -0 7 H 0.34251 0.976147 0.477367 0 8 H 0.124638 0.338586 0.21482 0 9 H 0.623943 0.105623 0.630291 -0 10 H 0.624638 0.838586 0.28518 0 11 H 0.123943 0.605623 0.869709 -0 12 H 0.84251 0.476147 0.022633 0 13 H 0.624638 0.661414 0.78518 0 14 H 0.623943 0.394377 0.130291 -0 15 H 0.124638 0.161414 0.71482 0 16 C 0.746888 0.613146 0.697502 0 17 C 0.246888 0.386854 0.302498 0 18 C 0.746888 0.886854 0.197502 0 19 C 0.246888 0.113146 0.802498 0 20 O 0.617932 0.577565 0.590439 -0 21 O 0.617932 0.922435 0.090439 -0 22 O 0.005935 0.599278 0.712019 -0 23 O 0.173525 0.606302 0.966872 -0 24 O 0.673525 0.106302 0.533128 -0 25 O 0.117932 0.422435 0.409561 -0 26 O 0.673525 0.393698 0.033128 -0 27 O 0.173525 0.893698 0.466872 -0 28 O 0.505935 0.099278 0.787981 -0 29 O 0.005935 0.900722 0.212019 -0 30 O 0.505935 0.400722 0.287981 -0 31 O 0.117932 0.077565 0.909561 -0 | 0.1641851 | [0.0, 1.0, 0.0] | [[0.0, 0.0, 0.0, 0.0, 0.07042999999999998, 0.0], [0.0, 0.0, 0.0, -0.02538999999999998, 0.0, 0.0], [0.05969, 0.03353, -0.14922999999999992, 0.0, 0.0, 0.0]]
mp-556604 | BaCuPClO4 | 32 | 4.230465 | 520.1625 | Full Formula (Ba4 Cu4 P4 Cl4 O16) Reduced Formula: BaCuPClO4 abc : 7.384587 7.995103 8.810260 angles: 90.000000 90.000000 90.000000 pbc : True True True Sites (32) # SP a b c magmom --- ---- -------- -------- -------- -------- 0 Ba 0.373737 0.017603 0.29757 0.001 1 Ba 0.126263 0.982397 0.79757 0.001 2 Ba 0.873737 0.482397 0.70243 0.001 3 Ba 0.626263 0.517603 0.20243 0.001 4 Cu 0.864799 0.015438 0.182471 0.616 5 Cu 0.364799 0.484562 0.817529 0.616 6 Cu 0.135201 0.515438 0.317529 0.616 7 Cu 0.635201 0.984562 0.682471 0.616 8 P 0.373228 0.683759 0.581244 -0 9 P 0.873228 0.816241 0.418756 -0 10 P 0.126772 0.316241 0.081244 -0 11 P 0.626772 0.183759 0.918756 -0 12 Cl 0.330274 0.738241 0.041506 0.002 13 Cl 0.169726 0.261759 0.541506 0.002 14 Cl 0.669726 0.238241 0.458494 0.002 15 Cl 0.830274 0.761759 0.958494 0.002 16 O 0.162983 0.360301 0.912586 0.068 17 O 0.975308 0.422958 0.155388 0.1 18 O 0.706788 0.850269 0.312989 0.096 19 O 0.921759 0.626012 0.414702 0.074 20 O 0.293212 0.350269 0.187011 0.095 21 O 0.578241 0.373988 0.914702 0.075 22 O 0.337017 0.639699 0.412586 0.067 23 O 0.524692 0.577042 0.655388 0.1 24 O 0.793212 0.149731 0.812989 0.095 25 O 0.024692 0.922958 0.344612 0.1 26 O 0.421759 0.873988 0.585298 0.074 27 O 0.837017 0.860301 0.587414 0.068 28 O 0.475308 0.077042 0.844612 0.1 29 O 0.662983 0.139699 0.087414 0.068 30 O 0.078241 0.126012 0.085298 0.074 31 O 0.206788 0.649731 0.687011 0.096 | 0.15811 | [0.0, 1.0, 0.0] | [[0.0, 0.0, 0.0, 0.13824, 0.0, 0.0], [0.0, 0.0, 0.0, 0.0, 0.15811, 0.0], [0.0, 0.0, 0.0, 0.0, 0.0, 0.12356]]
mp-556640 | CuBi(WO4)2 | 12 | 7.602068 | 167.8002 | Full Formula (Cu1 Bi1 W2 O8) Reduced Formula: CuBi(WO4)2 abc : 5.148354 6.121724 6.234703 angles: 108.800629 91.710553 113.449197 pbc : True True True Sites (12) # SP a b c magmom --- ---- -------- -------- -------- -------- 0 Cu 0.855553 0.898024 0.784611 0 1 Bi 0.363432 0.902013 0.290049 -0 2 W 0.112519 0.417531 0.625545 -0 3 W 0.610032 0.385329 0.952379 -0 4 O 0.330352 0.211105 0.625751 0 5 O 0.824457 0.1977 0.809612 0 6 O 0.354757 0.649721 0.515368 -0 7 O 0.865241 0.630909 0.211397 -0 8 O 0.863183 0.174091 0.363342 -0 9 O 0.390209 0.590561 0.954401 0 10 O 0.895054 0.603239 0.76452 0 11 O 0.374009 0.155576 0.067125 -0 | 0.09003467 | [-2.0, 2.0, 1.0] | [[0.027213220230567464, 0.013526985676065197, 0.03182952687273461, 0.006321741080890291, -0.01613806588718818, 0.05855898444029201], [-0.009616629900776464, -0.0066500000000000005, 0.011456629900776467, -0.028239234107147435, 0.003555099201719037, 0.03640327124094374], [0.016152546696855456, 0.025157425514537986, -0.02062698682892931, -0.01838898444029201, -0.020557703813256056, 0.03592174108089029]]
mp-556966 | KSrVO4 | 28 | 3.5468 | 452.5562 | Full Formula (K4 Sr4 V4 O16) Reduced Formula: KSrVO4 abc : 5.931481 7.555703 10.097979 angles: 90.000000 90.000000 90.000000 pbc : True True True Sites (28) # SP a b c magmom --- ---- -------- -------- -------- -------- 0 K 0.484456 0.090886 0.577228 -0 1 K 0.515544 0.590886 0.922772 -0 2 K 0.015544 0.909114 0.077228 -0 3 K 0.984456 0.409114 0.422772 -0 4 Sr 0.980827 0.249863 0.800819 0 5 Sr 0.480827 0.250137 0.199181 0 6 Sr 0.519173 0.750137 0.300819 0 7 Sr 0.019173 0.749863 0.699181 0 8 V 0.485324 0.525257 0.58373 -0 9 V 0.014676 0.474743 0.08373 -0 10 V 0.985324 0.974743 0.41627 -0 11 V 0.514676 0.025257 0.91627 -0 12 O 0.506217 0.929909 0.074161 -0 13 O 0.244796 0.555541 0.172612 0 14 O 0.255204 0.444459 0.672612 0 15 O 0.064646 0.251228 0.062142 -0 16 O 0.744796 0.944459 0.827388 0 17 O 0.564646 0.248772 0.937858 0 18 O 0.762348 0.516688 0.168838 0 19 O 0.262348 0.983312 0.831162 0 20 O 0.993783 0.070091 0.574161 0 21 O 0.755204 0.055541 0.327388 0 22 O 0.006217 0.570091 0.925839 0 23 O 0.493783 0.429909 0.425839 -0 24 O 0.237652 0.016688 0.331162 0 25 O 0.435354 0.748772 0.562142 -0 26 O 0.737652 0.483312 0.668838 0 27 O 0.935354 0.751228 0.437858 -0 | 0.10541 | [1.0, 0.0, 0.0] | [[0.0, 0.0, 0.0, -0.10540999999999999, 0.0, 0.0], [0.0, 0.0, 0.0, 0.0, -0.026579999999999996, 0.0], [0.0, 0.0, 0.0, 0.0, 0.0, -0.031249999999999997]]
mp-557653 | SiO2 | 12 | 2.791588 | 142.9614 | Full Formula (Si4 O8) Reduced Formula: SiO2 abc : 5.659033 4.946422 5.389373 angles: 71.378402 90.000000 90.000000 pbc : True True True Sites (12) # SP a b c magmom --- ---- -------- -------- -------- -------- 0 Si 0.5 0.543955 0.460729 -0 1 Si 0 0.529593 0.488003 -0 2 Si 0 0.958036 0.775137 -0 3 Si 0.5 0.012944 0.971463 -0 4 O 0.75498 0.455825 0.357887 -0 5 O 0.737558 0.859461 0.898507 0 6 O 0.5 0.356929 0.783977 0 7 O 0.262442 0.859461 0.898507 0 8 O 0.5 0.900909 0.3012 0 9 O 0.24502 0.455825 0.357887 -0 10 O 0 0.84918 0.514559 0 11 O 0 0.289983 0.775124 0 | 0.4062544 | [-0.0, 0.0, 1.0] | [[0.08145999999999998, 0.0035400000000000015, 0.043910000000000005, 0.0, -0.019820000000000004, 0.0], [0.0, 0.0, 0.0, -0.13626, 0.0, 0.07629], [-0.1443, -0.35517000000000004, 0.13291999999999998, 0.0, -0.009709999999999995, 0.0]]
mp-557719 | PbS | 8 | 2.684549 | 591.9935 | Full Formula (Pb4 S4) Reduced Formula: PbS abc : 4.246665 4.246665 32.826227 angles: 90.000000 90.000000 90.026159 pbc : True True True Sites (8) # SP a b c magmom --- ---- -------- -------- -------- -------- 0 Pb 0.837012 0.162988 0.206724 -0 1 Pb 0.162988 0.837012 0.793276 -0 2 Pb 0.337012 0.662988 0.293276 -0 3 Pb 0.662988 0.337012 0.706724 -0 4 S 0.161054 0.838946 0.711265 -0 5 S 0.838946 0.161054 0.288735 -0 6 S 0.661054 0.338946 0.788735 -0 7 S 0.338946 0.661054 0.211265 -0 | 0 | [1.0, 0.0, 0.0] | [[0.0, 0.0, 0.0, 0.0, 0.0, 0.0], [0.0, 0.0, 0.0, 0.0, 0.0, 0.0], [0.0, 0.0, 0.0, 0.0, 0.0, 0.0]]
mp-559122 | WO3 | 16 | 6.65454 | 231.4067 | Full Formula (W4 O12) Reduced Formula: WO3 abc : 7.704356 7.704356 3.898552 angles: 90.000000 90.000000 90.000000 pbc : True True True Sites (16) # SP a b c magmom --- ---- -------- -------- -------- -------- 0 W 0.740169 0.240169 0.035882 0 1 W 0.259831 0.759831 0.035882 0 2 W 0.759831 0.740169 0.964118 0 3 W 0.240169 0.259831 0.964118 0 4 O 0.744559 0.244559 0.50774 -0 5 O 0.244559 0.255441 0.49226 -0 6 O 0.255441 0.755441 0.50774 -0 7 O 0.755441 0.744559 0.49226 -0 8 O 0.250166 0.0042 0.001134 0 9 O 0.249834 0.5042 0.998866 0 10 O 0.9958 0.250166 0.998866 0 11 O 0.749834 0.9958 0.001134 0 12 O 0.0042 0.749834 0.998866 0 13 O 0.4958 0.249834 0.001134 0 14 O 0.5042 0.750166 0.001134 0 15 O 0.750166 0.4958 0.998866 0 | 0.03814 | [0.0, 0.0, 1.0] | [[0.0, 0.0, 0.0, -0.01221, 0.0, 0.0], [0.0, 0.0, 0.0, 0.0, -0.03814, 0.0], [0.0, 0.0, 0.0, 0.0, 0.0, -0.03814]]
mp-559240 | Li2MnSiO4 | 32 | 3.050189 | 350.3861 | Full Formula (Li8 Mn4 Si4 O16) Reduced Formula: Li2MnSiO4 abc : 5.048722 5.441455 12.754115 angles: 89.997848 90.000221 90.000459 pbc : True True True Sites (32) # SP a b c magmom --- ---- -------- -------- -------- -------- 0 Li 0.556725 0.331073 0.374537 0 1 Li 0.556721 0.331075 0.874536 -0 2 Li 0.556727 0.331073 0.125468 -0.001 3 Li 0.556728 0.331073 0.625463 0.001 4 Li 0.056724 0.66895 0.124539 0.001 5 Li 0.056723 0.668945 0.624533 -0.001 6 Li 0.056726 0.668947 0.375465 0 7 Li 0.056723 0.668942 0.875467 -0 8 Mn 0.559332 0.833691 0.999976 -4.608 9 Mn 0.05957 0.165997 0.749995 -4.608 10 Mn 0.559284 0.83402 0.500023 4.608 11 Mn 0.059351 0.166007 0.249979 4.608 12 Si 0.04991 0.179441 2e-06 -0.005 13 Si 0.049915 0.179428 0.499998 0.005 14 Si 0.549914 0.820597 0.250005 0.005 15 Si 0.549911 0.82058 0.749999 -0.005 16 O 0.722614 0.18782 0.500005 0.03 17 O 0.722613 0.187894 1.6e-05 -0.03 18 O 0.222613 0.812204 0.249998 0.03 19 O 0.222618 0.812114 0.749987 -0.03 20 O 0.144286 0.886544 0.499996 0.029 21 O 0.144218 0.886539 8e-06 -0.029 22 O 0.644289 0.113481 0.250007 0.029 23 O 0.644223 0.113482 0.749993 -0.029 24 O 0.162702 0.320567 0.394075 0.021 25 O 0.162716 0.320586 0.894089 -0.021 26 O 0.662725 0.679424 0.144092 -0.015 27 O 0.662706 0.679469 0.644079 0.015 28 O 0.662702 0.679457 0.35593 0.021 29 O 0.662716 0.679432 0.855911 -0.021 30 O 0.16271 0.320555 0.105923 0.015 31 O 0.162727 0.320596 0.605909 -0.015 | 0.908714 | [0.0, 1.0, 0.0] | [[0.0, 0.0, 0.0, 0.0, -0.22182, 0.0], [0.0, 0.0, 0.0, -0.20277999999999996, 0.0, 0.0], [-0.27704000000000006, -0.38130000000000003, 0.7769300000000001, 0.0, 0.0, 0.0]]
mp-559366 | PBrNF | 24 | 2.529186 | 566.7985 | Full Formula (P6 Br6 N6 F6) Reduced Formula: PBrNF abc : 8.352425 8.352425 8.289664 angles: 90.000000 90.000000 101.452013 pbc : True True True Sites (24) # SP a b c magmom --- ---- -------- -------- -------- -------- 0 P 0.334511 0.334511 0.244769 -0 1 P 0.31089 0.096845 0.010257 0 2 P 0.096845 0.31089 0.010257 0 3 P 0.665489 0.665489 0.744769 -0 4 P 0.903155 0.68911 0.510257 0 5 P 0.68911 0.903155 0.510257 0 6 Br 0.261509 0.261509 0.490918 -0 7 Br 0.161598 0.757261 0.569415 0 8 Br 0.738491 0.738491 0.990918 -0 9 Br 0.242739 0.838402 0.069415 0 10 Br 0.757261 0.161598 0.569415 0 11 Br 0.838402 0.242739 0.069415 0 12 N 0.803133 0.591441 0.65539 0 13 N 0.161064 0.161064 0.932376 0 14 N 0.838936 0.838936 0.432376 0 15 N 0.591441 0.803133 0.65539 0 16 N 0.408559 0.196867 0.15539 0 17 N 0.196867 0.408559 0.15539 0 18 F 0.08976 0.437879 0.872005 -0 19 F 0.91024 0.562121 0.372005 -0 20 F 0.519617 0.519617 0.780402 -0 21 F 0.562121 0.91024 0.372005 -0 22 F 0.437879 0.08976 0.872005 -0 23 F 0.480383 0.480383 0.280402 -0 | 0.05931 | [1.0, 0.0, 0.0] | [[0.0, 0.0, 0.0, 0.0, -0.059310000000000015, 0.0], [0.0, 0.0, 0.0, 0.0064700000000000035, 0.0, 0.0], [0.01673, 0.034040000000000015, -0.02487, 0.0, 0.0, 0.0]]
mp-559593 | PS3N5F2 | 33 | 1.911536 | 612.9477 | Full Formula (P3 S9 N15 F6) Reduced Formula: PS3N5F2 abc : 11.528524 11.528524 11.528524 angles: 117.554704 117.554704 117.554706 pbc : True True True Sites (33) # SP a b c magmom --- ---- -------- -------- -------- -------- 0 P 0.425136 0.425136 0.702947 -0 1 P 0.702947 0.425136 0.425136 -0 2 P 0.425136 0.702947 0.425136 -0 3 S 0.132581 0.132581 0.744651 -0 4 S 0.132581 0.744651 0.132581 -0 5 S 0.008528 0.607169 0.466156 -0 6 S 0.744651 0.132581 0.132581 -0 7 S 0.466156 0.008528 0.607169 -0 8 S 0.008528 0.466156 0.607169 -0 9 S 0.607169 0.008528 0.466156 -0 10 S 0.607169 0.466156 0.008528 -0 11 S 0.466156 0.607169 0.008528 -0 12 N 0.804779 0.53401 0.394266 0 13 N 0.804779 0.394266 0.53401 0 14 N 0.674088 0.17312 0.674088 0 15 N 0.813422 0.318459 0.181676 0 16 N 0.394266 0.804779 0.53401 0 17 N 0.181676 0.318459 0.813422 0 18 N 0.674088 0.674088 0.17312 0 19 N 0.318459 0.813422 0.181676 0 20 N 0.53401 0.394266 0.804779 0 21 N 0.318459 0.181676 0.813422 0 22 N 0.53401 0.804779 0.394266 0 23 N 0.181676 0.813422 0.318459 0 24 N 0.394266 0.53401 0.804779 0 25 N 0.813422 0.181676 0.318459 0 26 N 0.17312 0.674088 0.674088 0 27 F 0.747671 0.592888 0.592888 0 28 F 0.401329 0.169134 0.169134 0 29 F 0.592888 0.592888 0.747671 0 30 F 0.169134 0.169134 0.401329 0 31 F 0.169134 0.401329 0.169134 0 32 F 0.592888 0.747671 0.592888 0 | 0.2528293 | [-0.0, -0.0, -1.0] | [[0.0, 0.0, 0.0, 0.0, -0.016679999824190377, 0.05008249977199084], [0.05008249977199084, -0.05008250073957172, 0.0, -0.016680000146443632, 0.0, 0.0], [0.07618999926401455, 0.07619000073598549, 0.22872000000000003, 0.0, 0.0, 0.0]]
mp-559653 | SrCa(CO3)2 | 20 | 3.214279 | 255.9465 | Full Formula (Sr2 Ca2 C4 O12) Reduced Formula: SrCa(CO3)2 abc : 5.313348 6.472411 7.442431 angles: 90.000000 90.000000 90.000000 pbc : True True True Sites (20) # SP a b c magmom --- ---- -------- -------- -------- -------- 0 Sr 0 0.1118 0.253647 0 1 Sr 0 0.8882 0.753647 0 2 Ca 0.5 0.479107 0.550423 -0 3 Ca 0.5 0.520893 0.050423 -0 4 C 0.5 0.96398 0.076751 0 5 C 0.5 0.03602 0.576751 0 6 C 0 0.5877 0.338324 -0 7 C 0 0.4123 0.838324 -0 8 O 0.789382 0.493369 0.296893 -0 9 O 0.289129 0.865343 0.050243 -0 10 O 0.789382 0.506631 0.796893 -0 11 O 0.210618 0.493369 0.296893 -0 12 O 0 0.758684 0.422825 -0 13 O 0.710871 0.865343 0.050243 -0 14 O 0.710871 0.134657 0.550243 -0 15 O 0.5 0.151065 0.137757 0 16 O 0.210618 0.506631 0.796893 -0 17 O 0 0.241316 0.922825 -0 18 O 0.5 0.848935 0.637757 0 19 O 0.289129 0.134657 0.550243 -0 | 0.2881973 | [0.0, 0.0, 1.0] | [[0.0, 0.0, 0.0, 0.0, 0.0, 0.08443999999999997], [0.21409999999999998, -0.15430999999999995, 0.11578999999999999, 0.0, 0.0, 0.0], [0.0, 0.0, 0.0, 0.16398, 0.0, 0.0]]
mp-560151 | AlPO4 | 18 | 2.318585 | 262.023 | Full Formula (Al3 P3 O12) Reduced Formula: AlPO4 abc : 5.160572 5.160572 11.360911 angles: 90.000000 90.000000 119.999995 pbc : True True True Sites (18) # SP a b c magmom --- ---- -------- -------- -------- -------- 0 Al 0 0.5 0.833333 -0 1 Al 0.5 0 0.5 -0 2 Al 0.5 0.5 0.166667 -0 3 P 0.5 0.5 0.666667 -0 4 P 0 0.5 0.333333 -0 5 P 0.5 0 0 -0 6 O 0.19353 0.773702 0.410749 0 7 O 0.226298 0.80647 0.922585 0 8 O 0.80647 0.226298 0.410749 0 9 O 0.226298 0.419828 0.744082 0 10 O 0.19353 0.419828 0.255918 0 11 O 0.580172 0.80647 0.077415 0 12 O 0.773702 0.19353 0.922585 0 13 O 0.419828 0.19353 0.077415 0 14 O 0.580172 0.773702 0.589251 0 15 O 0.80647 0.580172 0.255918 0 16 O 0.773702 0.580172 0.744082 0 17 O 0.419828 0.226298 0.589251 0 | 0.144645 | [-0.0, 1.0, 0.0] | [[0.0, 0.0, 0.0, -0.144645, 0.0, 0.0], [0.0, 0.0, 0.0, 0.0, 0.14464500000000002, 0.0], [0.0, 0.0, 0.0, 0.0, 0.0, 0.0]]
mp-560210 | CaH2(CO2)2 | 36 | 1.887126 | 457.9609 | Full Formula (Ca4 H8 C8 O16) Reduced Formula: CaH2(CO2)2 abc : 6.871677 6.871677 9.698463 angles: 90.000000 90.000000 90.000000 pbc : True True True Sites (36) # SP a b c magmom --- ---- -------- -------- -------- -------- 0 Ca 0.783182 0.783182 0.5 0 1 Ca 0.216818 0.216818 0 0 2 Ca 0.283182 0.716818 0.25 0 3 Ca 0.716818 0.283182 0.75 -0 4 H 0.857079 0.329694 0.329486 0 5 H 0.142921 0.670306 0.829486 0 6 H 0.357079 0.170306 0.420514 0 7 H 0.170306 0.357079 0.579486 0 8 H 0.642921 0.829694 0.920514 0 9 H 0.670306 0.142921 0.170514 0 10 H 0.829694 0.642921 0.079486 0 11 H 0.329694 0.857079 0.670514 0 12 C 0.304655 0.205782 0.315385 -0 13 C 0.695345 0.794218 0.815385 -0 14 C 0.804655 0.294218 0.434615 -0 15 C 0.195345 0.705782 0.934615 -0 16 C 0.794218 0.695345 0.184615 -0 17 C 0.205782 0.304655 0.684615 -0 18 C 0.705782 0.195345 0.065385 -0 19 C 0.294218 0.804655 0.565385 -0 20 O 0.618166 0.720336 0.21624 -0 21 O 0.224761 0.56486 0.017501 -0 22 O 0.720336 0.618166 0.78376 0 23 O 0.724761 0.93514 0.732499 -0 24 O 0.06486 0.275239 0.767501 -0 25 O 0.779664 0.118166 0.46624 -0 26 O 0.118166 0.779664 0.53376 -0 27 O 0.881834 0.220336 0.03376 -0 28 O 0.275239 0.06486 0.232499 -0 29 O 0.381834 0.279664 0.71624 -0 30 O 0.220336 0.881834 0.96624 -0 31 O 0.279664 0.381834 0.28376 -0 32 O 0.56486 0.224761 0.982499 -0 33 O 0.93514 0.724761 0.267501 -0 34 O 0.775239 0.43514 0.517501 -0 35 O 0.43514 0.775239 0.482499 -0 | 0.084895 | [0.0, 1.0, 0.0] | [[0.0, 0.0, 0.0, 0.084895, 0.0, 0.0], [0.0, 0.0, 0.0, 0.0, -0.084895, 0.0], [0.0, 0.0, 0.0, 0.0, 0.0, 0.0]]
mp-560641 | Ba12Cl5F19 | 36 | 4.740669 | 765.7573 | Full Formula (Ba12 Cl5 F19) Reduced Formula: Ba12Cl5F19 abc : 14.291652 14.291652 4.329080 angles: 90.000000 90.000000 120.000001 pbc : True True True Sites (36) # SP a b c magmom --- ---- -------- -------- --- -------- 0 Ba 0.177686 0 0 0 1 Ba 0.832904 0.307947 0.5 0 2 Ba 0 0.62586 0 -0 3 Ba 0.475043 0.167096 0.5 0 4 Ba 0.822314 0.822314 0 0 5 Ba 0.307947 0.832904 0.5 0 6 Ba 0.167096 0.475043 0.5 0 7 Ba 0.692053 0.524957 0.5 0 8 Ba 0 0.177686 0 0 9 Ba 0.524957 0.692053 0.5 0 10 Ba 0.62586 0 0 -0 11 Ba 0.37414 0.37414 0 -0 12 Cl 0 0.811666 0.5 -0 13 Cl 0.188334 0.188334 0.5 -0 14 Cl 0.811666 0 0.5 -0 15 Cl 0.666667 0.333333 0 -0 16 Cl 0.333333 0.666667 0 -0 17 F 0.182712 0.375572 0 -0 18 F 0.511437 0.874297 0.5 0 19 F 0.80714 0.624428 0 -0 20 F 0.439003 0 0 -0 21 F 0 0.27945 0.5 -0 22 F 0.560997 0.560997 0 -0 23 F 0.817288 0.19286 0 -0 24 F 0.36286 0.488563 0.5 0 25 F 0.72055 0.72055 0.5 -0 26 F 0 0.439003 0 -0 27 F 0.874297 0.511437 0.5 0 28 F 0.375572 0.182712 0 -0 29 F 0.19286 0.817288 0 -0 30 F 0.624428 0.80714 0 -0 31 F 0.63714 0.125703 0.5 0 32 F 0.27945 0 0.5 -0 33 F 0.488563 0.36286 0.5 0 34 F 0.125703 0.63714 0.5 0 35 F 0 0 0 -0 | 0.1844453 | [-1.0, -0.0, 0.0] | [[0.13042250241833753, -0.13042249919434068, 0.0, 0.0, 0.0, 0.0], [0.0, 0.0, 0.0, 0.0, 0.0, -0.1304224991943407], [0.0, 0.0, 0.0, 0.0, 0.0, 0.0]]
mp-561258 | ZnS | 20 | 3.996073 | 405.0461 | Full Formula (Zn10 S10) Reduced Formula: ZnS abc : 3.854053 3.854053 31.487513 angles: 90.000000 90.000000 119.999990 pbc : True True True Sites (20) # SP a b c magmom --- ---- -------- -------- -------- -------- 0 Zn 0.666667 0.333333 0.199995 -0 1 Zn 0 0 0.799986 -0 2 Zn 0.666667 0.333333 0.899987 0 3 Zn 0.333333 0.666667 0.699995 0 4 Zn 0.333333 0.666667 0.099995 0 5 Zn 0.666667 0.333333 0.599995 -0 6 Zn 0 0 1.7e-05 0 7 Zn 0.333333 0.666667 0.399987 0 8 Zn 0 0 0.299986 -0 9 Zn 0 0 0.500017 -0 10 S 0.666667 0.333333 0.275004 0 11 S 0 0 0.075001 0 12 S 0.666667 0.333333 0.675005 0 13 S 0 0 0.874946 0 14 S 0.333333 0.666667 0.775004 0 15 S 0 0 0.575001 -0 16 S 0.333333 0.666667 0.175005 0 17 S 0.333333 0.666667 0.475063 -0 18 S 0.666667 0.333333 0.975063 0 19 S 0 0 0.374946 -0 | 0.07440761 | [0.0, -1.0, 1.0] | [[0.0, 0.0, 0.0, 0.0, -0.01961499914160313, 0.0], [0.0, 0.0, 0.0, -0.019615001427301326, 0.0, 0.0], [-0.038489997970804546, -0.03849000245597011, 0.05073000000000005, 0.0, 0.0, 0.0]]
mp-561291 | SiO2 | 24 | 2.25065 | 354.6435 | Full Formula (Si8 O16) Reduced Formula: SiO2 abc : 6.601238 6.601238 8.138442 angles: 90.000000 90.000000 90.000000 pbc : True True True Sites (24) # SP a b c magmom --- ---- -------- -------- -------- -------- 0 Si 0.461272 0.759832 0.40354 0 1 Si 0.538728 0.759832 0.90354 0 2 Si 0.759832 0.538728 0.59646 0 3 Si 0.240168 0.461272 0.59646 0 4 Si 0.759832 0.461272 0.09646 0 5 Si 0.461272 0.240168 0.90354 0 6 Si 0.240168 0.538728 0.09646 0 7 Si 0.538728 0.240168 0.40354 0 8 O 0.675454 0.675454 0.75 -0 9 O 0.665961 0.308772 0.569615 -0 10 O 0.665961 0.691228 0.069615 -0 11 O 0.5 0 0.886813 0 12 O 0.691228 0.334039 0.930385 -0 13 O 0.675454 0.324546 0.25 -0 14 O 0.308772 0.334039 0.430385 -0 15 O 0.334039 0.691228 0.569615 -0 16 O 0.308772 0.665961 0.930385 -0 17 O 0.324546 0.675454 0.25 -0 18 O 0.324546 0.324546 0.75 -0 19 O 0 0.5 0.113187 0 20 O 0.5 0 0.386813 0 21 O 0.691228 0.665961 0.430385 -0 22 O 0.334039 0.308772 0.069615 -0 23 O 0 0.5 0.613187 0 | 0.162281 | [0.0, 0.0, 1.0] | [[0.0, 0.0, 0.0, 0.0, -0.023919999999999997, 0.0], [0.0, 0.0, 0.0, 0.023919999999999997, 0.0, 0.0], [-0.11475000000000002, 0.11475, 0.0, 0.0, 0.0, 0.0]]
mp-561349 | RbVPO5 | 32 | 3.101543 | 529.7806 | Full Formula (Rb4 V4 P4 O20) Reduced Formula: RbVPO5 abc : 7.751979 8.020551 8.520778 angles: 90.000000 90.000000 90.000000 pbc : True True True Sites (32) # SP a b c magmom --- ---- -------- -------- -------- -------- 0 Rb 0.120321 0.453706 0.229808 -0 1 Rb 0.879679 0.953706 0.270192 -0 2 Rb 0.620321 0.046294 0.770192 -0 3 Rb 0.379679 0.546294 0.729808 -0 4 V 0.887232 0.535797 0.622668 1.069 5 V 0.387232 0.964203 0.377332 1.069 6 V 0.612768 0.464203 0.122668 1.069 7 V 0.112768 0.035797 0.877332 1.069 8 P 0.62462 0.320873 0.402659 0.006 9 P 0.87538 0.679127 0.902659 0.006 10 P 0.12462 0.179127 0.597341 0.006 11 P 0.37538 0.820873 0.097341 0.006 12 O 0.51952 0.930671 0.175503 -0.009 13 O 0.98048 0.069329 0.675503 -0.009 14 O 0.93092 0.669849 0.483158 -0.111 15 O 0.232343 0.832905 0.226645 -0.003 16 O 0.312877 0.893516 0.938604 0.002 17 O 0.687123 0.393516 0.561396 0.002 18 O 0.187123 0.106484 0.438604 0.002 19 O 0.437683 0.641919 0.066767 0.004 20 O 0.732343 0.667095 0.773355 -0.003 21 O 0.767657 0.332905 0.273355 -0.003 22 O 0.56908 0.330151 0.983158 -0.111 23 O 0.01952 0.569329 0.824497 -0.009 24 O 0.267657 0.167095 0.726645 -0.003 25 O 0.937683 0.858081 0.933233 0.004 26 O 0.062317 0.358081 0.566767 0.004 27 O 0.812877 0.606484 0.061396 0.002 28 O 0.06908 0.169849 0.016842 -0.111 29 O 0.43092 0.830151 0.516842 -0.111 30 O 0.48048 0.430671 0.324497 -0.009 31 O 0.562317 0.141919 0.433233 0.004 | 0.04473 | [0.0, 0.0, 1.0] | [[0.0, 0.0, 0.0, 0.007350000000000002, 0.0, 0.0], [0.0, 0.0, 0.0, 0.0, 0.04473, 0.0], [0.0, 0.0, 0.0, 0.0, 0.0, 0.028849999999999994]]
mp-561940 | Na3Co2SbO6 | 24 | 4.869899 | 275.9158 | Full Formula (Na6 Co4 Sb2 O12) Reduced Formula: Na3Co2SbO6 abc : 5.501031 9.250760 5.698566 angles: 105.665336 98.503692 89.965359 pbc : True True True Sites (24) # SP a b c magmom --- ---- -------- -------- -------- -------- 0 Na 0.250001 0.250002 0.500003 -0 1 Na 0.749991 0.750006 0.500014 0 2 Na 0.758576 0.413138 0.500803 -0 3 Na 0.258678 0.913172 0.500804 0 4 Na 0.741414 0.086858 0.499187 -0 5 Na 0.241345 0.586827 0.499192 0 6 Co 0.500531 0.835132 0.999762 -2.688 7 Co 0.999413 0.664846 0.000237 -2.688 8 Co 0.000585 0.335189 0.999773 2.688 9 Co 0.499424 0.164805 0.000229 2.688 10 Sb 0.499983 0.49993 0.999932 -0 11 Sb 0.999986 7.9e-05 6.3e-05 -0 12 O 0.382908 0.375345 0.206732 0.064 13 O 0.883047 0.875368 0.206835 -0.064 14 O 0.117098 0.124653 0.793271 0.064 15 O 0.616898 0.624624 0.793126 -0.064 16 O 0.61716 0.305894 0.792034 0.063 17 O 0.117191 0.805909 0.792041 -0.063 18 O 0.882845 0.19411 0.207977 0.063 19 O 0.382866 0.694084 0.208011 -0.063 20 O 0.350041 0.033008 0.200179 0.001 21 O 0.849887 0.532985 0.200132 -0 22 O 0.149976 0.467019 0.799845 0.001 23 O 0.650155 0.967015 0.799819 -0 | 0 | [1.0, 0.0, 0.0] | [[0.0, 0.0, 0.0, 0.0, 0.0, 0.0], [0.0, 0.0, 0.0, 0.0, 0.0, 0.0], [0.0, 0.0, 0.0, 0.0, 0.0, 0.0]]
mp-562613 | P2O5 | 28 | 2.026257 | 465.3003 | Full Formula (P8 O20) Reduced Formula: P2O5 abc : 7.754656 7.754656 7.754656 angles: 87.780033 87.780033 87.780032 pbc : True True True Sites (28) # SP a b c magmom --- ---- -------- -------- -------- -------- 0 P 0.874645 0.874645 0.874645 0 1 P 0.374645 0.374645 0.374645 0 2 P 0.684502 0.556587 0.380947 0 3 P 0.380947 0.684502 0.556587 0 4 P 0.556587 0.380947 0.684502 0 5 P 0.880947 0.056587 0.184502 0 6 P 0.184502 0.880947 0.056587 0 7 P 0.056587 0.184502 0.880947 0 8 O 0.770678 0.770678 0.770678 0 9 O 0.270678 0.270678 0.270678 0 10 O 0.941257 0.052001 0.781804 -0 11 O 0.781804 0.941257 0.052001 -0 12 O 0.052001 0.781804 0.941257 -0 13 O 0.281804 0.552001 0.441257 -0 14 O 0.441257 0.281804 0.552001 -0 15 O 0.552001 0.441257 0.281804 -0 16 O 0.714219 0.444516 0.55834 -0 17 O 0.55834 0.714219 0.444516 -0 18 O 0.444516 0.55834 0.714219 -0 19 O 0.05834 0.944516 0.214219 -0 20 O 0.214219 0.05834 0.944516 -0 21 O 0.944516 0.214219 0.05834 -0 22 O 0.840562 0.604999 0.285546 -0 23 O 0.285546 0.840562 0.604999 -0 24 O 0.604999 0.285546 0.840562 -0 25 O 0.785546 0.104999 0.340562 -0 26 O 0.340562 0.785546 0.104999 -0 27 O 0.104999 0.340562 0.785546 -0 | 0.05646173 | [0.0, 0.0, -1.0] | [[0.0, 0.0, 0.0, 0.0, -0.004375223725557623, -0.03137529447356396], [-0.03137529447356394, 0.03137529973032461, 0.0, -0.0043752248995677775, 0.0, 0.0], [-0.022097989007339773, -0.022097993150703276, -0.04702429174274745, 0.0, 0.0, 0.0]]
mp-567680 | BaCl2 | 9 | 3.792956 | 273.4904 | Full Formula (Ba3 Cl6) Reduced Formula: BaCl2 abc : 8.182732 8.182732 4.716445 angles: 90.000000 90.000000 120.000002 pbc : True True True Sites (9) # SP a b c magmom --- ---- -------- -------- --- -------- 0 Ba 0 0 0.5 0 1 Ba 0.666667 0.333333 0 -0 2 Ba 0.333333 0.666667 0 -0 3 Cl 0 0.257381 0 -0 4 Cl 0.59314 0 0.5 -0 5 Cl 0.40686 0.40686 0.5 -0 6 Cl 0.257381 0 0 -0 7 Cl 0 0.59314 0.5 -0 8 Cl 0.742619 0.742619 0 -0 | 0.8978594 | [-1.0, -0.0, 0.0] | [[0.6348825144893722, -0.6348824951699557, 0.0, 0.0, 0.0, 0.0], [0.0, 0.0, 0.0, 0.0, 0.0, -0.6348824951699558], [0.0, 0.0, 0.0, 0.0, 0.0, 0.0]]
mp-567771 | Ba(Si3N4)2 | 15 | 3.782118 | 183.4762 | Full Formula (Ba1 Si6 N8) Reduced Formula: Ba(Si3N4)2 abc : 6.641431 6.641431 6.641431 angles: 136.968185 106.018228 89.603621 pbc : True True True Sites (15) # SP a b c magmom --- ---- -------- -------- -------- -------- 0 Ba 0 0.166192 0.166192 -0 1 Si 0.540667 0.491373 0.353013 0 2 Si 0.459333 0.812345 0.950705 0 3 Si 0.86164 0.812345 0.353013 0 4 Si 0.13836 0.491373 0.950705 0 5 Si 0.628261 0.275619 0.647357 0 6 Si 0.371739 0.019096 0.647357 0 7 N 0.318045 0.620032 0.301987 -0 8 N 0.118562 0.09852 0.620725 0 9 N 0.881438 0.502163 0.979958 -0 10 N 0.785653 0.707508 0.49316 0 11 N 0.477795 0.09852 0.979958 0 12 N 0.522205 0.502163 0.620725 -0 13 N 0.214347 0.707508 0.921855 0 14 N 0.681955 0.983943 0.301987 -0 | 67.67411 | [0.0, 1.0, 0.0] | [[0.0, 0.0, 0.0, 0.0, -0.6802599999999999, 0.0], [0.0, 0.0, 0.0, 0.37707, 0.0, 0.0], [0.7244700000000001, 62.00673999999999, 27.100259999999995, 0.0, 0.0, 0.0]]
mp-568556 | Mg2B24C | 54 | 2.598432 | 409.103 | Full Formula (Mg4 B48 C2) Reduced Formula: Mg2B24C abc : 8.965906 8.965906 5.089139 angles: 90.000000 90.000000 90.000000 pbc : True True True Sites (54) # SP a b c magmom --- ---- -------- -------- -------- -------- 0 Mg 0 0 0 -0 1 Mg 0.5 0.5 0.5 -0 2 Mg 0 0.5 0.75 0 3 Mg 0.5 0 0.25 0 4 B 0.598431 0.80587 0.082916 -0 5 B 0.759039 0.07769 0.915348 -0 6 B 0.615784 0.371656 0.875736 0 7 B 0.751519 0.735219 0.915079 -0 8 B 0.251519 0.764781 0.415079 -0 9 B 0.401569 0.19413 0.082916 -0 10 B 0.264781 0.751519 0.084921 -0 11 B 0.730855 0.407168 0.587507 -0 12 B 0.92231 0.759039 0.084652 -0 13 B 0.32528 0.920464 0.598591 0 14 B 0.240961 0.92231 0.915348 -0 15 B 0.907168 0.230855 0.912493 -0 16 B 0.735219 0.248481 0.084921 -0 17 B 0.384216 0.628344 0.875736 0 18 B 0.07769 0.240961 0.084652 -0 19 B 0.42231 0.740961 0.584652 -0 20 B 0.901569 0.30587 0.582916 -0 21 B 0.235219 0.251519 0.584921 -0 22 B 0.115784 0.128344 0.375736 0 23 B 0.80587 0.401569 0.917084 -0 24 B 0.628344 0.615784 0.124264 0 25 B 0.769145 0.907168 0.087507 -0 26 B 0.748481 0.235219 0.415079 -0 27 B 0.740961 0.57769 0.415348 -0 28 B 0.092832 0.769145 0.912493 -0 29 B 0.259039 0.42231 0.415348 -0 30 B 0.407168 0.269145 0.412493 -0 31 B 0.248481 0.264781 0.915079 -0 32 B 0.884216 0.871656 0.375736 0 33 B 0.579536 0.17472 0.901409 0 34 B 0.420464 0.82528 0.901409 0 35 B 0.69413 0.901569 0.417084 -0 36 B 0.57769 0.259039 0.584652 -0 37 B 0.871656 0.115784 0.624264 0 38 B 0.30587 0.098431 0.417084 -0 39 B 0.592832 0.730855 0.412493 -0 40 B 0.079536 0.32528 0.401409 0 41 B 0.371656 0.384216 0.124264 0 42 B 0.920464 0.67472 0.401409 0 43 B 0.269145 0.592832 0.587507 -0 44 B 0.098431 0.69413 0.582916 -0 45 B 0.19413 0.598431 0.917084 -0 46 B 0.764781 0.748481 0.584921 -0 47 B 0.230855 0.092832 0.087507 -0 48 B 0.17472 0.420464 0.098591 0 49 B 0.128344 0.884216 0.624264 0 50 B 0.82528 0.579536 0.098591 0 51 B 0.67472 0.079536 0.598591 0 52 C 0 0 0.5 0 53 C 0.5 0.5 0 0 | 0.7004176 | [1.0, 0.0, 0.0] | [[0.0, 0.49526999999999993, -0.49526999999999993, 0.0, 0.0, 0.0], [0.0, 0.0, 0.0, 0.0, 0.0, 0.6103999999999998], [0.0, 0.0, 0.0, 0.0, -0.6103999999999999, 0.0]]
mp-569571 | Nb3Sb2Te5 | 20 | 7.891227 | 488.2947 | Full Formula (Nb6 Sb4 Te10) Reduced Formula: Nb3Sb2Te5 abc : 8.592139 8.592139 8.592139 angles: 109.471221 109.471221 109.471221 pbc : True True True Sites (20) # SP a b c magmom --- ---- -------- -------- -------- -------- 0 Nb 0.342709 0 0.342709 -0 1 Nb 0 0.342709 0.342709 -0 2 Nb 0 0.657291 0.657291 -0 3 Nb 0.342709 0.342709 0 -0 4 Nb 0.657291 0.657291 0 -0 5 Nb 0.657291 0 0.657291 -0 6 Sb 0.670258 0 0 0 7 Sb 0 0.670258 0 0 8 Sb 0 0 0.670258 0 9 Sb 0.329742 0.329742 0.329742 0 10 Te 0 0 0.327908 0 11 Te 0.25 0.75 0.5 0 12 Te 0 0.327908 0 0 13 Te 0.75 0.5 0.25 0 14 Te 0.75 0.25 0.5 0 15 Te 0.25 0.5 0.75 0 16 Te 0.327908 0 0 0 17 Te 0.672092 0.672092 0.672092 0 18 Te 0.5 0.25 0.75 0 19 Te 0.5 0.75 0.25 0 | 0.04202 | [1.0, 0.0, 0.0] | [[0.0, 0.0, 0.0, -0.04201999999999997, 0.0, 0.0], [0.0, 0.0, 0.0, 0.0, -0.04201999999999997, 0.0], [0.0, 0.0, 0.0, 0.0, 0.0, -0.04201999999999997]]
mp-570136 | CuI | 12 | 5.6381 | 336.55 | Full Formula (Cu6 I6) Reduced Formula: CuI abc : 4.167764 4.167764 22.372406 angles: 90.000000 90.000000 120.000007 pbc : True True True Sites (12) # SP a b c magmom --- ---- -------- -------- -------- -------- 0 Cu 0 0 0.781855 -0 1 Cu 0.333333 0.666667 0.051298 0 2 Cu 0 0 0.44861 -0 3 Cu 0 0 0.115052 0 4 Cu 0.666667 0.333333 0.718136 -0 5 Cu 0.333333 0.666667 0.384963 -0 6 I 0 0 0.331741 -0 7 I 0 0 0.664984 -0 8 I 0.333333 0.666667 0.168226 0 9 I 0.333333 0.666667 0.501856 -0 10 I 0.666667 0.333333 0.835073 -0 11 I 0 0 0.998176 0 | 0.0190537 | [0.0, 1.0, -0.0] | [[0.0, 0.0, 0.0, 0.0, 0.006240000616624409, -0.012730000592083613], [-0.012730000592083611, 0.012729998832077849, 0.0, 0.0062399997539033724, 0.0, 0.0], [0.0012500000864103823, 0.001249999913589667, 0.013160000000000008, 0.0, 0.0, 0.0]]
mp-570437 | CdI2 | 9 | 5.057057 | 360.7568 | Full Formula (Cd3 I6) Reduced Formula: CdI2 abc : 4.330802 4.330802 22.209930 angles: 90.000000 90.000000 120.000006 pbc : True True True Sites (9) # SP a b c magmom --- ---- -------- -------- -------- -------- 0 Cd 0 0 0.083349 -0 1 Cd 0.333333 0.666667 0.416677 -0 2 Cd 0.333333 0.666667 0.749966 -0 3 I 0 0 0.672131 -0 4 I 0.666667 0.333333 0.827798 -0 5 I 0.666667 0.333333 0.161156 0 6 I 0 0 0.338852 -0 7 I 0.333333 0.666667 0.005568 0 8 I 0.666667 0.333333 0.494502 -0 | 0.007495187 | [0.0, 1.0, -0.0] | [[0.0, 0.0, 0.0, 0.0, 0.00749500038957987, 0.0], [0.0, 0.0, 0.0, 0.007494999491839606, 0.0, 0.0], [0.0, 0.0, 0.0018800000000000012, 0.0, 0.0, 0.0]]
mp-570598 | SrSi7N10 | 36 | 3.241735 | 434.6701 | Full Formula (Sr2 Si14 N20) Reduced Formula: SrSi7N10 abc : 6.781270 6.887068 9.685632 angles: 73.928731 90.000000 90.000000 pbc : True True True Sites (36) # SP a b c magmom --- ---- -------- -------- -------- -------- 0 Sr 0.949817 0.955584 0.331857 0 1 Sr 0.050183 0.955584 0.831857 0 2 Si 0.025929 0.539929 0.171851 0 3 Si 0.394343 0.109007 0.426599 0 4 Si 0.380852 0.296128 0.116128 0 5 Si 0.02654 0.354111 0.483268 0 6 Si 0.623789 0.84899 0.690885 -0 7 Si 0.370893 0.48359 0.812305 -0 8 Si 0.634957 0.665615 0.006964 -0 9 Si 0.619148 0.296128 0.616128 0 10 Si 0.365043 0.665615 0.506964 -0 11 Si 0.629107 0.48359 0.312305 -0 12 Si 0.605657 0.109007 0.926599 0 13 Si 0.974071 0.539929 0.671851 0 14 Si 0.376211 0.84899 0.190885 -0 15 Si 0.97346 0.354111 0.983268 0 16 N 0.164377 0.15459 0.478525 -0 17 N 0.129753 0.319355 0.135153 0 18 N 0.382678 0.887437 0.367193 0 19 N 0.868526 0.567945 0.022983 0 20 N 0.422937 0.078638 0.061911 -0 21 N 0.155174 0.748133 0.170017 0 22 N 0.498139 0.286197 0.275945 0 23 N 0.584203 0.703507 0.175451 -0 24 N 0.577063 0.078638 0.561911 -0 25 N 0.844826 0.748133 0.670017 0 26 N 0.501861 0.286197 0.775945 0 27 N 0.617322 0.887437 0.867193 0 28 N 0.835623 0.15459 0.978525 -0 29 N 0.882322 0.445403 0.327504 0 30 N 0.870247 0.319355 0.635153 0 31 N 0.117678 0.445403 0.827504 0 32 N 0.537787 0.49814 0.476157 -0 33 N 0.415797 0.703507 0.675451 -0 34 N 0.462213 0.49814 0.976157 -0 35 N 0.131474 0.567945 0.522983 0 | 2.154867 | [-2.0, 0.0, 1.0] | [[0.62483, 1.62915, 0.5853099999999999, 0.0, 0.13003999999999996, 0.0], [0.0, 0.0, 0.0, 0.0861, 0.0, 0.43943], [-0.29683999999999994, -1.0928799999999999, -0.10870999999999996, 0.0, -0.05346, 0.0]]
mp-5709 | Tl3PO4 | 16 | 6.629024 | 354.762 | Full Formula (Tl6 P2 O8) Reduced Formula: Tl3PO4 abc : 8.860430 8.860430 5.217914 angles: 90.000000 90.000000 119.999997 pbc : True True True Sites (16) # SP a b c magmom --- ---- -------- -------- -------- -------- 0 Tl 0.719203 0.08945 0.998277 -0 1 Tl 0.91055 0.629752 0.998277 -0 2 Tl 0.629752 0.719203 0.498277 -0 3 Tl 0.280797 0.91055 0.498277 -0 4 Tl 0.08945 0.370248 0.498277 -0 5 Tl 0.370248 0.280797 0.998277 -0 6 P 0.333333 0.666667 0.987079 0 7 P 0.666667 0.333333 0.487079 0 8 O 0.601992 0.143557 0.581489 -0 9 O 0.458435 0.601992 0.081489 -0 10 O 0.143557 0.541565 0.081489 -0 11 O 0.856443 0.458435 0.581489 -0 12 O 0.333333 0.666667 0.684223 0 13 O 0.398008 0.856443 0.081489 -0 14 O 0.666667 0.333333 0.184223 0 15 O 0.541565 0.398008 0.581489 -0 | 0.8940325 | [0.0, -1.0, 4.0] | [[0.0, 0.0, 0.0, 0.007649997281261819, 0.15610499592357407, 0.0], [0.0, 0.0, 0.0, 0.15610500386970036, -0.0076500027187381865, 0.0], [-0.016169999422478397, -0.016170000245570932, -0.8937400000000006, 0.0, 0.0, 0.0]]
mp-571436 | SnI4 | 5 | 3.479111 | 298.939 | Full Formula (Sn1 I4) Reduced Formula: SnI4 abc : 6.686428 6.686428 6.686428 angles: 90.000000 90.000000 90.000000 pbc : True True True Sites (5) # SP a b c magmom --- ---- -------- -------- -------- -------- 0 Sn 0 0 0 0 1 I 0.233903 0.766097 0.766097 -0 2 I 0.766097 0.233903 0.766097 -0 3 I 0.766097 0.766097 0.233903 -0 4 I 0.233903 0.233903 0.233903 -0 | 0.02670667 | [0.0, 0.0, 1.0] | [[0.0, 0.0, 0.0, 0.02670666666666668, 0.0, 0.0], [0.0, 0.0, 0.0, 0.0, 0.026706666666666688, 0.0], [0.0, 0.0, 0.0, 0.0, 0.0, 0.02670666666666668]]
mp-5777 | BaTiO3 | 5 | 5.713376 | 67.77513 | Full Formula (Ba1 Ti1 O3) Reduced Formula: BaTiO3 abc : 4.122788 4.122788 3.987531 angles: 90.000000 90.000000 90.488241 pbc : True True True Sites (5) # SP a b c magmom --- ---- -------- -------- --- -------- 0 Ba 0.992521 0.007479 0 -0 1 Ti 0.475486 0.524514 0.5 0 2 O 0.509612 0.972987 0.5 -0 3 O 0.027013 0.490388 0.5 -0 4 O 0.515468 0.484532 0 0 | 4.162563 | [0.0, 1.0, 0.0] | [[0.0, 0.0, 0.0, 0.0, 0.0, 1.3024299999999995], [-2.244109999999999, -3.436759999999999, -0.6925199999999999, 0.0, 0.0, 0.0], [0.0, 0.0, 0.0, 0.0, 0.0, 0.0]]
mp-5784 | Na2GeO3 | 12 | 3.198914 | 172.9807 | Full Formula (Na4 Ge2 O6) Reduced Formula: Na2GeO3 abc : 6.324249 6.324249 4.999448 angles: 90.000000 90.000000 120.107816 pbc : True True True Sites (12) # SP a b c magmom --- ---- -------- -------- -------- -------- 0 Na 0.17234 0.506455 0.498168 -0 1 Na 0.506455 0.17234 0.498168 -0 2 Na 0.82766 0.493545 0.998168 -0 3 Na 0.493545 0.82766 0.998168 -0 4 Ge 0.836153 0.836153 0.465656 -0 5 Ge 0.163847 0.163847 0.965656 -0 6 O 0.10455 0.10455 0.603074 -0 7 O 0.89545 0.89545 0.103074 -0 8 O 0.840823 0.567587 0.525167 0 9 O 0.159177 0.432413 0.025167 0 10 O 0.567587 0.840823 0.525167 0 11 O 0.432413 0.159177 0.025167 0 | 0.9552308 | [0.0, 0.0, 1.0] | [[0.0, 0.0, 0.0, 0.0, 0.08301999999999998, 0.0], [0.0, 0.0, 0.0, -0.19725999999999996, 0.0, 0.0], [-0.24396999999999996, -0.19724999999999995, 0.90224, 0.0, 0.0, 0.0]]
mp-580941 | AgI | 8 | 5.286907 | 294.9544 | Full Formula (Ag4 I4) Reduced Formula: AgI abc : 4.848634 4.848634 14.487235 angles: 90.000000 90.000000 119.999997 pbc : True True True Sites (8) # SP a b c magmom --- ---- -------- -------- -------- -------- 0 Ag 0 0 0.268453 -0 1 Ag 0.666667 0.333333 0.470335 -0 2 Ag 0.333333 0.666667 0.970335 -0 3 Ag 0 0 0.768453 -0 4 I 0 0 0.006254 0 5 I 0.666667 0.333333 0.254958 0 6 I 0.333333 0.666667 0.754958 0 7 I 0 0 0.506254 0 | 0.2494878 | [0.0, -1.0, -0.0] | [[0.0, 0.0, 0.0, 0.0, 0.030270001525474072, 0.0], [0.0, 0.0, 0.0, 0.030269998387444985, 0.0, 0.0], [0.16597000860288594, 0.1659699913971149, 0.08457000000000002, 0.0, 0.0, 0.0]]
mp-5854 | LiGaO2 | 16 | 4.014005 | 179.8093 | Full Formula (Li4 Ga4 O8) Reduced Formula: LiGaO2 abc : 5.094112 5.466500 6.457051 angles: 90.000000 90.000000 90.000000 pbc : True True True Sites (16) # SP a b c magmom --- ---- -------- -------- -------- -------- 0 Li 0.000146 0.582337 0.875622 0 1 Li 0.500146 0.917663 0.375622 -0 2 Li 0.000146 0.082337 0.624378 0 3 Li 0.500146 0.417663 0.124378 -0 4 Ga 0.004557 0.581071 0.373866 0 5 Ga 0.504557 0.418929 0.626134 0 6 Ga 0.504557 0.918929 0.873866 0 7 Ga 0.004557 0.081071 0.126134 0 8 O 0.37259 0.068836 0.112464 0 9 O 0.37259 0.568836 0.387536 0 10 O 0.87259 0.931164 0.887536 0 11 O 0.87259 0.431164 0.612464 0 12 O 0.895907 0.407226 0.138213 0 13 O 0.395907 0.592774 0.861787 0 14 O 0.395907 0.092774 0.638213 0 15 O 0.895907 0.907226 0.361787 0 | 0.9924423 | [0.0, 1.0, 0.0] | [[0.0, 0.0, 0.0, 0.0, -0.27641999999999994, 0.0], [0.0, 0.0, 0.0, -0.24885000000000002, 0.0, 0.0], [-0.33812, -0.39864999999999995, 0.84362, 0.0, 0.0, 0.0]]
mp-604119 | KP(HO2)2 | 32 | 2.07045 | 436.5725 | Full Formula (K4 P4 H8 O16) Reduced Formula: KP(HO2)2 abc : 7.328334 7.696786 7.740013 angles: 90.000000 90.000000 90.000000 pbc : True True True Sites (32) # SP a b c magmom --- ---- -------- -------- -------- -------- 0 K 0.169655 0.252564 0.31275 -0 1 K 0.330345 0.747436 0.81275 -0 2 K 0.830345 0.752564 0.18725 -0 3 K 0.669655 0.247436 0.68725 -0 4 P 0.323495 0.732229 0.265497 0 5 P 0.176505 0.267771 0.765497 0 6 P 0.823495 0.767771 0.734503 0 7 P 0.676505 0.232229 0.234503 0 8 H 0.614967 0.64614 0.569557 0 9 H 0.385033 0.14614 0.930443 0 10 H 0.432734 0.522938 0.427825 -0 11 H 0.932734 0.977062 0.572175 -0 12 H 0.114967 0.85386 0.430443 0 13 H 0.885033 0.35386 0.069557 0 14 H 0.067266 0.477062 0.927825 -0 15 H 0.567266 0.022938 0.072175 -0 16 O 0.78707 0.393335 0.149874 0 17 O 0.925468 0.848168 0.562811 0 18 O 0.692518 0.902643 0.801462 -0 19 O 0.71293 0.606665 0.649874 0 20 O 0.574532 0.151832 0.062811 0 21 O 0.307482 0.402643 0.698538 -0 22 O 0.192518 0.597357 0.198538 -0 23 O 0.03732 0.189302 0.644839 -0 24 O 0.074532 0.348168 0.937189 0 25 O 0.425468 0.651832 0.437189 0 26 O 0.21293 0.893335 0.350126 0 27 O 0.53732 0.310698 0.355161 -0 28 O 0.28707 0.106665 0.850126 0 29 O 0.96268 0.689302 0.855161 -0 30 O 0.46268 0.810698 0.144839 -0 31 O 0.807482 0.097357 0.301462 -0 | 0.14927 | [0.0, 1.0, 0.0] | [[0.0, 0.0, 0.0, -0.05224999999999999, 0.0, 0.0], [0.0, 0.0, 0.0, 0.0, 0.024970000000000006, 0.0], [0.0, 0.0, 0.0, 0.0, 0.0, -0.14927]]
mp-6081 | Ba2Ti(SiO4)2 | 26 | 4.242615 | 396.6299 | Full Formula (Ba4 Ti2 Si4 O16) Reduced Formula: Ba2Ti(SiO4)2 abc : 8.629826 8.629826 5.325757 angles: 90.000000 90.000000 90.000000 pbc : True True True Sites (26) # SP a b c magmom --- ---- -------- -------- -------- -------- 0 Ba 0.172886 0.672886 0.990806 0 1 Ba 0.672886 0.827114 0.990806 0 2 Ba 0.327114 0.172886 0.990806 0 3 Ba 0.827114 0.327114 0.990806 0 4 Ti 0.5 0.5 0.534404 -0 5 Ti 0 0 0.534404 -0 6 Si 0.371586 0.871586 0.509578 -0 7 Si 0.871586 0.628414 0.509578 -0 8 Si 0.128414 0.371586 0.509578 -0 9 Si 0.628414 0.128414 0.509578 -0 10 O 0.5 0.5 0.214527 -0 11 O 0 0 0.214527 -0 12 O 0.792638 0.077213 0.641654 0 13 O 0.207362 0.922787 0.641654 0 14 O 0.922787 0.792638 0.641654 0 15 O 0.077213 0.207362 0.641654 0 16 O 0.422787 0.707362 0.641654 0 17 O 0.707362 0.577213 0.641654 0 18 O 0.292638 0.422787 0.641654 0 19 O 0.577213 0.292638 0.641654 0 20 O 0.5 0 0.624468 0 21 O 0 0.5 0.624468 0 22 O 0.627275 0.127275 0.207609 0 23 O 0.127275 0.372725 0.207609 0 24 O 0.872725 0.627275 0.207609 0 25 O 0.372725 0.872725 0.207609 0 | 0.9868304 | [1.0, 0.0, 0.0] | [[-0.9719999999999998, 0.12051999999999999, 0.12051999999999999, 0.0, 0.0, 0.0], [0.0, 0.0, 0.0, 0.0, 0.0, -0.9817500000000001], [0.0, 0.0, 0.0, 0.0, -0.9817499999999999, 0.0]]
mp-6137 | Mg4P6SN12 | 23 | 2.762436 | 290.4631 | Full Formula (Mg4 P6 S1 N12) Reduced Formula: Mg4P6SN12 abc : 7.226106 7.226106 7.226106 angles: 109.471221 109.471221 109.471221 pbc : True True True Sites (23) # SP a b c magmom --- ---- -------- -------- -------- -------- 0 Mg 0.342393 0.342393 0.342393 -0 1 Mg 0 0.657607 0 -0 2 Mg 0.657607 0 0 -0 3 Mg 0 0 0.657607 -0 4 P 0.5 0.25 0.75 -0 5 P 0.5 0.75 0.25 -0 6 P 0.75 0.25 0.5 -0 7 P 0.25 0.5 0.75 -0 8 P 0.75 0.5 0.25 -0 9 P 0.25 0.75 0.5 -0 10 S 0 0 0 0 11 N 0 0.72533 0.439256 0 12 N 0.27467 0.713926 0.27467 0 13 N 0.286074 0.560744 0.560744 0 14 N 0.560744 0.560744 0.286074 0 15 N 0.560744 0.286074 0.560744 0 16 N 0.72533 0 0.439256 0 17 N 0.439256 0 0.72533 0 18 N 0.72533 0.439256 0 0 19 N 0.27467 0.27467 0.713926 0 20 N 0.713926 0.27467 0.27467 0 21 N 0 0.439256 0.72533 0 22 N 0.439256 0.72533 0 0 | 0.2499 | [1.0, 0.0, 0.0] | [[0.0, 0.0, 0.0, 0.2499000000000002, 0.0, 0.0], [0.0, 0.0, 0.0, 0.0, 0.2499000000000002, 0.0], [0.0, 0.0, 0.0, 0.0, 0.0, 0.2499000000000002]]
mp-614803 | Cs2TeO3 | 12 | 4.385103 | 334.3032 | Full Formula (Cs4 Te2 O6) Reduced Formula: Cs2TeO3 abc : 6.914863 6.914863 8.073147 angles: 90.000000 90.000000 120.000007 pbc : True True True Sites (12) # SP a b c magmom --- ---- -------- -------- -------- -------- 0 Cs 0 0 0 0 1 Cs 0.666667 0.333333 0.640842 0 2 Cs 0.333333 0.666667 0.359158 0 3 Cs 0 0 0.5 -0 4 Te 0.666667 0.333333 0.164716 0 5 Te 0.333333 0.666667 0.835284 0 6 O 0.161331 0.773854 0.731147 -0 7 O 0.387477 0.226146 0.268853 -0 8 O 0.773854 0.161331 0.268853 -0 9 O 0.838669 0.612523 0.268853 -0 10 O 0.226146 0.387477 0.731147 -0 11 O 0.612523 0.838669 0.731147 -0 | 0.8057241 | [-1.0, 0.0, 0.0] | [[-0.5680050601567564, 0.568004980071351, 0.0, 0.062705, 0.0, 0.0], [0.0, 0.0, 0.0, 0.0, -0.062705, 0.5680049800713511], [0.0, 0.0, 0.0, 0.0, 0.0, 0.0]]
mp-615138 | MnF2 | 12 | 4.20284 | 146.874 | Full Formula (Mn4 F8) Reduced Formula: MnF2 abc : 5.284003 5.283989 5.260414 angles: 90.004945 90.001717 90.000163 pbc : True True True Sites (12) # SP a b c magmom --- ---- -------- -------- -------- -------- 0 Mn 0.5 0.500039 0.999975 4.696 1 Mn 6.5e-05 3.8e-05 1e-06 -4.697 2 Mn 0.99994 0.499981 0.499984 4.711 3 Mn 0.500012 0.999963 0.500037 4.711 4 F 0.276822 0.723186 0.759845 0.034 5 F 0.723159 0.276833 0.759876 0.034 6 F 0.781938 0.781924 0.730826 0.018 7 F 0.218086 0.21811 0.730719 0.018 8 F 0.72318 0.723165 0.240191 0.034 9 F 0.781906 0.218063 0.269228 0.018 10 F 0.218086 0.7819 0.269228 0.018 11 F 0.276805 0.276797 0.240091 0.034 | 1.54929 | [1.0, 0.0, 0.0] | [[0.0, 0.0, 0.0, -1.5492899999999996, 0.0, 0.0], [0.0, 0.0, 0.0, 0.0, -0.19905, 0.0], [0.0, 0.0, 0.0, 0.0, 0.0, -0.19905]]
mp-616185 | Rb2ZnCl4 | 28 | 2.791475 | 899.8021 | Full Formula (Rb8 Zn4 Cl16) Reduced Formula: Rb2ZnCl4 abc : 7.402914 9.380263 12.957741 angles: 90.000000 90.000000 90.000000 pbc : True True True Sites (28) # SP a b c magmom --- ---- -------- -------- -------- -------- 0 Rb 0.747651 0.871173 0.907286 -0 1 Rb 0.24825 0.48717 0.820555 0 2 Rb 0.74825 0.51283 0.179445 0 3 Rb 0.24825 0.98717 0.679445 0 4 Rb 0.247651 0.628827 0.407286 -0 5 Rb 0.247651 0.128827 0.092714 -0 6 Rb 0.747651 0.371173 0.592714 -0 7 Rb 0.74825 0.01283 0.320555 0 8 Zn 0.750101 0.276936 0.921634 0 9 Zn 0.750101 0.776936 0.578366 0 10 Zn 0.250101 0.223064 0.421634 0 11 Zn 0.250101 0.723064 0.078366 0 12 Cl 0.50039 0.815053 0.156639 -0 13 Cl 0.00344 0.809007 0.163923 -0 14 Cl 0.752366 0.018196 0.580235 -0 15 Cl 0.00039 0.684947 0.656639 -0 16 Cl 0.00344 0.309007 0.336077 -0 17 Cl 0.243202 0.822126 0.916427 -0 18 Cl 0.752366 0.518196 0.919765 -0 19 Cl 0.743202 0.677874 0.416427 -0 20 Cl 0.252366 0.481804 0.080235 -0 21 Cl 0.50344 0.690993 0.663923 -0 22 Cl 0.743202 0.177874 0.083573 -0 23 Cl 0.252366 0.981804 0.419765 -0 24 Cl 0.243202 0.322126 0.583573 -0 25 Cl 0.50344 0.190993 0.836077 -0 26 Cl 0.00039 0.184947 0.843361 -0 27 Cl 0.50039 0.315053 0.343361 -0 | 0.1417367 | [0.0, 0.0, 1.0] | [[0.0, 0.0, 0.0, 0.0, 0.01909, 0.0], [0.0, 0.0, 0.0, 0.02739, 0.0, 0.0], [0.13201, -0.03283, 0.03981, 0.0, 0.0, 0.0]]
mp-6227 | Ca2ZnSi2O7 | 24 | 3.29466 | 316.2475 | Full Formula (Ca4 Zn2 Si4 O14) Reduced Formula: Ca2ZnSi2O7 abc : 7.906142 7.906142 5.059386 angles: 90.000000 90.000000 90.000000 pbc : True True True Sites (24) # SP a b c magmom --- ---- -------- -------- -------- -------- 0 Ca 0.169769 0.330231 0.498262 0 1 Ca 0.330231 0.830231 0.501738 0 2 Ca 0.669769 0.169769 0.501738 0 3 Ca 0.830231 0.669769 0.498262 0 4 Zn 0 0 0 0 5 Zn 0.5 0.5 0 0 6 Si 0.140723 0.640723 0.933982 0 7 Si 0.359277 0.140723 0.066018 0 8 Si 0.859277 0.359277 0.933982 0 9 Si 0.640723 0.859277 0.066018 0 10 O 0.685891 0.417536 0.778968 -0 11 O 0.314109 0.582464 0.778968 -0 12 O 0.417536 0.314109 0.221032 -0 13 O 0.582464 0.685891 0.221032 -0 14 O 0.917536 0.185891 0.778968 -0 15 O 0.814109 0.917536 0.221032 -0 16 O 0.185891 0.082464 0.221032 -0 17 O 0.082464 0.814109 0.778968 -0 18 O 0.857795 0.357795 0.252668 -0 19 O 0.642205 0.857795 0.747332 -0 20 O 0.5 0 0.183876 0 21 O 0 0.5 0.816124 0 22 O 0.142205 0.642205 0.252668 -0 23 O 0.357795 0.142205 0.747332 -0 | 0.34792 | [0.0, 0.0, 1.0] | [[0.0, 0.0, 0.0, 0.08379, 0.0, 0.0], [0.0, 0.0, 0.0, 0.0, -0.34791999999999995, 0.0], [0.0, 0.0, 0.0, 0.0, 0.0, -0.34791999999999995]]
mp-623837 | As(CN)3 | 14 | 1.741048 | 291.8001 | Full Formula (As2 C6 N6) Reduced Formula: As(CN)3 abc : 5.850909 5.850909 9.064879 angles: 80.922380 80.922380 73.559560 pbc : True True True Sites (14) # SP a b c magmom --- ---- -------- -------- -------- -------- 0 As 0.698787 0.706132 0.259802 -0 1 As 0.293868 0.301213 0.740198 -0 2 C 0.019181 0.762308 0.251768 -0 3 C 0.088403 0.34587 0.933295 0 4 C 0.65413 0.911597 0.066705 0 5 C 0.237692 0.980819 0.748232 -0 6 C 0.560024 0.987179 0.369662 0 7 C 0.012821 0.439976 0.630338 0 8 N 0.480107 0.142702 0.4446 -0 9 N 0.616733 0.018219 0.948989 -0 10 N 0.221009 0.785834 0.753869 0 11 N 0.214166 0.778991 0.246131 0 12 N 0.981781 0.383267 0.051011 -0 13 N 0.857298 0.519893 0.5554 -0 | 0.4270196 | [0.0, -0.0, 1.0] | [[0.0, 0.0, 0.0, -0.04851369131175835, 0.0, 0.2674479489203022], [0.3240893765072197, -0.06136000000000001, -0.2708793765072197, 0.0, 0.013082647251637505, 0.0], [0.0, 0.0, 0.0, -0.36544794892030225, 0.0, -0.055253691311758335]]
mp-625051 | NaHO | 3 | 2.078155 | 31.95948 | Full Formula (Na1 H1 O1) Reduced Formula: NaHO abc : 3.360985 3.360985 3.360985 angles: 69.081535 69.081535 69.081520 pbc : True True True Sites (3) # SP a b c magmom --- ---- -------- -------- -------- -------- 0 Na 0.01403 0.01403 0.01403 -0 1 H 0.613306 0.613306 0.613306 0 2 O 0.485869 0.485869 0.485869 -0 | 1.456907 | [-0.0, 1.0, 0.0] | [[0.0, 0.0, 0.0, 0.0, -0.13018997585639788, -1.0260674146073996], [-1.0260674146073996, 1.0260677561860803, 0.0, -0.13019001919672563, 0.0, 0.0], [0.5790099036236771, 0.5790100963764507, 0.33909999999999996, 0.0, 0.0, 0.0]]
mp-625112 | H8PtO6 | 30 | 4.34782 | 228.5008 | Full Formula (H16 Pt2 O12) Reduced Formula: H8PtO6 abc : 5.561041 5.678782 7.344686 angles: 89.220173 85.142846 81.379506 pbc : True True True Sites (30) # SP a b c magmom --- ---- -------- -------- -------- -------- 0 H 0.611063 0.8868 0.845028 -0 1 H 0.474292 0.166515 0.841029 -0 2 H 0.135745 0.380651 0.643214 0 3 H 0.891985 0.258825 0.743644 0 4 H 0.246543 0.910869 0.25077 0 5 H 0.530104 0.828979 0.150669 -0 6 H 0.15004 0.477531 0.333849 0 7 H 0.867823 0.622101 0.350661 -0 8 H 0.537868 0.560357 0.001507 -0 9 H 0.436658 0.455189 0.512634 0 10 H 0.378209 0.230756 0.085617 0 11 H 0.754103 0.60575 0.592273 -0 12 H 0.028934 0.945545 0.983523 0 13 H 0.164266 0.848042 0.71296 -0 14 H 0.853679 0.175483 0.211863 0 15 H 0.946716 0.026956 0.484872 0 16 Pt 0.49853 0.997703 0.505345 0 17 Pt 0.999975 0.500674 0.004929 0 18 O 0.593923 0.035202 0.764286 -0 19 O 0.961609 0.409865 0.741426 -0 20 O 0.408929 0.964588 0.242141 -0 21 O 0.037652 0.595902 0.265189 -0 22 O 0.649059 0.682616 0.016421 0 23 O 0.314892 0.340543 0.512413 -0 24 O 0.35337 0.341436 0.981354 0 25 O 0.66471 0.655186 0.483904 -0 26 O 0.134169 0.801898 0.923908 -0 27 O 0.180597 0.875976 0.57544 -0 28 O 0.877265 0.191238 0.07402 -0 29 O 0.810101 0.129591 0.426108 -0 | 8.753335 | [-2.0, 1.0, 3.0] | [[-1.9108024734232916, -2.4675232081047125, -0.9024114604198705, -1.4664278553782755, 2.0870155596934064, 1.886259142536414], [1.8724932571352426, 2.3003321701537436, 1.1646530512052828, 1.223145236278707, -1.9768254152730935, -1.6219889053902206], [2.672194584965418, 3.164277508651919, 0.7569064911571438, 2.5268666339507493, -2.997726453307244, -2.2978734287269225]]
mp-625136 | CsHO | 6 | 4.03721 | 123.3208 | Full Formula (Cs2 H2 O2) Reduced Formula: CsHO abc : 6.445720 6.445720 4.546561 angles: 90.000000 90.000000 139.243506 pbc : True True True Sites (6) # SP a b c magmom --- ---- -------- -------- -------- -------- 0 Cs 0.859988 0.140012 0.740916 -0 1 Cs 0.140012 0.859988 0.240916 -0 2 H 0.54863 0.45137 0.617237 0 3 H 0.45137 0.54863 0.117237 0 4 O 0.612052 0.387948 0.751563 -0 5 O 0.387948 0.612052 0.251563 -0 | 0.61066 | [0.0, 1.0, 0.0] | [[-0.04717, -0.17945, -0.38098000000000004, 0.0, 0.0, 0.0], [0.0, 0.0, 0.0, 0.0, 0.0, 0.6106600000000001], [0.0, 0.0, 0.0, 0.0, -0.21534000000000003, 0.0]]
mp-625211 | LiH3O2 | 12 | 1.471717 | 94.69517 | Full Formula (Li2 H6 O4) Reduced Formula: LiH3O2 abc : 3.250019 5.577489 5.679806 angles: 96.072972 104.527575 104.918675 pbc : True True True Sites (12) # SP a b c magmom --- ---- -------- -------- -------- -------- 0 Li 0.006045 0.656975 0.85007 -0 1 Li 0.993955 0.343025 0.14993 -0 2 H 0.35981 0.748279 0.521568 0 3 H 0.644477 0.982485 0.741462 -0 4 H 0.355523 0.017515 0.258538 -0 5 H 0.64019 0.251721 0.478432 0 6 H 0.829973 0.728984 0.235968 -0 7 H 0.170027 0.271016 0.764032 -0 8 O 0.501491 0.790355 0.707055 0 9 O 0.498509 0.209645 0.292945 0 10 O 0.113247 0.717202 0.214569 0 11 O 0.886753 0.282798 0.785431 0 | 0 | [1.0, 0.0, 0.0] | [[0.0, 0.0, 0.0, 0.0, 0.0, 0.0], [0.0, 0.0, 0.0, 0.0, 0.0, 0.0], [0.0, 0.0, 0.0, 0.0, 0.0, 0.0]]
mp-6253 | KLiBeF4 | 14 | 2.17575 | 200.028 | Full Formula (K2 Li2 Be2 F8) Reduced Formula: KLiBeF4 abc : 5.139055 5.139055 8.745685 angles: 90.000000 90.000000 120.000008 pbc : True True True Sites (14) # SP a b c magmom --- ---- -------- -------- -------- -------- 0 K 0 0 0.498157 0 1 K 0 0 0.998157 0 2 Li 0.666667 0.333333 0.303202 0 3 Li 0.333333 0.666667 0.803202 0 4 Be 0.333333 0.666667 0.195494 0 5 Be 0.666667 0.333333 0.695494 0 6 F 0.62064 0.662565 0.250987 0 7 F 0.662565 0.041925 0.750987 0 8 F 0.333333 0.666667 0.016187 0 9 F 0.666667 0.333333 0.516187 0 10 F 0.337435 0.958075 0.250987 0 11 F 0.37936 0.337435 0.750987 0 12 F 0.958075 0.62064 0.750987 0 13 F 0.041925 0.37936 0.250987 0 | 0.5254201 | [0.0, 1.0, 1.0] | [[0.0, 0.0, 0.0, 0.250985, 0.09746998833128291, 0.0], [0.0, 0.0, 0.0, 0.09747001831678433, -0.250985, 0.0], [0.14476997773160857, 0.14477002226839827, 0.4838900000000001, 0.0, 0.0, 0.0]]
mp-625826 | Zn(HO)2 | 20 | 3.216058 | 205.3407 | Full Formula (Zn4 H8 O8) Reduced Formula: Zn(HO)2 abc : 5.437704 5.957840 6.338268 angles: 90.000000 90.000000 90.000000 pbc : True True True Sites (20) # SP a b c magmom --- ---- -------- -------- -------- -------- 0 Zn 0.883988 0.549 0.212424 -0 1 Zn 0.116012 0.049 0.287576 -0 2 Zn 0.383988 0.951 0.787576 -0 3 Zn 0.616012 0.451 0.712424 -0 4 H 0.334573 0.400959 0.279713 -0 5 H 0.665427 0.900959 0.220287 -0 6 H 0.834573 0.099041 0.720287 -0 7 H 0.165427 0.599041 0.779713 -0 8 H 0.816598 0.775518 0.897938 -0 9 H 0.183402 0.275518 0.602062 -0 10 H 0.316598 0.724482 0.102062 -0 11 H 0.683402 0.224482 0.397938 -0 12 O 0.183054 0.365226 0.198966 0 13 O 0.816946 0.865226 0.301034 0 14 O 0.683054 0.134774 0.801034 -0 15 O 0.316946 0.634774 0.698966 0 16 O 0.852054 0.6145 0.896844 -0 17 O 0.147946 0.1145 0.603156 -0 18 O 0.352054 0.8855 0.103156 -0 19 O 0.647946 0.3855 0.396844 -0 | 0.05934 | [0.0, 1.0, 0.0] | [[0.0, 0.0, 0.0, -0.033510000000000005, 0.0, 0.0], [0.0, 0.0, 0.0, 0.0, 0.059340000000000004, 0.0], [0.0, 0.0, 0.0, 0.0, 0.0, 0.031659999999999994]]
mp-625924 | H5NO | 28 | 0.9023604 | 257.9675 | Full Formula (H20 N4 O4) Reduced Formula: H5NO abc : 4.902121 6.002447 8.767034 angles: 90.000000 90.000000 90.000000 pbc : True True True Sites (28) # SP a b c magmom --- ---- -------- -------- -------- -------- 0 H 0.874145 0.709525 0.496102 0 1 H 0.742452 0.698993 0.330782 0 2 H 0.4192 0.404801 0.371216 -0 3 H 0.742093 0.312713 0.57098 -0 4 H 0.084665 0.412242 0.366891 -0 5 H 0.625855 0.290475 0.996102 0 6 H 0.415335 0.587758 0.866891 -0 7 H 0.757907 0.687287 0.07098 -0 8 H 0.0808 0.595199 0.871216 -0 9 H 0.757548 0.301007 0.830782 0 10 H 0.374145 0.790475 0.503898 0 11 H 0.242452 0.801007 0.669218 0 12 H 0.9192 0.095199 0.628784 -0 13 H 0.242093 0.187287 0.42902 -0 14 H 0.584665 0.087758 0.633109 -0 15 H 0.125855 0.209525 0.003898 0 16 H 0.257548 0.198993 0.169218 0 17 H 0.5808 0.904801 0.128784 -0 18 H 0.915335 0.912242 0.133109 -0 19 H 0.257907 0.812713 0.92902 -0 20 N 0.750297 0.810695 0.151752 -0 21 N 0.749703 0.189305 0.651752 -0 22 N 0.250297 0.689305 0.848248 -0 23 N 0.249703 0.310695 0.348248 -0 24 O 0.725807 0.635336 0.438779 0 25 O 0.774193 0.364664 0.938779 0 26 O 0.225807 0.864664 0.561221 0 27 O 0.274193 0.135336 0.061221 0 | 0.11482 | [0.0, 1.0, 0.0] | [[0.0, 0.0, 0.0, 0.047830000000000004, 0.0, 0.0], [0.0, 0.0, 0.0, 0.0, -0.11482, 0.0], [0.0, 0.0, 0.0, 0.0, 0.0, 0.03449]]
mp-625996 | NaHO | 6 | 1.93983 | 68.47689 | Full Formula (Na2 H2 O2) Reduced Formula: NaHO abc : 3.643134 3.380496 5.649198 angles: 79.814857 90.000000 90.000000 pbc : True True True Sites (6) # SP a b c magmom --- ---- --- -------- -------- -------- 0 Na 0 0.083532 0.691016 0 1 Na 0.5 0.897812 0.26593 -0 2 H 0 0.454521 0.111116 -0 3 H 0.5 0.476887 0.621759 0 4 O 0 0.380576 0.285267 0 5 O 0.5 0.649366 0.742239 -0 | 2.483504 | [-1.0, 1.0, 0.0] | [[1.5239500000000001, 1.1862300000000001, 0.17079999999999998, 0.0, -0.38493999999999995, 0.0], [0.0, 0.0, 0.0, -0.4586699999999999, 0.0, 0.80548], [-0.14513999999999996, -1.7547899999999998, -0.2871299999999999, 0.0, 0.42836999999999986, 0.0]]
mp-626037 | Si2H2O5 | 18 | 1.890265 | 242.7805 | Full Formula (Si4 H4 O10) Reduced Formula: Si2H2O5 abc : 8.752017 8.752017 5.954908 angles: 70.516799 70.516799 34.614303 pbc : True True True Sites (18) # SP a b c magmom --- ---- -------- -------- -------- -------- 0 Si 0.364392 0.443965 0.497792 0 1 Si 0.556035 0.635608 0.502208 0 2 Si 0.051047 0.140146 0.806855 0 3 Si 0.859854 0.948953 0.193145 0 4 H 0.145313 0.531789 0.870738 0 5 H 0.468211 0.854687 0.129262 0 6 H 0.21211 0.233589 0.867783 0 7 H 0.766411 0.78789 0.132217 0 8 O 0.502943 0.497057 0.5 -0 9 O 0.941322 0.058678 0 0 10 O 0.084477 0.714134 0.379124 -0 11 O 0.285866 0.915523 0.620876 -0 12 O 0.808495 0.430003 0.653449 -0 13 O 0.569997 0.191505 0.346551 -0 14 O 0.285113 0.379668 0.770659 -0 15 O 0.620332 0.714887 0.229341 -0 16 O 0.173938 0.147157 0.953207 -0 17 O 0.852843 0.826062 0.046793 -0 | 0.4439947 | [-0.0, 0.0, 1.0] | [[0.0, 0.0, 0.0, -0.0016274610933828815, 0.0, 0.04041978627577276], [0.125820399550248, 0.2717, 0.230069600449752, 0.0, 0.029348046833711366, 0.0], [0.0, 0.0, 0.0, 0.4428502137242272, 0.0, -0.03153746109338282]]
mp-626068 | MnHO2 | 16 | 4.118511 | 141.8335 | Full Formula (Mn4 H4 O8) Reduced Formula: MnHO2 abc : 4.498826 5.393471 5.845362 angles: 89.999959 89.993563 89.999953 pbc : True True True Sites (16) # SP a b c magmom --- ---- -------- -------- -------- -------- 0 Mn 0.476506 0.513588 0.75152 -3.866 1 Mn 0.023494 0.013591 0.49848 -3.866 2 Mn 0.476751 0.513667 0.25127 3.866 3 Mn 0.023249 0.013666 0.998725 3.866 4 H 0.5588 0.024647 0.248882 0 5 H 0.55881 0.024643 0.748864 -0 6 H 0.9412 0.524648 0.001119 0 7 H 0.94119 0.524643 0.501137 -0 8 O 0.754757 0.127883 0.248966 0.017 9 O 0.754751 0.127887 0.748929 -0.018 10 O 0.745242 0.627883 0.001034 0.017 11 O 0.745249 0.627887 0.501071 -0.018 12 O 0.263555 0.887724 0.248519 0.029 13 O 0.263564 0.88772 0.74856 -0.029 14 O 0.236445 0.387724 0.001481 0.029 15 O 0.236436 0.38772 0.50144 -0.029 | 0.6384971 | [0.0, 1.0, 0.0] | [[0.0, 0.0, 0.0, 0.0, 0.0, 0.52833], [0.45932999999999996, 0.4334999999999999, 0.09365999999999998, 0.0, 0.0, 0.0], [0.0, 0.0, 0.0, 0.026699999999999998, 0.0, 0.0]]
mp-626727 | SrH4O3 | 16 | 2.953829 | 157.0126 | Full Formula (Sr2 H8 O6) Reduced Formula: SrH4O3 abc : 6.843511 3.694739 6.209749 angles: 89.820124 90.000000 90.000000 pbc : True True True Sites (16) # SP a b c magmom --- ---- -------- -------- -------- -------- 0 Sr 0.754249 0.992538 0.622027 0 1 Sr 0.254249 0.007462 0.377973 0 2 H 0.820586 0.785741 0.118659 -0 3 H 0.832567 0.205175 0.112877 0 4 H 0.320586 0.214259 0.881341 -0 5 H 0.332567 0.794825 0.887123 0 6 H 0.60352 0.448858 0.946696 0 7 H 0.10352 0.551142 0.053304 0 8 H 0.592599 0.50219 0.29078 0 9 H 0.092599 0.49781 0.70922 0 10 O 0.874592 0.992587 0.206787 -0 11 O 0.374592 0.007413 0.793213 -0 12 O 0.743557 0.486774 0.930943 -0 13 O 0.243557 0.513226 0.069057 -0 14 O 0.537932 0.49872 0.43625 0 15 O 0.037932 0.50128 0.56375 0 | 0.288254 | [-3.0, 0.0, 1.0] | [[0.0, 0.0, 0.0, -0.0752, 0.0, -0.26301], [-0.07389, -0.038470000000000004, 0.13854, 0.0, 0.035210000000000005, 0.0], [0.0, 0.0, 0.0, -0.06667, 0.0, -0.07438]]
mp-626799 | ReH3O5 | 18 | 4.066891 | 219.8551 | Full Formula (Re2 H6 O10) Reduced Formula: ReH3O5 abc : 5.997784 6.107242 7.157295 angles: 110.138261 114.684707 90.728295 pbc : True True True Sites (18) # SP a b c magmom --- ---- -------- -------- -------- -------- 0 Re 0.873706 0.14351 0.751206 0 1 Re 0.109452 0.868695 0.250925 0 2 H 0.272989 0.497609 0.726616 0 3 H 0.555971 0.66361 0.872103 -0 4 H 0.348596 0.668958 0.609648 -0 5 H 0.489371 0.438702 0.200681 -0 6 H 0.657371 0.311769 0.373718 -0 7 H 0.671917 0.268851 0.123824 0 8 O 0.375478 0.643406 0.754533 0 9 O 0.648266 0.381091 0.255193 0 10 O 0.664652 0.248338 0.55406 0 11 O 0.906665 0.860428 0.612203 -0 12 O 0.81056 0.691662 0.065537 -0 13 O 0.245803 0.925189 0.097372 -0 14 O 0.304767 0.718089 0.411569 -0 15 O 0.082432 0.141742 0.420026 -0 16 O 0.165036 0.335784 0.901595 -0 17 O 0.746096 0.126565 0.928639 -0 | 0.1703658 | [1.0, -0.0, -4.0] | [[0.02459138861102251, 0.03980748083450149, 0.0325501633522957, 0.01705808158793847, -0.05746101673237447, -0.053106012222711385], [0.04764250861709244, 0.007755484965460014, 0.0731006134639216, -0.08470303509487978, 0.052807836903529304, 0.03340470718997896], [0.04026925141343903, 0.031162477898678653, 0.041420346994360334, 0.12770453271623203, -0.027095428795175673, 0.06160785809383924]]
mp-632282 | NaHF2 | 4 | 2.578863 | 39.91849 | Full Formula (Na1 H1 F2) Reduced Formula: NaHF2 abc : 3.560762 3.560762 3.184586 angles: 84.161563 84.161563 86.833086 pbc : True True True Sites (4) # SP a b c magmom --- ---- -------- -------- -------- -------- 0 Na 0.218737 0.781263 0 -0 1 H 0.897843 0.102157 0.5 -0 2 F 0.151265 0.277587 0.389109 -0 3 F 0.722413 0.848735 0.610891 -0 | 1.452392 | [-1.0, 0.0, 1.0] | [[0.08373458772088711, 0.5257522976309877, -0.6462611871651628, 0.052601219869395845, -0.32075600476119104, 0.4571711789458179], [0.16889842047603032, -0.007893748908823509, -0.4385672832874823, -0.1269023132332081, -0.06320602567751611, 0.7656825822398947], [0.013251857309565504, 0.45464365102623955, -0.21951066240150757, 0.2416253554844849, -0.7959056877469189, 0.21712784376112115]]
mp-632326 | HCl | 4 | 1.21738 | 99.46743 | Full Formula (H2 Cl2) Reduced Formula: HCl abc : 4.383799 4.383799 5.368192 angles: 90.000000 90.000000 105.384900 pbc : True True True Sites (4) # SP a b c magmom --- ---- -------- -------- -------- -------- 0 H 0.065838 0.065838 0.679205 0 1 H 0.934162 0.934162 0.179205 0 2 Cl 0.220752 0.220752 0.490795 0 3 Cl 0.779248 0.779248 0.990795 0 | 0.2132573 | [1.0, 0.0, 0.0] | [[-0.21289, 0.010409999999999997, -0.00694, 0.0, 0.0, 0.0], [0.0, 0.0, 0.0, 0.0, 0.0, 0.0], [0.0, 0.0, 0.0, 0.0, -0.03383999999999999, 0.0]]
mp-632684 | NaPH3NO3 | 18 | 2.204102 | 179.2941 | Full Formula (Na2 P2 H6 N2 O6) Reduced Formula: NaPH3NO3 abc : 5.806258 5.806258 6.141052 angles: 90.000000 90.000000 120.000001 pbc : True True True Sites (18) # SP a b c magmom --- ---- -------- -------- -------- -------- 0 Na 0 0 0.499307 0 1 Na 0 0 0.999307 0 2 P 0.666667 0.333333 0.807647 -0 3 P 0.333333 0.666667 0.307647 -0 4 H 0.844988 0.491769 0.162469 -0 5 H 0.646781 0.155012 0.162469 -0 6 H 0.508231 0.353219 0.162469 -0 7 H 0.155012 0.508231 0.662469 -0 8 H 0.353219 0.844988 0.662469 -0 9 H 0.491769 0.646781 0.662469 -0 10 N 0.666667 0.333333 0.101767 0.001 11 N 0.333333 0.666667 0.601767 0.001 12 O 0.374823 0.147964 0.749994 0 13 O 0.773141 0.625177 0.749994 0 14 O 0.852036 0.226859 0.749994 0 15 O 0.625177 0.852036 0.249994 0 16 O 0.226859 0.374823 0.249994 0 17 O 0.147964 0.773141 0.249994 0 | 0.5622851 | [0.0, 1.0, 1.0] | [[0.0, 0.0, 0.0, -0.017896333886056513, -0.36430990815029285, 0.0], [0.0, 0.0, 0.0, -0.3643100891439529, 0.017893666113943486, 0.0], [-0.381804903413781, -0.38180509309917066, -0.1568900000000001, 0.0, 0.0, 0.0]]
mp-6391 | Na2ZnSiO4 | 16 | 3.239581 | 208.5903 | Full Formula (Na4 Zn2 Si2 O8) Reduced Formula: Na2ZnSiO4 abc : 5.547059 5.338375 8.819053 angles: 53.009050 90.000000 90.000000 pbc : True True True Sites (16) # SP a b c magmom --- ---- -------- -------- -------- -------- 0 Na 0.672518 0.735987 0.252802 0 1 Na 0.817951 0.484779 0.008021 -0 2 Na 0.327482 0.735987 0.752802 0 3 Na 0.182049 0.484779 0.508021 -0 4 Zn 0.811687 0.99874 0.502139 0 5 Zn 0.188313 0.99874 0.002139 0 6 Si 0.688325 0.249303 0.754772 0 7 Si 0.311675 0.249303 0.254772 0 8 O 0.208353 0.305434 0.060612 0 9 O 0.791647 0.305434 0.560612 0 10 O 0.157472 0.975961 0.447063 0 11 O 0.842528 0.975961 0.947063 0 12 O 0.289831 0.582986 0.227915 -0 13 O 0.401106 0.142709 0.782177 -0 14 O 0.598894 0.142709 0.282177 -0 15 O 0.710169 0.582986 0.727915 -0 | 1.321798 | [-0.0, 1.0, 0.0] | [[0.01104837506743983, 0.0, -0.021823353105445815, 0.0, -0.4789801651515235, 0.0], [0.0, 0.0, 0.0, -0.4407481230694515, 0.0, 0.0019159620966032447], [-0.6668983014706013, -0.43642071393311727, 1.053446421435348, 0.0, 0.029735220792252905, 0.0]]
mp-6406 | Na2MgSiO4 | 16 | 2.574819 | 209.4266 | Full Formula (Na4 Mg2 Si2 O8) Reduced Formula: Na2MgSiO4 abc : 5.571394 5.335611 8.823919 angles: 52.977884 90.000000 90.000000 pbc : True True True Sites (16) # SP a b c magmom --- ---- -------- -------- -------- -------- 0 Na 0.332851 0.737938 0.750447 0 1 Na 0.183015 0.486282 0.505425 0 2 Na 0.667149 0.737938 0.250447 0 3 Na 0.816985 0.486282 0.005425 0 4 Mg 0.18593 0.001559 0.999647 -0 5 Mg 0.81407 0.001559 0.499647 -0 6 Si 0.312593 0.252713 0.252376 0 7 Si 0.687407 0.252713 0.752376 0 8 O 0.789701 0.301646 0.560135 -0 9 O 0.210299 0.301646 0.060135 -0 10 O 0.8451 0.982368 0.943084 -0 11 O 0.1549 0.982368 0.443084 -0 12 O 0.287352 0.588761 0.222375 -0 13 O 0.599321 0.148213 0.282961 0 14 O 0.400679 0.148213 0.782961 0 15 O 0.712648 0.588761 0.722375 -0 | 1.18017 | [-0.0, 1.0, 0.0] | [[-0.009435578712561423, 0.04507888981024087, -0.01105381157319903, 0.0, 0.4369220509807722, 0.0], [0.0, 0.0, 0.0, 0.3834223765869752, 0.0, 0.041405235567446796], [0.5768889984298116, 0.41707548884281864, -0.936090889551946, 0.0, -0.09739868357957773, 0.0]]
mp-6426 | Na2MgSiO4 | 32 | 2.559213 | 421.4074 | Full Formula (Na8 Mg4 Si4 O16) Reduced Formula: Na2MgSiO4 abc : 5.363550 7.082035 11.094093 angles: 90.000000 90.000000 90.000000 pbc : True True True Sites (32) # SP a b c magmom --- ---- -------- -------- -------- -------- 0 Na 0.26545 0.130322 0.587394 0 1 Na 0.29246 0.384143 0.842194 -0 2 Na 0.79246 0.884143 0.657806 -0 3 Na 0.20754 0.384143 0.342194 -0 4 Na 0.73455 0.630322 0.412606 0 5 Na 0.23455 0.130322 0.087394 0 6 Na 0.76545 0.630322 0.912606 0 7 Na 0.70754 0.884143 0.157806 -0 8 Mg 0.198034 0.880356 0.342678 -0 9 Mg 0.301966 0.880356 0.842678 -0 10 Mg 0.801966 0.380356 0.657322 -0 11 Mg 0.698034 0.380356 0.157322 -0 12 Si 0.695444 0.132429 0.405405 0 13 Si 0.304556 0.632429 0.594595 0 14 Si 0.804556 0.132429 0.905405 0 15 Si 0.195444 0.632429 0.094595 0 16 O 0.391343 0.102169 0.388819 -0 17 O 0.608657 0.602169 0.611181 -0 18 O 0.108657 0.102169 0.888819 -0 19 O 0.891343 0.602169 0.111181 -0 20 O 0.754497 0.161414 0.550859 0 21 O 0.245503 0.661414 0.449141 0 22 O 0.745503 0.161414 0.050859 0 23 O 0.254497 0.661414 0.949141 0 24 O 0.840124 0.94204 0.355065 -0 25 O 0.159876 0.44204 0.644935 -0 26 O 0.659876 0.94204 0.855065 -0 27 O 0.277935 0.823126 0.171861 0 28 O 0.777935 0.323126 0.328139 0 29 O 0.222065 0.823126 0.671861 0 30 O 0.722065 0.323126 0.828139 0 31 O 0.340124 0.44204 0.144935 -0 | 0.16876 | [0.0, 1.0, 0.0] | [[0.0024400000000000003, -0.08764, 0.06917999999999998, 0.0, 0.0, 0.0], [0.0, 0.0, 0.0, 0.0, 0.0, -0.08008], [0.0, 0.0, 0.0, 0.0, 0.16875999999999997, 0.0]]
mp-642682 | CsHO | 12 | 3.828554 | 260.0836 | Full Formula (Cs4 H4 O4) Reduced Formula: CsHO abc : 4.412783 4.468636 13.189411 angles: 90.000000 90.000000 90.000000 pbc : True True True Sites (12) # SP a b c magmom --- ---- -------- -------- -------- -------- 0 Cs 0.251378 0.992436 0.650336 0 1 Cs 0.751378 0.507564 0.349664 0 2 Cs 0.748622 0.492436 0.849664 0 3 Cs 0.248622 0.007564 0.150336 0 4 H 0.355856 0.996694 0.94533 0 5 H 0.855856 0.503306 0.05467 0 6 H 0.644144 0.496694 0.55467 0 7 H 0.144144 0.003306 0.44533 0 8 O 0.234318 0.998842 0.883999 -0 9 O 0.734318 0.501158 0.116001 -0 10 O 0.765682 0.498842 0.616001 -0 11 O 0.265682 0.001158 0.383999 -0 | 3.7313 | [0.0, 0.0, 1.0] | [[0.0, 0.0, 0.0, 0.0183, 0.0, 0.0], [0.0, 0.0, 0.0, 0.0, 0.053219999999999996, 0.0], [0.0, 0.0, 0.0, 0.0, 0.0, -3.7312999999999996]]
mp-642999 | TmH3(CO2)3 | 13 | 4.12954 | 122.2368 | Full Formula (Tm1 H3 C3 O6) Reduced Formula: TmH3(CO2)3 abc : 6.128646 6.128646 6.128647 angles: 115.541542 115.541542 115.541549 pbc : True True True Sites (13) # SP a b c magmom --- ---- -------- -------- -------- -------- 0 Tm 0.999753 0.999753 0.999753 -0 1 H 0.358428 0.841947 0.358428 0 2 H 0.358428 0.358428 0.841947 0 3 H 0.841947 0.358428 0.358428 -0 4 C 0.60712 0.145784 0.60712 0 5 C 0.60712 0.60712 0.145784 0 6 C 0.145784 0.60712 0.60712 0 7 O 0.888609 0.28122 0.888609 0 8 O 0.888609 0.888609 0.28122 0 9 O 0.28122 0.888609 0.888609 0 10 O 0.588698 0.338587 0.588698 -0 11 O 0.588698 0.588698 0.338587 -0 12 O 0.338587 0.588698 0.588698 -0 | 0.2966211 | [-0.0, 0.0, -1.0] | [[0.0, 0.0, 0.0, 0.0, 0.16062499937878194, 0.1639199996882403], [0.16391999968824017, -0.16392000093543152, 0.0, 0.1606250006009033, 0.0, 0.0], [-0.06198999976417345, -0.06199000023582654, 0.2833699999999998, 0.0, 0.0, 0.0]]
mp-643009 | SrMgH4 | 12 | 2.562013 | 150.3121 | Full Formula (Sr2 Mg2 H8) Reduced Formula: SrMgH4 abc : 7.054729 7.054729 5.613717 angles: 90.000000 90.000000 147.452366 pbc : True True True Sites (12) # SP a b c magmom --- ---- -------- -------- -------- -------- 0 Sr 0.151313 0.848687 0.244341 0 1 Sr 0.848687 0.151313 0.744341 0 2 Mg 0.415158 0.584842 0.290094 0 3 Mg 0.584842 0.415158 0.790094 0 4 H 0.334309 0.665691 0.013333 -0 5 H 0.665691 0.334309 0.513333 -0 6 H 0.299704 0.700296 0.491608 -0 7 H 0.700296 0.299704 0.991608 -0 8 H 0.074606 0.925394 0.826759 0 9 H 0.925394 0.074606 0.326759 0 10 H 0.538605 0.461395 0.132865 -0 11 H 0.461395 0.538605 0.632865 -0 | 0.7679515 | [1.0, 0.0, 0.0] | [[0.72092, 0.04451, -0.26084999999999997, 0.0, 0.0, 0.0], [0.0, 0.0, 0.0, 0.0, 0.0, -0.21432999999999996], [0.0, 0.0, 0.0, 0.0, 0.10963999999999997, 0.0]]
mp-644097 | BaAlH5 | 28 | 3.392538 | 331.5623 | Full Formula (Ba4 Al4 H20) Reduced Formula: BaAlH5 abc : 5.122376 7.056534 9.172806 angles: 90.000000 90.000000 90.000000 pbc : True True True Sites (28) # SP a b c magmom --- ---- -------- -------- -------- -------- 0 Ba 0.255931 0.342824 0.186685 -0 1 Ba 0.755931 0.657176 0.813315 -0 2 Ba 0.755931 0.842824 0.313315 -0 3 Ba 0.255931 0.157176 0.686685 -0 4 Al 0.229394 0.654538 0.540457 -0 5 Al 0.729394 0.345462 0.459543 -0 6 Al 0.729394 0.154538 0.959543 -0 7 Al 0.229394 0.845462 0.040457 -0 8 H 0.910834 0.550863 0.505137 0 9 H 0.410834 0.449137 0.494863 0 10 H 0.410834 0.050863 0.994863 0 11 H 0.910834 0.949137 0.005137 0 12 H 0.022733 0.655536 0.081291 -0 13 H 0.522733 0.344464 0.918709 -0 14 H 0.522733 0.155536 0.418709 -0 15 H 0.022733 0.844464 0.581291 -0 16 H 0.499125 0.708373 0.077718 -0 17 H 0.999125 0.291627 0.922282 -0 18 H 0.999125 0.208373 0.422282 -0 19 H 0.499125 0.791627 0.577718 -0 20 H 0.236259 0.805695 0.857652 -0 21 H 0.736259 0.194305 0.142348 -0 22 H 0.736259 0.305695 0.642348 -0 23 H 0.236259 0.694305 0.357652 -0 24 H 0.212724 0.95258 0.205835 -0 25 H 0.712724 0.04742 0.794165 -0 26 H 0.712724 0.45258 0.294165 -0 27 H 0.212724 0.54742 0.705835 -0 | 0.9796796 | [0.0, 0.0, 1.0] | [[0.0, 0.0, 0.0, 0.0, -0.041109999999999994, 0.0], [0.0, 0.0, 0.0, -0.42546, 0.0, 0.0], [0.29236999999999996, -0.02887, -0.93459, 0.0, 0.0, 0.0]]
mp-6507 | Na2Zn2Si2O7 | 26 | 3.420174 | 334.9694 | Full Formula (Na4 Zn4 Si4 O14) Reduced Formula: Na2Zn2Si2O7 abc : 5.353583 5.353583 13.820793 angles: 90.000000 90.000000 122.259922 pbc : True True True Sites (26) # SP a b c magmom --- ---- -------- -------- -------- -------- 0 Na 0.942558 0.014721 0.25 0 1 Na 0.014721 0.942558 0.75 0 2 Na 0.992232 0.992232 0.5 0 3 Na 0.992232 0.992232 0 0 4 Zn 0.228197 0.657211 0.420006 0 5 Zn 0.657211 0.228197 0.579994 0 6 Zn 0.228197 0.657211 0.079994 0 7 Zn 0.657211 0.228197 0.920006 0 8 Si 0.57104 0.33165 0.359675 0 9 Si 0.33165 0.57104 0.640325 0 10 Si 0.57104 0.33165 0.140325 0 11 Si 0.33165 0.57104 0.859675 0 12 O 0.278514 0.351738 0.370987 -0 13 O 0.351738 0.278514 0.629013 -0 14 O 0.278514 0.351738 0.129013 -0 15 O 0.351738 0.278514 0.870987 -0 16 O 0.549857 0.082261 0.436642 -0 17 O 0.082261 0.549857 0.563358 -0 18 O 0.549857 0.082261 0.063358 -0 19 O 0.082261 0.549857 0.936642 -0 20 O 0.875833 0.651443 0.374015 -0 21 O 0.651443 0.875833 0.625985 -0 22 O 0.875833 0.651443 0.125985 -0 23 O 0.651443 0.875833 0.874015 -0 24 O 0.19218 0.562789 0.75 -0 25 O 0.562789 0.19218 0.25 -0 | 0.4599231 | [0.0, 1.0, 0.0] | [[0.0, 0.0, 0.0, 0.0, 0.41273999999999994, 0.0], [0.0, 0.0, 0.0, -0.05915000000000002, 0.0, 0.0], [0.03806000000000001, 0.02506, -0.45765999999999984, 0.0, 0.0, 0.0]]
mp-6599 | KNb(CuSe2)2 | 16 | 4.449126 | 429.1651 | Full Formula (K2 Nb2 Cu4 Se8) Reduced Formula: KNb(CuSe2)2 abc : 10.032000 10.032000 7.793591 angles: 90.000000 90.000000 146.827828 pbc : True True True Sites (16) # SP a b c magmom --- ---- -------- -------- -------- -------- 0 K 0.923706 0.556137 0.25 -0 1 K 0.556137 0.923706 0.75 -0 2 Nb 0.60873 0.390683 0.75 0 3 Nb 0.390683 0.60873 0.25 -0 4 Cu 0.106665 0.893513 0.75 -0 5 Cu 0.893513 0.106665 0.25 -0 6 Cu 0.48373 0.48373 0.5 0 7 Cu 0.48373 0.48373 0 0 8 Se 0.74926 0.743251 0.75 -0 9 Se 0.143998 0.357598 0.505609 -0 10 Se 0.541046 0.962418 0.25 -0 11 Se 0.743251 0.74926 0.25 -0 12 Se 0.962418 0.541046 0.75 -0 13 Se 0.143998 0.357598 0.994391 -0 14 Se 0.357598 0.143998 0.005609 -0 15 Se 0.357598 0.143998 0.494391 -0 | 1.07711 | [1.0, 0.0, 0.0] | [[0.0, 0.0, 0.0, 0.0, -1.07711, 0.0], [0.0, 0.0, 0.0, -0.13185999999999995, 0.0, 0.0], [-0.005130000000000023, -0.11691999999999994, -0.1565, 0.0, 0.0, 0.0]]
mp-6632 | Ca5B3O9F | 18 | 2.814485 | 233.5305 | Full Formula (Ca5 B3 O9 F1) Reduced Formula: Ca5B3O9F abc : 9.092641 9.092641 3.572336 angles: 85.180170 85.180170 126.408932 pbc : True True True Sites (18) # SP a b c magmom --- ---- -------- -------- -------- -------- 0 Ca 0.738021 0.382316 0.996046 -0 1 Ca 0.065157 0.301492 0.652148 0 2 Ca 0.301492 0.065157 0.652148 0 3 Ca 0.382316 0.738021 0.996046 -0 4 Ca 0.793057 0.793057 0.363255 0 5 B 0.680389 0.073223 0.40681 -0 6 B 0.440521 0.440521 0.035676 -0 7 B 0.073223 0.680389 0.40681 -0 8 O 0.612469 0.612469 0.948864 0 9 O 0.593643 0.88505 0.421226 0 10 O 0.280048 0.42817 0.079867 0 11 O 0.858647 0.2052 0.205494 0 12 O 0.42817 0.280048 0.079867 0 13 O 0.2052 0.858647 0.205494 0 14 O 0.592219 0.136992 0.590033 0 15 O 0.136992 0.592219 0.590033 0 16 O 0.88505 0.593643 0.421226 0 17 F 0.999786 0.999786 0.751355 -0 | 0.7528347 | [-1.0, 0.0, -1.0] | [[0.3052471865483022, 0.4933966833485819, -0.06627877795239426, 0.0, 0.17568430888168934, 0.0], [0.0, 0.0, 0.0, 0.21376652243694147, 0.0, 0.6112169711503702], [0.23413169750389037, 0.4012326834385795, 0.12987072611994688, 0.0, -0.03487552855746494, 0.0]]
mp-672 | CdS | 4 | 4.575653 | 104.8629 | Full Formula (Cd2 S2) Reduced Formula: CdS abc : 4.206535 4.206535 6.842929 angles: 90.000000 90.000000 119.999986 pbc : True True True Sites (4) # SP a b c magmom --- ---- -------- -------- -------- -------- 0 Cd 0.666667 0.333333 0.500157 -0 1 Cd 0.333333 0.666667 0.000157 -0 2 S 0.666667 0.333333 0.876843 0 3 S 0.333333 0.666667 0.376843 0 | 0.4237329 | [0.0, -1.0, 0.0] | [[0.0, 0.0, 0.0, 0.0, -0.1364300351641506, 0.0], [0.0, 0.0, 0.0, -0.1364299574223977, 0.0, 0.0], [-0.18478005264650585, -0.1847799473535242, 0.33356000000000013, 0.0, 0.0, 0.0]]
mp-673245 | CuI | 8 | 5.672977 | 222.9873 | Full Formula (Cu4 I4) Reduced Formula: CuI abc : 8.577543 4.285971 7.429162 angles: 54.730715 90.000000 90.000000 pbc : True True True Sites (8) # SP a b c magmom --- ---- -------- -------- -------- -------- 0 Cu 0.377027 0.83956 0.723716 0.001 1 Cu 0.622973 0.83956 0.223716 0.001 2 Cu 0.87033 0.771623 0.739374 0.001 3 Cu 0.12967 0.771623 0.239374 0.001 4 I 0.373677 0.077197 0.977881 0.002 5 I 0.626323 0.077197 0.477881 0.002 6 I 0.876619 0.03032 0.986128 0.002 7 I 0.123381 0.03032 0.486128 0.002 | 0.120053 | [-4.0, 0.0, 1.0] | [[-0.0053, 0.07526, -0.08876, 0.0, 0.01312, 0.0], [0.0, 0.0, 0.0, -0.02182, 0.0, 0.10497000000000001], [0.010579999999999999, -0.00272, 0.01919, 0.0, -0.05563000000000001, 0.0]]
mp-673798 | K3ClO | 10 | 1.953523 | 286.8781 | Full Formula (K6 Cl2 O2) Reduced Formula: K3ClO abc : 7.374155 7.374155 5.275614 angles: 90.000000 90.000000 90.053897 pbc : True True True Sites (10) # SP a b c magmom --- ---- -------- -------- --- -------- 0 K 0.293758 0.706242 0 0 1 K 0.213952 0.197754 0 0 2 K 0.802246 0.786048 0 0 3 K 0.525011 0.977439 0.5 -0 4 K 0.022561 0.474989 0.5 -0 5 K 0.70568 0.29432 0 0 6 Cl 0.999046 0.000954 0.5 -0 7 Cl 0.496933 0.503067 0.5 -0 8 O 0.005548 0.492435 0 -0 9 O 0.507565 0.994452 0 -0 | 1.445796 | [0.0, 1.0, 0.0] | [[0.0, 0.0, 0.0, 0.0, 0.0, 0.16419999999999998], [0.9860499999999998, 1.04985, 0.12588, 0.0, 0.0, 0.0], [0.0, 0.0, 0.0, 0.0, 0.0, 0.0]]
mp-675324 | BaCO3 | 10 | 3.784661 | 173.1643 | Full Formula (Ba2 C2 O6) Reduced Formula: BaCO3 abc : 4.486155 5.466677 7.060908 angles: 90.000000 90.000000 90.000000 pbc : True True True Sites (10) # SP a b c magmom --- ---- -------- -------- -------- -------- 0 Ba 0.5 0.010801 0.5 0 1 Ba 0 0.510801 0 0 2 C 0.5 6.2e-05 0 0 3 C 0 0.500062 0.5 0 4 O 0.5 0.237912 0 -0 5 O 0.864701 0.371228 0.366255 -0 6 O 0 0.737912 0.5 -0 7 O 0.635299 0.871228 0.866255 -0 8 O 0.135299 0.371228 0.633745 -0 9 O 0.364701 0.871228 0.133745 -0 | 1.6529 | [0.0, 0.0, 1.0] | [[0.009080000000000032, -0.2091399999999999, -0.35297999999999996, 0.0, 0.0, 0.0], [0.0, 0.0, 0.0, 0.0, 0.0, -0.6637899999999999], [0.0, 0.0, 0.0, 0.0, -1.6528999999999996, 0.0]]
mp-675475 | Li2MnBr4 | 7 | 3.843957 | 167.7993 | Full Formula (Li2 Mn1 Br4) Reduced Formula: Li2MnBr4 abc : 6.729571 6.729571 6.729571 angles: 131.439254 131.393576 71.152319 pbc : True True True Sites (7) # SP a b c magmom --- ---- -------- ------- -------- -------- 0 Li 0.242818 0.74842 0.494398 0.001 1 Li 0.745979 0.25158 0.494398 0.001 2 Mn 0.507803 0.5 0.007803 4.424 3 Br 0.733089 0.73767 0.995419 0.035 4 Br 0.257749 0.26233 0.995419 0.035 5 Br 0.997122 0.5 0.497122 0.061 6 Br 0.498693 0 0.498693 0.061 | 4.26046 | [1.0, 0.0, 0.0] | [[-4.25368, -0.014829999999999998, 0.2398, 0.0, 0.0, 0.0], [0.0, 0.0, 0.0, 0.0, 0.0, 0.007989999999999999], [0.0, 0.0, 0.0, 0.0, 0.0, 0.0]]
mp-675488 | Li6I3N | 10 | 3.306394 | 219.152 | Full Formula (Li6 I3 N1) Reduced Formula: Li6I3N abc : 6.750470 6.750470 6.755035 angles: 60.342631 60.342631 90.397793 pbc : True True True Sites (10) # SP a b c magmom --- ---- -------- -------- -------- -------- 0 Li 0.722097 0.722097 0.407482 0 1 Li 0.776484 0.183433 0.041203 -0 2 Li 0.866946 0.866946 0.881124 -0 3 Li 0.104267 0.104267 0.175061 -0 4 Li 0.248965 0.248965 0.647945 -0 5 Li 0.183433 0.776484 0.041203 -0 6 I 0.745811 0.246108 0.508846 -0 7 I 0.496837 0.496837 0.006248 0 8 I 0.246108 0.745811 0.508846 -0 9 N 0.986252 0.986252 0.027643 0 | 0.7473439 | [-1.0, 1.0, -0.0] | [[0.24572238701576066, 0.022678340760452553, 0.3519150345570726, 0.0, 0.1375003401247995, 0.0], [0.0, 0.0, 0.0, 0.1519608817254305, 0.0, 0.054851208214693775], [0.10723793194664205, 0.02340601176267752, 0.4935810010764608, 0.0, 0.35673004040638473, 0.0]]
mp-675821 | Y3TaO7 | 22 | 6.000813 | 309.7378 | Full Formula (Y6 Ta2 O14) Reduced Formula: Y3TaO7 abc : 5.557664 7.590559 8.170628 angles: 63.980970 89.584672 89.556178 pbc : True True True Sites (22) # SP a b c magmom --- ---- -------- -------- -------- -------- 0 Y 0.969949 0.047557 0.002537 -0 1 Y 0.035714 0.546963 7e-05 0 2 Y 0.506957 0.622177 0.243091 -0 3 Y 0.977894 0.705447 0.464998 0 4 Y 0.492295 0.12367 0.241449 -0 5 Y 0.012975 0.205211 0.459037 -0 6 Ta 0.493235 0.904517 0.752581 0 7 Ta 0.507862 0.404652 0.746197 -0 8 O 0.300117 0.270503 0.953739 0 9 O 0.165159 0.773992 0.12125 -0 10 O 0.700406 0.762384 0.95735 0 11 O 0.712933 0.878469 0.240591 0 12 O 0.83735 0.275892 0.134692 0 13 O 0.181562 0.968544 0.401269 0 14 O 0.286238 0.378478 0.244051 -0 15 O 0.662926 0.158402 0.785918 -0 16 O 0.804082 0.463587 0.422193 -0 17 O 0.318227 0.501401 0.535109 -0 18 O 0.33513 0.666486 0.77838 0 19 O 0.795123 0.542718 0.744058 0 20 O 0.675903 0.994174 0.537366 0 21 O 0.203252 0.050038 0.737091 0 | 3.099819 | [-1.0, 5.0, -8.0] | [[0.9049815912640297, 0.4470453523151739, -0.4545538389564759, 0.45580641244409975, 0.17754959120749084, -0.5920935874808543], [-0.12895533932113484, -2.3348162965046644, -0.4858448219057438, -0.5487430147304042, 0.0023541336694193208, 0.14113615853508632], [0.7118622580362258, 1.4498996884795066, 1.3888870869509764, -1.1629920955748685, -0.2918913495011687, 0.3262677496734987]]
mp-675944 | ErH9C5(NO4)2 | 25 | 2.577051 | 252.8407 | Full Formula (Er1 H9 C5 N2 O8) Reduced Formula: ErH9C5(NO4)2 abc : 6.678414 6.678414 6.622683 angles: 73.930518 73.930518 64.981235 pbc : True True True Sites (25) # SP a b c magmom --- ---- -------- -------- -------- -------- 0 Er 0.000913 0.999087 0 0 1 H 0.81484 0.653907 0.420847 0 2 H 0.346093 0.18516 0.579153 0 3 H 0.519909 0.738374 0.519957 0 4 H 0.261626 0.480091 0.480043 0 5 H 0.165977 0.460901 0.872564 -0 6 H 0.539099 0.834023 0.127436 0 7 H 0.912372 0.087628 0.5 -0 8 H 0.548429 0.457229 0.799125 0 9 H 0.542771 0.451571 0.200875 0 10 C 0.0606 0.467638 0.035066 -0 11 C 0.532362 0.9394 0.964934 -0 12 C 0.065876 0.934124 0.5 -0 13 C 0.707892 0.466533 0.700081 -0 14 C 0.533467 0.292108 0.299919 0 15 N 0.681623 0.634923 0.535827 -0 16 N 0.365077 0.318377 0.464174 -0 17 O 0.9917 0.310445 0.126009 0 18 O 0.689555 0.0083 0.873991 0 19 O 0.019499 0.636997 0.115431 -0 20 O 0.363003 0.980501 0.884569 -0 21 O 0.155352 0.857914 0.666148 -0 22 O 0.142086 0.844648 0.333852 -0 23 O 0.894811 0.325534 0.744077 -0 24 O 0.674466 0.105189 0.255923 -0 | 0.3751076 | [0.0, -1.0, -1.0] | [[0.0, 0.0, 0.0, 0.049870157389222784, 0.0, 0.17707775289341082], [0.2988736717086798, 0.18168, -0.0608936717086798, 0.0, 0.12109731562922406, 0.0], [0.0, 0.0, 0.0, 0.04350224710658915, 0.0, 0.11827015738922278]]
mp-677378 | TiNbTl(O2F)2 | 18 | 5.058908 | 293.5463 | Full Formula (Ti2 Nb2 Tl2 O8 F4) Reduced Formula: TiNbTl(O2F)2 abc : 7.363513 7.363513 7.453048 angles: 60.984123 60.984123 90.217451 pbc : True True True Sites (18) # SP a b c magmom --- ---- -------- -------- -------- -------- 0 Ti 0.998812 0.50975 0.985849 0 1 Ti 0.50975 0.998812 0.485849 0 2 Nb 0.981152 0.997897 0.010713 -0 3 Nb 0.997897 0.981152 0.510713 -0 4 Tl 0.41322 0.735269 0.172572 0 5 Tl 0.735269 0.41322 0.672572 0 6 O 0.052178 0.308071 0.897861 -0 7 O 0.069302 0.932362 0.250276 0 8 O 0.308071 0.052178 0.397861 -0 9 O 0.691077 0.950038 0.607285 -0 10 O 0.676215 0.930396 0.257927 -0 11 O 0.932362 0.069302 0.750276 0 12 O 0.950038 0.691077 0.107285 -0 13 O 0.930396 0.676215 0.757927 -0 14 F 0.068302 0.324387 0.246812 0 15 F 0.685204 0.316368 0.250705 0 16 F 0.324387 0.068302 0.746812 0 17 F 0.316368 0.685204 0.750705 0 | 15.23772 | [-1.0, 0.0, 1.0] | [[7.970428973232253, 7.8654955963929005, 4.384954972537861, 0.0, -0.06149602238557189, 0.0], [0.0, 0.0, 0.0, 1.331252576391846, 0.0, -2.2049936497754525], [-6.601916253023624, -6.78229730385832, -1.1411010782759885, 0.0, -0.8983196528398951, 0.0]]
mp-684704 | H2O | 12 | 0.8618402 | 138.8428 | Full Formula (H8 O4) Reduced Formula: H2O abc : 4.738963 4.738963 7.285195 angles: 85.522139 85.522139 120.749473 pbc : True True True Sites (12) # SP a b c magmom --- ---- -------- -------- -------- -------- 0 H 0.609529 0.188941 0.404107 -0 1 H 0.533434 0.460838 0.004757 -0 2 H 0.800577 0.401257 0.089053 -0 3 H 0.917103 0.443714 0.497066 -0 4 H 0.188941 0.609529 0.904107 -0 5 H 0.460838 0.533434 0.504757 -0 6 H 0.401257 0.800577 0.589053 -0 7 H 0.443714 0.917103 0.997066 -0 8 O 0.669438 0.332897 0.500483 0 9 O 0.633904 0.319359 0.004534 0 10 O 0.332897 0.669438 0.000483 0 11 O 0.319359 0.633904 0.504534 0 | 0.2458699 | [-0.0, 0.0, 1.0] | [[0.02301, -0.02626, 0.005090000000000001, 0.0, -0.004810000000000001, 0.0], [0.0, 0.0, 0.0, -0.11769, 0.0, -0.04753], [0.03677, -0.20171, -0.1331, 0.0, 0.01433, 0.0]]
mp-685145 | BN | 2 | 2.155413 | 19.11966 | Full Formula (B1 N1) Reduced Formula: BN abc : 4.120513 3.717133 2.512643 angles: 80.286000 62.769170 36.944831 pbc : True True True Sites (2) # SP a b c magmom --- ---- -------- -------- -------- -------- 0 B 0.000175 0.999825 0.000175 0 1 N 0.666525 0.333475 0.666525 -0 | 0.6521788 | [1.0, 0.0, 0.0] | [[-0.4824299999999999, 0.07679, 0.43208999999999986, 0.0, 0.0, 0.0], [0.0, 0.0, 0.0, 0.0, 0.0, 0.19152000000000002], [0.0, 0.0, 0.0, 0.0, 0.45488999999999985, 0.0]]
mp-685969 | Ag8GeTe6 | 15 | 6.849807 | 412.4036 | Full Formula (Ag8 Ge1 Te6) Reduced Formula: Ag8GeTe6 abc : 8.154333 8.166538 8.301804 angles: 61.766347 62.093906 63.618101 pbc : True True True Sites (15) # SP a b c magmom --- ---- -------- -------- -------- -------- 0 Ag 0.120326 0.796801 0.779453 -0 1 Ag 0.830295 0.164104 0.764484 0 2 Ag 0.784594 0.792427 0.415848 -0 3 Ag 0.69008 0.337344 0.059587 -0 4 Ag 0.349014 0.665785 0.024105 -0 5 Ag 0.982333 0.995052 0.448603 0 6 Ag 0.4312 0.999384 0.973646 -0 7 Ag 0.033256 0.412781 0.972291 -0 8 Ge 0.508859 0.514001 0.459938 -0 9 Te 0.013953 0.99519 0.048126 0 10 Te 0.75947 0.742765 0.786624 0 11 Te 0.42177 0.395332 0.840464 0 12 Te 0.889726 0.405498 0.36698 0 13 Te 0.401541 0.89179 0.371586 0 14 Te 0.355482 0.356646 0.379168 0 | 1.042444 | [-0.0, -1.0, -0.0] | [[0.07538448738384107, -0.23418400973878703, -0.04922736861739757, 0.06125601793026939, 0.12587508742216055, -0.007600233075132225], [0.04791958991043411, 0.023679163601549095, -0.02100839671370211, 0.11360569573966685, -0.10602529940148904, -0.06041384892554405], [0.5416880934739499, 0.006200871454616161, 0.8131457487475413, 0.06641014155671074, -0.3477860861276014, -0.045172733657320954]]
mp-686208 | Li5SiN3 | 144 | 2.190394 | 1271.311 | Full Formula (Li80 Si16 N48) Reduced Formula: Li5SiN3 abc : 8.170761 8.195318 20.644131 angles: 97.618606 97.283104 109.319947 pbc : True True True Sites (144) # SP a b c magmom --- ---- -------- -------- -------- -------- 0 Li 0.058088 0.593475 0.920405 0 1 Li 0.120505 0.091533 0.922324 -0 2 Li 0.334837 0.794476 0.922014 0 3 Li 0.442615 0.712778 0.829002 0 4 Li 0.407108 0.945386 0.586742 0 5 Li 0.296948 0.576419 0.64401 -0 6 Li 0.376425 0.352125 0.906335 -0 7 Li 0.501365 0.966913 0.760457 -0 8 Li 0.600239 0.632445 0.925035 -0 9 Li 0.422066 0.159182 0.823914 0 10 Li 0.731064 0.925845 0.846029 0 11 Li 0.698073 0.119807 0.587409 0 12 Li 0.766828 0.747167 0.753307 -0 13 Li 0.586656 0.281801 0.664463 0 14 Li 0.647711 0.438834 0.83912 -0 15 Li 0.850916 0.107177 0.687766 0 16 Li 0.772016 0.018202 0.480907 -0 17 Li 0.650079 0.903189 0.318098 -0 18 Li 0.744359 0.289538 0.253302 0 19 Li 0.703678 0.684117 0.579229 0 20 Li 0.826942 0.324144 0.422624 -0 21 Li 0.867458 0.843161 0.928118 0 22 Li 0.080993 0.592652 0.431874 0 23 Li 0.730821 0.240975 0.765443 0 24 Li 0.816743 0.822278 0.401326 0 25 Li 0.800287 0.348668 0.914494 -0 26 Li 0.800627 0.568406 0.66362 -0 27 Li 0.994449 0.000397 0.75678 -0 28 Li 0.908776 0.945145 0.58492 -0 29 Li 0.893513 0.655892 0.840313 0 30 Li 0.750154 0.504921 0.495464 0 31 Li 0.032253 0.251658 0.487182 0 32 Li 0.027885 0.475553 0.259763 0 33 Li 0.049596 0.832834 0.668805 0 34 Li 0.949543 0.498311 0.746285 -0 35 Li 0.934714 0.180374 0.84364 -0 36 Li 0.963318 0.774002 0.49337 -0 37 Li 0.913262 0.629325 0.341058 0 38 Li 0.066235 0.047301 0.40481 0 39 Li 0.187545 0.445766 0.357088 -0 40 Li 0.106127 0.384074 0.158449 0 41 Li 0.970039 0.236651 0.980889 -0 42 Li 0.033806 0.015722 0.243846 -0 43 Li 0.149625 0.641316 0.086283 -0 44 Li 0.137891 0.711342 0.579052 0 45 Li 0.329353 0.334881 0.429252 0 46 Li 0.22493 0.714599 0.734126 0 47 Li 0.141169 0.887822 0.330432 0 48 Li 0.090802 0.356066 0.680078 -0 49 Li 0.33374 0.045729 0.680916 -0 50 Li 0.086114 0.830861 0.157765 0 51 Li 0.226085 0.975598 0.495392 0 52 Li 0.237912 0.283984 0.252852 -0 53 Li 0.373075 0.597273 0.154226 -0 54 Li 0.375305 0.163469 0.33468 -0 55 Li 0.305989 0.830571 0.411018 0 56 Li 0.228658 0.221632 0.747981 0 57 Li 0.314205 0.097904 0.17211 0 58 Li 0.235453 0.949218 0.001294 -0 59 Li 0.439855 0.410082 0.081722 -0 60 Li 0.518761 0.781092 0.011023 -0 61 Li 0.260568 0.520369 0.514152 -0 62 Li 0.402779 0.907519 0.094826 -0 63 Li 0.497032 0.042545 0.250617 -0 64 Li 0.662689 0.675433 0.089323 -0 65 Li 0.568747 0.060439 0.398222 -0 66 Li 0.473661 0.445739 0.591606 -0 67 Li 0.655425 0.392637 0.343801 0 68 Li 0.429458 0.680724 0.343489 0 69 Li 0.563446 0.302407 0.162699 0 70 Li 0.454652 0.230634 0.993492 -0 71 Li 0.70864 0.485682 0.996472 -0 72 Li 0.61616 0.149947 0.070728 -0 73 Li 0.578538 0.574118 0.417074 0 74 Li 0.602787 0.85705 0.180231 0 75 Li 0.881888 0.380854 0.064839 -0 76 Li 0.975194 0.712127 0.007274 -0 77 Li 0.803796 0.765442 0.260033 0 78 Li 0.761622 0.008676 0.006446 -0 79 Li 0.904481 0.901935 0.081834 0 80 Si 0.579711 0.067179 0.914136 -0 81 Si 0.518467 0.225169 0.503594 0 82 Si 0.481947 0.492159 0.737059 -0 83 Si 0.591038 0.831576 0.662925 0 84 Si 0.933059 0.413964 0.579821 0 85 Si 0.848026 0.563356 0.167485 -0 86 Si 0.925208 0.18084 0.330109 0 87 Si 0.269857 0.750222 0.244473 -0 88 Si 0.173441 0.898559 0.831913 -0 89 Si 0.197584 0.183997 0.591009 0 90 Si 0.172309 0.445449 0.8287 -0 91 Si 0.158096 0.167452 0.073547 -0 92 Si 0.263316 0.503814 0.994641 -0 93 Si 0.522729 0.509006 0.253058 -0 94 Si 0.511852 0.771115 0.500714 0 95 Si 0.841693 0.11413 0.163405 -0 96 N 0.34061 0.042689 0.903335 0 97 N 0.139869 0.378872 0.910286 0 98 N 0.388443 0.444682 0.812255 0 99 N 0.584551 0.043048 0.673617 -0 100 N 0.689528 0.365081 0.57453 -0 101 N 0.489524 0.709681 0.726189 0 102 N 0.591805 0.861523 0.91905 0 103 N 0.457105 0.708884 0.58203 -0 104 N 0.69131 0.48135 0.746028 0 105 N 0.723632 0.77222 0.498021 -0 106 N 0.699722 0.220554 0.986714 0 107 N 0.817118 0.585937 0.920797 0 108 N 0.806399 0.83696 0.667816 -0 109 N 0.658922 0.140847 0.843753 0 110 N 0.022716 0.70751 0.236699 -0 111 N 0.920342 0.392819 0.337372 -0 112 N 0.831192 0.080921 0.393688 -0 113 N 0.979807 0.210283 0.582875 -0 114 N 0.967856 0.913529 0.839854 0 115 N 0.799187 0.054385 0.244435 -0 116 N 0.235304 0.967071 0.75896 0 117 N 0.015304 0.286714 0.765943 0 118 N 0.066106 0.82141 0.414922 -0 119 N 0.064364 0.122709 0.153298 0 120 N 0.042678 0.564388 0.653091 -0 121 N 0.164892 0.965274 0.591157 -0 122 N 0.165151 0.664796 0.829814 0 123 N 0.140446 0.180065 0.332228 -0 124 N 0.995718 0.490647 0.509833 -0 125 N 0.015733 0.017207 0.007673 0 126 N 0.306553 0.249307 0.521753 -0 127 N 0.169782 0.391452 0.063274 0 128 N 0.301611 0.538965 0.24281 -0 129 N 0.245236 0.71022 0.005445 0 130 N 0.561254 0.30311 0.431069 -0 131 N 0.357101 0.616572 0.436423 -0 132 N 0.369538 0.156035 0.083251 0 133 N 0.48778 0.28649 0.251479 -0 134 N 0.38582 0.895449 0.317755 -0 135 N 0.508882 0.999324 0.500658 -0 136 N 0.335317 0.333782 0.665754 -0 137 N 0.331944 0.829349 0.174671 0 138 N 0.476038 0.50683 0.000234 0 139 N 0.629807 0.5742 0.180428 0 140 N 0.89446 0.635905 0.094815 0 141 N 0.686996 0.954299 0.100683 0 142 N 0.653632 0.645482 0.324372 -0 143 N 0.837434 0.336854 0.164882 0 | 1.181165 | [-1.0, 1.0, -1.0] | [[-0.11003625882577851, -0.5358715242784362, -0.4193335320894979, 0.06069894410853272, 0.1281323973874102, -0.030171563209992508], [-0.26634711043832543, -0.42095459385520073, -0.39929876306525025, 0.12569918410989567, 0.022201790412306768, -0.14920769855604463], [0.2006116974848105, 0.3430854074321747, 0.6037147383372399, -0.009406300662632469, -0.06164747163645986, 0.047626045009916296]]
mp-690 | P4S5 | 18 | 1.70398 | 553.9485 | Full Formula (P8 S10) Reduced Formula: P4S5 abc : 11.562101 6.920533 7.514821 angles: 67.108549 90.000000 90.000000 pbc : True True True Sites (18) # SP a b c magmom --- ---- -------- -------- -------- -------- 0 P 0.986371 0.680066 0.604826 0 1 P 0.486371 0.319934 0.395174 0 2 P 0.86496 0.464142 0.527628 0 3 P 0.36496 0.535858 0.472372 0 4 P 0.742685 0.741382 0.446379 0 5 P 0.242685 0.258618 0.553621 0 6 P 0.763655 0.485574 0.925402 0 7 P 0.263655 0.514426 0.074598 0 8 S 0.929191 0.630047 0.889344 -0 9 S 0.429191 0.369953 0.110656 -0 10 S 0.797601 0.266397 0.790812 -0 11 S 0.297601 0.733603 0.209188 -0 12 S 0.658006 0.705767 0.708289 -0 13 S 0.158006 0.294233 0.291711 -0 14 S 0.887546 0.940339 0.40269 0 15 S 0.387546 0.059661 0.59731 0 16 S 0.630985 0.827142 0.236753 0 17 S 0.130985 0.172858 0.763247 0 | 0.1975557 | [0.0, -1.0, -0.0] | [[0.0, 0.0, 0.0, 0.0, 0.0, -0.07171457534207062], [-0.025487723057669397, 0.15313, 0.1165677230576694, 0.0, -0.036630625946644985, 0.0], [0.0, 0.0, 0.0, 0.0546945753420706, 0.0, 0.0]]
mp-690560 | TiTlWO5F | 18 | 6.292806 | 282.3957 | Full Formula (Ti2 Tl2 W2 O10 F2) Reduced Formula: TiTlWO5F abc : 7.336440 7.336440 7.336440 angles: 119.717088 118.723405 91.358068 pbc : True True True Sites (18) # SP a b c magmom --- ---- -------- -------- -------- -------- 0 Ti 0.985429 0.4848 0.000629 0 1 Ti 0.515829 0.5152 0.500629 -0 2 Tl 0.761516 0.103904 0.157611 -0 3 Tl 0.053707 0.896096 0.657611 -0 4 W 0.486918 0 0.486918 0 5 W 0.486918 0.5 0.986918 0 6 O 0.196436 0.806252 0.258406 -0 7 O 0.196436 0.43803 0.890184 -0 8 O 0.573141 0.816372 0.256769 0 9 O 0.452153 0.56197 0.758406 -0 10 O 0.452153 0.193748 0.390184 -0 11 O 0.567845 0.812642 0.625973 0 12 O 0.567845 0.441872 0.255203 0 13 O 0.440397 0.183628 0.756769 0 14 O 0.813331 0.558128 0.125973 0 15 O 0.813331 0.187358 0.755203 0 16 F 0.189715 0.431406 0.258308 -0 17 F 0.826902 0.568594 0.758308 -0 | 5.859318 | [0.0, 0.0, -1.0] | [[-1.2861021648544502, -2.3338193088155537, -0.9939522129930631, 0.0, 0.0, 0.0], [0.0, 0.0, 0.0, 0.0, 0.0, -4.133678136548556], [0.0, 0.0, 0.0, 0.0, -5.859318339329641, 0.0]]
mp-690687 | Ag2H2IOF | 14 | 5.044166 | 249.9645 | Full Formula (Ag4 H4 I2 O2 F2) Reduced Formula: Ag2H2IOF abc : 7.907066 4.860775 6.505058 angles: 88.809600 90.000000 90.000000 pbc : True True True Sites (14) # SP a b c magmom --- ---- -------- -------- -------- -------- 0 Ag 0.495646 0.022475 0.705859 -0 1 Ag 0.995646 0.977525 0.294141 -0 2 Ag 0.957487 0.001729 0.722061 -0 3 Ag 0.457487 0.998271 0.277939 -0 4 H 0.262198 0.707768 0.98842 -0 5 H 0.762198 0.292232 0.01158 -0 6 H 0.449838 0.557041 0.991095 -0 7 H 0.949838 0.442959 0.008905 -0 8 I 0.221258 0.317269 0.504545 0 9 I 0.721258 0.682731 0.495455 0 10 O 0.387944 0.739521 0.989342 0 11 O 0.887944 0.260479 0.010658 0 12 F 0.062928 0.709415 0.002517 -0 13 F 0.562928 0.290585 0.997483 -0 | 0.1507542 | [0.0, -1.0, 7.0] | [[0.0, 0.0, 0.0, 0.003859999999999999, 0.0, -0.0034100000000000007], [0.03329999999999999, 0.10256, 0.07104999999999999, 0.0, 0.07778999999999998, 0.0], [0.0, 0.0, 0.0, -0.033339999999999995, 0.0, 0.012449999999999996]]
mp-691106 | MnSnO3 | 10 | 5.982512 | 123.0427 | Full Formula (Mn2 Sn2 O6) Reduced Formula: MnSnO3 abc : 5.457739 5.715701 5.459043 angles: 89.999140 59.991523 61.490019 pbc : True True True Sites (10) # SP a b c magmom --- ---- -------- -------- -------- -------- 0 Mn 0.271848 0.592192 0.864082 -4.619 1 Mn 0.2723 0.091523 0.363842 4.619 2 Sn 0.70456 0.443046 0.147726 0.007 3 Sn 0.704444 0.943128 0.647784 -0.007 4 O 0.197686 0.238402 0.771173 -0.005 5 O 0.532906 0.238089 0.031183 -0.005 6 O 0.792935 0.23842 0.435935 -0.005 7 O 0.197626 0.738496 0.531082 0.005 8 O 0.532922 0.738191 0.935946 0.005 9 O 0.792774 0.738515 0.271247 0.005 | 0.4914754 | [0.0, -0.0, -1.0] | [[0.0, 0.0, 0.0, 0.0, 0.03480499740948821, 0.029727498890379973], [0.029727498890379973, -0.029727503329606542, 0.0, 0.034805002606939736, 0.0, 0.0], [-0.07605999432095897, -0.0760600056790444, 0.4795600000000001, 0.0, 0.0, 0.0]]
mp-6930 | SiO2 | 9 | 2.477387 | 120.8196 | Full Formula (Si3 O6) Reduced Formula: SiO2 abc : 5.027782 5.027782 5.518918 angles: 90.000000 90.000000 120.000001 pbc : True True True Sites (9) # SP a b c magmom --- ---- -------- -------- -------- -------- 0 Si 0.52271 0.52271 0 -0 1 Si 0.47729 0 0.666667 -0 2 Si 0 0.47729 0.333333 -0 3 O 0.584963 0.83926 0.870667 0 4 O 0.16074 0.745704 0.537333 0 5 O 0.254296 0.415037 0.204 0 6 O 0.83926 0.584963 0.129333 0 7 O 0.745704 0.16074 0.462667 0 8 O 0.415037 0.254296 0.796 0 | 0.194675 | [-1.0, 0.0, -0.0] | [[0.13741251267084323, -0.13741249577618037, 0.0, 0.011574999999999995, 0.0, 0.0], [0.0, 0.0, 0.0, 0.0, -0.011574999999999995, -0.13741249577618037], [0.0, 0.0, 0.0, 0.0, 0.0, 0.0]]
mp-695960 | NaZn(HO)3 | 64 | 2.854252 | 648.8948 | Full Formula (Na8 Zn8 H24 O24) Reduced Formula: NaZn(HO)3 abc : 10.940962 10.940962 5.420799 angles: 90.000000 90.000000 90.000000 pbc : True True True Sites (64) # SP a b c magmom --- ---- -------- -------- -------- -------- 0 Na 0.125996 0.091456 0.465068 0 1 Na 0.625996 0.408544 0.465068 0 2 Na 0.908544 0.125996 0.965068 0 3 Na 0.591456 0.625996 0.965068 0 4 Na 0.874004 0.908544 0.465068 0 5 Na 0.374004 0.591456 0.465068 0 6 Na 0.091456 0.874004 0.965068 0 7 Na 0.408544 0.374004 0.965068 0 8 Zn 0.445776 0.196512 0.482753 -0 9 Zn 0.945776 0.303488 0.482753 -0 10 Zn 0.803488 0.445776 0.982753 -0 11 Zn 0.696512 0.945776 0.982753 -0 12 Zn 0.554224 0.803488 0.482753 -0 13 Zn 0.054224 0.696512 0.482753 -0 14 Zn 0.196512 0.554224 0.982753 -0 15 Zn 0.303488 0.054224 0.982753 -0 16 H 0.866599 0.511711 0.40286 0 17 H 0.366599 0.988289 0.40286 0 18 H 0.488289 0.866599 0.90286 0 19 H 0.011711 0.366599 0.90286 0 20 H 0.133401 0.488289 0.40286 0 21 H 0.633401 0.011711 0.40286 0 22 H 0.511711 0.133401 0.90286 0 23 H 0.988289 0.633401 0.90286 0 24 H 0.310522 0.365463 0.439386 0 25 H 0.810522 0.134537 0.439386 0 26 H 0.634537 0.310522 0.939386 0 27 H 0.865463 0.810522 0.939386 0 28 H 0.689478 0.634537 0.439386 0 29 H 0.189478 0.865463 0.439386 0 30 H 0.365463 0.689478 0.939386 0 31 H 0.134537 0.189478 0.939386 0 32 H 0.640609 0.176513 0.246529 -0 33 H 0.140609 0.323487 0.246529 -0 34 H 0.823487 0.640609 0.746529 -0 35 H 0.676513 0.140609 0.746529 -0 36 H 0.359391 0.823487 0.246529 -0 37 H 0.859391 0.676513 0.246529 -0 38 H 0.176513 0.359391 0.746529 0 39 H 0.323487 0.859391 0.746529 0 40 O 0.836727 0.430512 0.348802 -0 41 O 0.336727 0.069488 0.348802 -0 42 O 0.569488 0.836727 0.848802 -0 43 O 0.930512 0.336727 0.848802 -0 44 O 0.163273 0.569488 0.348802 -0 45 O 0.663273 0.930512 0.348802 -0 46 O 0.430512 0.163273 0.848802 -0 47 O 0.069488 0.663273 0.848802 -0 48 O 0.400174 0.369874 0.428245 0 49 O 0.900174 0.130126 0.428245 0 50 O 0.630126 0.400174 0.928245 0 51 O 0.869874 0.900174 0.928245 0 52 O 0.599826 0.630126 0.428245 0 53 O 0.099826 0.869874 0.428245 0 54 O 0.369874 0.599826 0.928245 0 55 O 0.130126 0.099826 0.928245 0 56 O 0.62352 0.18678 0.424356 0 57 O 0.12352 0.31322 0.424356 -0 58 O 0.81322 0.62352 0.924356 0 59 O 0.68678 0.12352 0.924356 0 60 O 0.37648 0.81322 0.424356 0 61 O 0.87648 0.68678 0.424356 0 62 O 0.18678 0.37648 0.924356 -0 63 O 0.31322 0.87648 0.924356 -0 | 1.07786 | [1.0, 0.0, 0.0] | [[1.0271700000000001, -0.23098, -0.23098, 0.0, 0.0, 0.0], [0.0, 0.0, 0.0, 0.0, 0.0, -0.057289999999999994], [0.0, 0.0, 0.0, 0.0, -0.057289999999999994, 0.0]]
mp-696736 | RbBe2F5 | 8 | 2.727632 | 120.834 | Full Formula (Rb1 Be2 F5) Reduced Formula: RbBe2F5 abc : 4.722056 4.738653 6.212216 angles: 91.045692 91.324036 119.540040 pbc : True True True Sites (8) # SP a b c magmom --- ---- -------- -------- -------- -------- 0 Rb 0.986158 0.999615 0.990774 -0 1 Be 0.299031 0.6911 0.397268 -0 2 Be 0.625547 0.352275 0.580837 0 3 F 0.343345 0.666854 0.159371 -0 4 F 0.94426 0.427417 0.459727 0 5 F 0.338983 0.035243 0.463522 0 6 F 0.550592 0.641109 0.542386 0 7 F 0.654084 0.313386 0.819115 0 | 0.1725846 | [-5.0, 1.0, -0.0] | [[-0.15418181752200877, -0.0177996700493745, -0.05191107341163014, 0.020527127133150858, 0.04300647586893495, 0.006248669475303109], [-0.016331147332757263, 0.04085437866159174, -0.0016524424526529566, 0.02730075943181936, 0.03860176117740541, -0.07901263191277848], [-0.009441768402233382, 0.02499451166485106, 0.013322717818526751, -0.028230360136964155, -0.0050667506984364554, 0.03660547370679459]]
mp-721582 | H2S | 48 | 1.134427 | 798.1846 | Full Formula (H32 S16) Reduced Formula: H2S abc : 13.655481 13.655481 4.280449 angles: 90.000000 90.000000 90.000000 pbc : True True True Sites (48) # SP a b c magmom --- ---- -------- -------- -------- -------- 0 H 0.810374 0.131496 0.647837 -0 1 H 0.189626 0.868504 0.647837 -0 2 H 0.868504 0.810374 0.147837 -0 3 H 0.131496 0.189626 0.147837 -0 4 H 0.893843 0.06038 0.347238 -0 5 H 0.106157 0.93962 0.347238 -0 6 H 0.93962 0.893843 0.847238 -0 7 H 0.06038 0.106157 0.847238 -0 8 H 0.310748 0.128741 0.646841 0 9 H 0.689252 0.871259 0.646841 0 10 H 0.871259 0.310748 0.146841 0 11 H 0.128741 0.689252 0.146841 0 12 H 0.394976 0.057182 0.34994 0 13 H 0.605024 0.942818 0.34994 0 14 H 0.942818 0.394976 0.84994 0 15 H 0.057182 0.605024 0.84994 0 16 H 0.812871 0.631643 0.64138 -0 17 H 0.187129 0.368357 0.64138 -0 18 H 0.368357 0.812871 0.14138 -0 19 H 0.631643 0.187129 0.14138 -0 20 H 0.895065 0.560392 0.343232 0 21 H 0.104935 0.439608 0.343232 0 22 H 0.439608 0.895065 0.843232 0 23 H 0.560392 0.104935 0.843232 0 24 H 0.312743 0.62898 0.358936 0 25 H 0.687257 0.37102 0.358936 -0 26 H 0.37102 0.312743 0.858936 -0 27 H 0.62898 0.687257 0.858936 -0 28 H 0.395832 0.557627 0.654103 -0 29 H 0.604168 0.442373 0.654103 -0 30 H 0.442373 0.395832 0.154103 -0 31 H 0.557627 0.604168 0.154103 -0 32 S 0.897925 0.146427 0.506289 0 33 S 0.102075 0.853573 0.506289 0 34 S 0.853573 0.897925 0.006289 0 35 S 0.146427 0.102075 0.006289 0 36 S 0.397811 0.144432 0.503018 0 37 S 0.602189 0.855568 0.503018 0 38 S 0.855568 0.397811 0.003018 0 39 S 0.144432 0.602189 0.003018 0 40 S 0.901813 0.645237 0.508691 0 41 S 0.098187 0.354763 0.508691 0 42 S 0.354763 0.901813 0.008691 0 43 S 0.645237 0.098187 0.008691 0 44 S 0.401519 0.643322 0.492495 -0 45 S 0.598481 0.356678 0.492495 -0 46 S 0.356678 0.401519 0.992495 -0 47 S 0.643322 0.598481 0.992495 -0 | 0.1293891 | [0.0, 0.0, 1.0] | [[-0.01605, -0.02147, -0.02147, 0.0, 0.0, 0.0], [0.0, 0.0, 0.0, 0.0, 0.00778, -0.129155], [0.0, 0.0, 0.0, 0.0, -0.129155, -0.007779999999999999]]
mp-721896 | H4CSN2 | 32 | 1.426174 | 354.5196 | Full Formula (H16 C4 S4 N8) Reduced Formula: H4CSN2 abc : 5.497043 7.518846 8.577484 angles: 90.000000 90.000000 90.000000 pbc : True True True Sites (32) # SP a b c magmom --- ---- -------- -------- -------- -------- 0 H 0.252073 0.636833 0.130548 0 1 H 0.252073 0.636833 0.869452 0 2 H 0.747927 0.136833 0.869452 0 3 H 0.747927 0.136833 0.130548 0 4 H 0.993563 0.576634 0.239375 0 5 H 0.993563 0.576634 0.760625 0 6 H 0.006437 0.076634 0.760625 0 7 H 0.006437 0.076634 0.239375 0 8 H 0.348947 0.282489 0.369603 0 9 H 0.348947 0.282489 0.630397 0 10 H 0.651053 0.782489 0.630397 0 11 H 0.651053 0.782489 0.369603 0 12 H 0.573079 0.397567 0.261052 0 13 H 0.573079 0.397567 0.738948 0 14 H 0.426921 0.897567 0.738948 0 15 H 0.426921 0.897567 0.261052 0 16 C 0.953011 0.5736 0 0 17 C 0.046989 0.0736 0 0 18 C 0.613947 0.402802 0.5 0 19 C 0.386053 0.902802 0.5 0 20 S 0.6541 0.506271 0 0 21 S 0.3459 0.006271 0 0 22 S 0.876841 0.526273 0.5 -0 23 S 0.123159 0.026273 0.5 -0 24 N 0.073893 0.600076 0.133229 -0 25 N 0.073893 0.600076 0.866771 -0 26 N 0.926107 0.100076 0.866771 -0 27 N 0.926107 0.100076 0.133229 -0 28 N 0.508176 0.352779 0.366092 -0 29 N 0.508176 0.352779 0.633908 -0 30 N 0.491824 0.852779 0.633908 -0 31 N 0.491824 0.852779 0.366092 -0 | 0.4518146 | [1.0, 0.0, 0.0] | [[-0.22605, 0.38589, -0.06423999999999999, 0.0, 0.0, 0.0], [0.0, 0.0, 0.0, 0.0, 0.0, 0.012569999999999998], [0.0, 0.0, 0.0, 0.0, -0.08219, 0.0]]
mp-752561 | SbO2F | 8 | 5.480208 | 104.6931 | Full Formula (Sb2 O4 F2) Reduced Formula: SbO2F abc : 5.105159 5.105159 5.557831 angles: 60.635507 60.635507 61.708334 pbc : True True True Sites (8) # SP a b c magmom --- ---- -------- -------- -------- -------- 0 Sb 0.311674 0.748384 0.149398 0 1 Sb 0.748384 0.311674 0.649398 0 2 O 0.904157 0.675559 0.410859 0 3 O 0.538053 0.383255 0.401846 0 4 O 0.675559 0.904157 0.910859 0 5 O 0.383255 0.538053 0.901846 0 6 F 0.155216 0.041272 0.401545 -0 7 F 0.041272 0.155216 0.901545 -0 | 0.8379654 | [-0.0, -0.0, 1.0] | [[0.03741767191949484, -0.15799342396443986, 0.05901862728599881, 0.0, -0.08311543568828762, 0.0], [0.0, 0.0, 0.0, 0.22074262354482058, 0.0, -0.23838245185111598], [-0.5676640238246032, -0.01935044402572632, 0.49620480541613954, 0.0, -0.3616679922244195, 0.0]]
mp-753011 | LiMnPO4 | 14 | 2.833219 | 183.8589 | Full Formula (Li2 Mn2 P2 O8) Reduced Formula: LiMnPO4 abc : 4.935148 7.548909 4.935148 angles: 90.000008 90.000000 89.999992 pbc : True True True Sites (14) # SP a b c magmom --- ---- -------- -------- -------- -------- 0 Li 0.5 0 0.5 0.001 1 Li 0 0.5 0 -0.001 2 Mn 0.5 0.5 0.5 -4.635 3 Mn 0 0 0 4.635 4 P 0.5 0.25 0 0 5 P 0 0.75 0.5 0 6 O 0.321721 0.132737 0.188822 0.014 7 O 0.821721 0.632737 0.688822 -0.014 8 O 0.311179 0.367263 0.821721 -0.014 9 O 0.811179 0.867263 0.321721 0.014 10 O 0.678279 0.132737 0.811179 0.014 11 O 0.178279 0.632737 0.311179 -0.014 12 O 0.688822 0.367263 0.178279 -0.014 13 O 0.188822 0.867263 0.678279 0.014 | 0.5446569 | [0.0, -0.0, -1.0] | [[0.0, 0.0, 0.0, 0.23199999999999996, 0.1175, 0.0], [0.0, 0.0, 0.0, -0.11749999999999998, 0.23199999999999996, 0.0], [0.284475, -0.2844749999999999, 0.0, 0.0, 0.0, 0.36715000000000003]]
mp-753056 | HoBO3 | 10 | 6.269567 | 118.518 | Full Formula (Ho2 B2 O6) Reduced Formula: HoBO3 abc : 3.928096 3.928096 8.618539 angles: 90.000000 90.000000 116.972639 pbc : True True True Sites (10) # SP a b c magmom --- ---- -------- -------- -------- -------- 0 Ho 0.053749 0.053749 0 0 1 Ho 0.053749 0.053749 0.5 0 2 B 0.501321 0.758858 0.25 0 3 B 0.758858 0.501321 0.75 0 4 O 0.333209 0.674024 0.103049 -0 5 O 0.333209 0.674024 0.396951 -0 6 O 0.893097 0.96274 0.25 -0 7 O 0.674024 0.333209 0.603049 -0 8 O 0.674024 0.333209 0.896951 -0 9 O 0.96274 0.893097 0.75 -0 | 1.717011 | [0.0, 1.0, 0.0] | [[0.0, 0.0, 0.0, 0.0, 0.60609, 0.0], [0.0, 0.0, 0.0, 0.04132000000000002, 0.0, 0.0], [0.35332, -1.1103000000000003, 1.26116, 0.0, 0.0, 0.0]]
mp-753277 | LiAgF2 | 8 | 4.633436 | 109.5258 | Full Formula (Li2 Ag2 F4) Reduced Formula: LiAgF2 abc : 3.180549 5.108053 6.741536 angles: 90.000000 90.000000 90.000000 pbc : True True True Sites (8) # SP a b c magmom --- ---- --- -------- -------- -------- 0 Li 0 0.085308 0.41564 0 1 Li 0.5 0.585308 0.58436 0 2 Ag 0 0.601069 0.134231 -0 3 Ag 0.5 0.101069 0.865769 -0 4 F 0 0.719872 0.46782 -0 5 F 0 0.114903 0.13739 -0 6 F 0.5 0.219872 0.53218 -0 7 F 0.5 0.614903 0.86261 -0 | 0.6706941 | [1.0, 0.0, 0.0] | [[-0.3951, 0.46897, 0.27165, 0.0, 0.0, 0.0], [0.0, 0.0, 0.0, 0.0, 0.0, 0.16105], [0.0, 0.0, 0.0, 0.0, 0.18567, 0.0]]
mp-753370 | Li3MnSi2O7 | 13 | 2.709396 | 149.4989 | Full Formula (Li3 Mn1 Si2 O7) Reduced Formula: Li3MnSi2O7 abc : 4.665344 5.353437 6.759301 angles: 99.344303 90.851809 115.629876 pbc : True True True Sites (13) # SP a b c magmom --- ---- -------- -------- -------- -------- 0 Li 0.713883 0.422572 0.150919 0.001 1 Li 0.837437 0.704485 0.551692 0.001 2 Li 0.284351 0.569679 0.83216 0.001 3 Mn 0.000615 0.007086 0.011777 0.006 4 Si 0.584593 0.155144 0.712453 -0.006 5 Si 0.438362 0.84178 0.289328 -0.01 6 O 0.750106 0.087814 0.20815 0.006 7 O 0.882835 0.440639 0.689639 0 8 O 0.371773 0.231333 0.886716 0.01 9 O 0.688013 0.919573 0.784968 0.007 10 O 0.513826 0.587727 0.324224 0.001 11 O 0.340159 0.982128 0.502663 -0.003 12 O 0.134973 0.749934 0.117251 -0.012 | 1.160347 | [-0.0, 1.0, -5.0] | [[-0.09655854101486723, -0.02580486142049304, 0.009234701171654421, 0.014953527504726562, 0.011547610798015383, -0.09942933275260038], [-0.41542465985059596, -0.19734074268776786, -0.6964259488957655, -0.023686910531872014, -0.7528689451693831, -0.14138702107947893], [-0.1237137906935382, 0.07949851750782802, 0.008147230814855716, -0.12513321064067615, -0.2737303306148595, -0.2094542354914888]]
mp-753398 | WOF3 | 20 | 5.850685 | 291.5788 | Full Formula (W4 O4 F12) Reduced Formula: WOF3 abc : 5.495003 5.558473 9.546243 angles: 90.000000 90.000000 90.000000 pbc : True True True Sites (20) # SP a b c magmom --- ---- -------- -------- -------- -------- 0 W 0.14014 0.615414 0.113796 -1.025 1 W 0.35986 0.384586 0.613796 -1.026 2 W 0.64014 0.884586 0.886204 -1.025 3 W 0.85986 0.115414 0.386204 -1.026 4 O 0.129153 0.204539 0.490353 0.043 5 O 0.370847 0.795461 0.990353 0.043 6 O 0.629153 0.295461 0.509647 0.043 7 O 0.870847 0.704539 0.009647 0.043 8 F 0.067657 0.923285 0.24221 -0.022 9 F 0.100835 0.43093 0.743659 0.015 10 F 0.28306 0.680981 0.52394 -0.04 11 F 0.21694 0.319019 0.02394 -0.04 12 F 0.399165 0.56907 0.243659 0.015 13 F 0.432343 0.076715 0.74221 -0.022 14 F 0.567657 0.576715 0.75779 -0.021 15 F 0.600835 0.06907 0.256341 0.015 16 F 0.78306 0.819019 0.47606 -0.04 17 F 0.71694 0.180981 0.97606 -0.04 18 F 0.899165 0.93093 0.756341 0.015 19 F 0.932343 0.423285 0.25779 -0.021 | 0.15513 | [1.0, 0.0, 0.0] | [[0.0, 0.0, 0.0, 0.15513, 0.0, 0.0], [0.0, 0.0, 0.0, 0.0, 0.058170000000000006, 0.0], [0.0, 0.0, 0.0, 0.0, 0.0, 0.14565]]
mp-753473 | LiCoO2 | 8 | 4.408304 | 73.73445 | Full Formula (Li2 Co2 O4) Reduced Formula: LiCoO2 abc : 2.938550 2.938550 9.859925 angles: 90.000000 90.000000 120.000001 pbc : True True True Sites (8) # SP a b c magmom --- ---- -------- -------- -------- -------- 0 Li 0.666667 0.333333 0.258208 0 1 Li 0.333333 0.666667 0.758208 0 2 Co 0.666667 0.333333 0.000513 -0.001 3 Co 0.333333 0.666667 0.500513 -0.001 4 O 0 0 0.886767 0 5 O 0 0 0.386767 0 6 O 0.666667 0.333333 0.613443 0 7 O 0.333333 0.666667 0.113443 0 | 0.638095 | [-0.0, -1.0, 0.0] | [[0.0, 0.0, 0.0, 0.0, -0.6380949876321645, 0.0], [0.0, 0.0, 0.0, -0.6380950125602382, 0.0, 0.0], [-0.3635899928979242, -0.3635900071020761, -0.011889999999999998, 0.0, 0.0, 0.0]]
mp-753557 | Li2CuSbO5 | 18 | 4.595774 | 201.7495 | Full Formula (Li4 Cu2 Sb2 O10) Reduced Formula: Li2CuSbO5 abc : 5.142079 5.570808 7.852294 angles: 103.681351 100.977112 106.231973 pbc : True True True Sites (18) # SP a b c magmom --- ---- -------- -------- -------- -------- 0 Li 0.210846 0.899529 0.35266 -0 1 Li 0.411602 0.29767 0.809851 0 2 Li 0.593527 0.706897 0.217138 -0 3 Li 0.77076 0.095826 0.605546 -0 4 Cu 0.016486 0.511782 0.006177 -0 5 Cu 0.697536 0.907446 0.909818 -0.001 6 Sb 0.089847 0.685959 0.692017 0 7 Sb 0.890451 0.297407 0.299265 -0 8 O 0.008453 0.009939 0.81188 -0 9 O 0.335626 0.655081 0.920218 -0 10 O 0.135187 0.345127 0.54898 -0 11 O 0.212045 0.523696 0.229258 -0 12 O 0.462925 0.924232 0.702277 -0 13 O 0.579971 0.081258 0.357835 0.002 14 O 0.795349 0.474998 0.778793 -0 15 O 0.889156 0.668958 0.445123 -0 16 O 0.696086 0.351573 0.068589 -0 17 O 0.907286 0.952894 0.145713 0.001 | 0.7017662 | [-2.0, 5.0, -1.0] | [[0.244733227524421, 0.2669651507353352, 0.016136109135763514, -0.06214894158826289, 0.2294333799097812, 0.22859703601422193], [0.3350784341948101, 0.2969116616365248, -0.18262026986912633, -0.04707410006565883, -0.4200760102999977, 0.12748729874537984], [0.23541273132201856, -0.09556666360923484, -0.004002664006150347, -0.2669264041181398, -0.0408351724017658, 0.0199934946085676]]
mp-753649 | LiZrPCO7 | 22 | 2.508063 | 335.2049 | Full Formula (Li2 Zr2 P2 C2 O14) Reduced Formula: LiZrPCO7 abc : 6.630930 5.682707 8.899241 angles: 88.386316 90.000000 90.000000 pbc : True True True Sites (22) # SP a b c magmom --- ---- -------- -------- -------- -------- 0 Li 0.432383 0.745871 0.843559 0 1 Li 0.932383 0.254129 0.156441 0 2 Zr 0.254638 0.203927 0.658376 -0 3 Zr 0.754638 0.796073 0.341624 -0 4 P 0.758233 0.278641 0.551826 0 5 P 0.258233 0.721359 0.448174 0 6 C 0.256052 0.261646 0.94755 0 7 C 0.756052 0.738354 0.05245 0 8 O 0.706657 0.705985 0.921181 0 9 O 0.273607 0.05143 0.884598 -0 10 O 0.285347 0.436305 0.843658 -0 11 O 0.942348 0.213792 0.650327 0 12 O 0.568039 0.197793 0.636249 0 13 O 0.273548 0.849142 0.600792 -0 14 O 0.751296 0.54614 0.516843 -0 15 O 0.251296 0.45386 0.483157 -0 16 O 0.773548 0.150858 0.399208 -0 17 O 0.068039 0.802207 0.363751 0 18 O 0.442348 0.786208 0.349673 0 19 O 0.785347 0.563695 0.156342 -0 20 O 0.773607 0.94857 0.115402 -0 21 O 0.206657 0.294015 0.078819 0 | 0.4110002 | [-4.0, 0.0, 1.0] | [[0.0, 0.0, 0.0, -0.0015500000000000004, 0.0, 0.39813999999999994], [0.20172999999999996, 0.12381999999999997, 0.04861999999999998, 0.0, -0.02974999999999999, 0.0], [0.0, 0.0, 0.0, -0.08358999999999997, 0.0, 0.09955999999999997]]
mp-753694 | LiVF6 | 8 | 2.33198 | 122.386 | Full Formula (Li1 V1 F6) Reduced Formula: LiVF6 abc : 5.608865 5.608865 4.841995 angles: 73.687156 73.687156 58.038652 pbc : True True True Sites (8) # SP a b c magmom --- ---- -------- -------- -------- -------- 0 Li 0.630304 0.630304 0.375682 -0 1 V 0.003203 0.003203 0.989963 -0 2 F 0.171663 0.69596 0.820778 0 3 F 0.167041 0.167041 0.695103 -0 4 F 0.307369 0.840669 0.184091 0 5 F 0.69596 0.171663 0.820778 0 6 F 0.832663 0.832663 0.298353 -0 7 F 0.840669 0.307369 0.184091 -0 | 3.842911 | [-1.0, 0.0, 2.0] | [[-1.7854309203392609, -0.8350025322868265, 0.20475942255835924, 0.0, -0.5516268385262205, 0.0], [0.0, 0.0, 0.0, -0.4381210492833173, 0.0, -0.03242605395180145], [-2.6522598280208967, -1.6958035251981838, 0.09332228651991581, 0.0, -0.825907786169396, 0.0]]
mp-753752 | LiMn2(PO4)2 | 13 | 2.808399 | 181.3797 | Full Formula (Li1 Mn2 P2 O8) Reduced Formula: LiMn2(PO4)2 abc : 5.007679 5.007677 7.241625 angles: 91.103994 88.896397 92.349406 pbc : True True True Sites (13) # SP a b c magmom --- ---- -------- -------- -------- -------- 0 Li 0.494423 0.494422 1e-06 0.001 1 Mn 0.955588 0.955585 0.999998 3.981 2 Mn 0.536756 0.536782 0.500016 4.635 3 P 0.487468 0.01059 0.244544 0.017 4 P 0.010593 0.487464 0.755453 0.017 5 O 0.572198 0.713445 0.232477 0.007 6 O 0.647033 0.151251 0.077808 -0.03 7 O 0.135554 0.564286 0.569492 0.01 8 O 0.187464 0.043922 0.209027 -0.011 9 O 0.043921 0.187464 0.790973 -0.011 10 O 0.564288 0.135559 0.430503 0.01 11 O 0.151261 0.647024 0.922186 -0.03 12 O 0.713451 0.572206 0.767522 0.007 | 1.266655 | [0.0, -0.0, 1.0] | [[0.0, 0.0, 0.0, -0.04141, 0.0, 0.051929999999999976], [1.08834, 0.48772, -0.06073999999999996, 0.0, 0.42233999999999994, 0.0], [0.0, 0.0, 0.0, -0.11789000000000005, 0.0, -0.40345]]
mp-753798 | Rb2SnO3 | 12 | 4.617657 | 242.8378 | Full Formula (Rb4 Sn2 O6) Reduced Formula: Rb2SnO3 abc : 6.656885 6.656885 5.873003 angles: 90.000000 90.000000 111.081572 pbc : True True True Sites (12) # SP a b c magmom --- ---- -------- -------- -------- -------- 0 Rb 0.805824 0.482144 0.255216 -0 1 Rb 0.517856 0.194176 0.755216 -0 2 Rb 0.194176 0.517856 0.755216 -0 3 Rb 0.482144 0.805824 0.255216 -0 4 Sn 0.912783 0.912783 0.737887 0 5 Sn 0.087217 0.087217 0.237887 0 6 O 0.887619 0.134536 0.493524 -0 7 O 0.865464 0.112381 0.993524 -0 8 O 0.654098 0.654098 0.70463 -0 9 O 0.345902 0.345902 0.20463 -0 10 O 0.112381 0.865464 0.993524 -0 11 O 0.134536 0.887619 0.493524 -0 | 1.586072 | [0.0, 0.0, 1.0] | [[0.0, 0.0, 0.0, 0.0, -0.07084, 0.0], [0.0, 0.0, 0.0, 0.30097, 0.0, 0.0], [-0.7685799999999999, 1.27884, 0.53803, 0.0, 0.0, 0.0]]
mp-754014 | Mn4OF8 | 26 | 3.323011 | 387.5132 | Full Formula (Mn8 O2 F16) Reduced Formula: Mn4OF8 abc : 5.485934 5.485934 15.015278 angles: 87.362862 87.362862 59.175200 pbc : True True True Sites (26) # SP a b c magmom --- ---- -------- -------- -------- -------- 0 Mn 0.297995 0.358066 0.533415 0.966 1 Mn 0.667961 0.684155 0.178326 -1.428 2 Mn 0.358066 0.297995 0.033415 0.771 3 Mn 0.66657 0.657508 0.986148 -0.037 4 Mn 0.657508 0.66657 0.486148 0.037 5 Mn 0.323853 0.345552 0.319591 0.673 6 Mn 0.345552 0.323853 0.819591 -0.892 7 Mn 0.684155 0.667961 0.678326 -0.072 8 O 0.442185 0.908894 0.07888 -0.017 9 O 0.908894 0.442185 0.57888 -0.008 10 F 0.361675 0.685323 0.573315 0.015 11 F 0.016958 0.385212 0.923424 0.022 12 F 0.418963 0.961097 0.754168 -0.001 13 F 0.685323 0.361675 0.073315 -0.017 14 F 0.385212 0.016958 0.423424 -0.001 15 F 2.6e-05 0.601956 0.419901 -0.009 16 F 0.024634 0.606498 0.741493 0.02 17 F 0.961097 0.418963 0.254168 -0.02 18 F 0.378291 0.633784 0.241761 -0.003 19 F 0.387007 0.562077 0.927427 -0.013 20 F 0.616495 0.988547 0.587505 -0.004 21 F 0.601956 2.6e-05 0.919901 -0.009 22 F 0.606498 0.024634 0.241493 0.012 23 F 0.562077 0.387007 0.427427 0.002 24 F 0.988547 0.616495 0.087505 -0.015 25 F 0.633784 0.378291 0.741761 -0.011 | 0.3378446 | [-1.0, 2.0, 0.0] | [[-0.17847000000000002, -0.04102, 0.13724, 0.0, -0.00952, 0.0], [0.0, 0.0, 0.0, -0.14903, 0.0, 0.09466000000000001], [0.01464, 0.06986, 0.21838, 0.0, -0.22331, 0.0]]
mp-754233 | Li5CrO5 | 44 | 2.664162 | 415.6034 | Full Formula (Li20 Cr4 O20) Reduced Formula: Li5CrO5 abc : 4.105516 5.138018 21.596704 angles: 95.161767 89.999071 66.449216 pbc : True True True Sites (44) # SP a b c magmom --- ---- -------- -------- -------- -------- 0 Li 0.883802 0.268512 0.128549 0.008 1 Li 0.38367 0.268001 0.628559 -0 2 Li 0.133622 0.76873 0.878562 0 3 Li 0.633785 0.768083 0.378568 0.008 4 Li 0.464622 0.067915 0.218924 0.001 5 Li 0.964756 0.067859 0.718877 -0.001 6 Li 0.714661 0.568182 0.968908 0.001 7 Li 0.214544 0.567309 0.468931 0.001 8 Li 0.264319 0.469049 0.03815 0.001 9 Li 0.764154 0.468277 0.538184 0.001 10 Li 0.514342 0.968934 0.788155 -0.001 11 Li 0.014209 0.968845 0.288172 0.001 12 Li 0.611513 0.769594 0.08807 -0.004 13 Li 0.111448 0.768896 0.588091 -0.001 14 Li 0.861548 0.269542 0.838044 0.001 15 Li 0.36145 0.269226 0.33811 -0.004 16 Li 0.11246 0.767428 0.169024 -0.004 17 Li 0.612501 0.767169 0.669058 0.001 18 Li 0.362484 0.267627 0.919012 -0.001 19 Li 0.862398 0.266852 0.419042 -0.004 20 Cr 0.419926 0.017708 0.503571 1.214 21 Cr 0.1711 0.518474 0.753593 -1.211 22 Cr 0.920155 0.018603 0.003542 1.227 23 Cr 0.670204 0.518375 0.253574 1.199 24 O 0.510504 0.018639 0.003594 -0.099 25 O 0.010231 0.017762 0.50356 -0.095 26 O 0.761769 0.518436 0.75358 0.095 27 O 0.260874 0.518392 0.253562 -0.093 28 O 0.933394 0.155742 0.211939 -0.021 29 O 0.433944 0.155604 0.711941 0.022 30 O 0.183369 0.656063 0.961967 -0.024 31 O 0.683158 0.655233 0.461974 -0.023 32 O 0.820875 0.381236 0.045138 -0.025 33 O 0.320558 0.380433 0.545142 -0.022 34 O 0.071177 0.881263 0.795145 0.022 35 O 0.570864 0.880955 0.295152 -0.02 36 O 0.075234 0.866205 0.080621 -0.032 37 O 0.575064 0.865472 0.580623 -0.025 38 O 0.325707 0.366016 0.830667 0.025 39 O 0.82519 0.365836 0.330643 -0.026 40 O 0.672714 0.670823 0.17647 -0.028 41 O 0.17318 0.670761 0.67645 0.024 42 O 0.922836 0.170983 0.926502 -0.027 43 O 0.422642 0.170186 0.426508 -0.029 | 1.426482 | [0.0, -1.0, 10.0] | [[0.0, 0.0, 0.0, -0.0047231970427743936, 0.0, -0.05294323517338322], [0.4856939744804142, 1.30352, 0.3152960255195857, 0.0, 0.019363211832898672, 0.0], [0.0, 0.0, 0.0, -0.12343676482661674, 0.0, -0.013193197042774392]]
mp-754369 | Na4MgO3 | 16 | 2.189289 | 249.1804 | Full Formula (Na8 Mg2 O6) Reduced Formula: Na4MgO3 abc : 6.332777 6.332777 8.114190 angles: 70.299705 70.299705 55.940728 pbc : True True True Sites (16) # SP a b c magmom --- ---- -------- -------- -------- -------- 0 Na 0.485916 0.921735 0.839005 -0 1 Na 0.921735 0.485916 0.339005 -0 2 Na 0.268126 0.971833 0.538025 0 3 Na 0.031155 0.732609 0.931827 -0 4 Na 0.971833 0.268126 0.038025 0 5 Na 0.732609 0.031155 0.431827 -0 6 Na 0.120954 0.448265 0.637569 0 7 Na 0.448265 0.120954 0.137569 0 8 Mg 0.663293 0.380558 0.752744 -0 9 Mg 0.380558 0.663293 0.252744 -0 10 O 0.678922 0.685872 0.602103 0 11 O 0.685872 0.678922 0.102103 0 12 O 0.358564 0.346645 0.847741 0 13 O 0.346645 0.358564 0.347741 0 14 O 0.006301 0.114131 0.803356 -0 15 O 0.114131 0.006301 0.303356 -0 | 0.65517 | [-4.0, 1.0, 0.0] | [[-0.45487923437698335, 0.4326310183506666, -0.1154228300822958, 0.0, -0.04557418774885282, 0.0], [0.0, 0.0, 0.0, -0.1587109230572909, 0.0, 0.09378251703970567], [-0.022472207716767174, -0.14145799115237417, 0.26828774561761676, 0.0, -0.00812744985277658, 0.0]]
mp-754496 | Li5SbS | 28 | 2.517964 | 497.3248 | Full Formula (Li20 Sb4 S4) Reduced Formula: Li5SbS abc : 4.509056 5.821702 18.945431 angles: 90.000000 90.000000 90.000000 pbc : True True True Sites (28) # SP a b c magmom --- ---- -------- -------- -------- -------- 0 Li 0.253998 0.749612 0.701105 0 1 Li 0.756351 0.817149 0.618052 0 2 Li 0.250804 0.268133 0.69481 0 3 Li 0.757779 0.944006 0.478957 0 4 Li 0.756782 0.306074 0.582963 0 5 Li 0.256782 0.193926 0.417037 0 6 Li 0.257779 0.555994 0.521043 0 7 Li 0.750804 0.231867 0.30519 0 8 Li 0.256351 0.682851 0.381948 0 9 Li 0.753998 0.750388 0.298895 0 10 Li 0.246002 0.250388 0.201105 0 11 Li 0.743649 0.182851 0.118052 0 12 Li 0.249196 0.731867 0.19481 0 13 Li 0.742221 0.055994 0.978957 0 14 Li 0.743218 0.693926 0.082963 0 15 Li 0.243218 0.806074 0.917037 0 16 Li 0.242221 0.444006 0.021043 0 17 Li 0.749196 0.768133 0.80519 0 18 Li 0.243649 0.317149 0.881948 0 19 Li 0.746002 0.249612 0.798895 0 20 Sb 0.256781 0.019621 0.567437 -0 21 Sb 0.756781 0.480379 0.432563 -0 22 Sb 0.243219 0.980379 0.067437 -0 23 Sb 0.743219 0.519621 0.932563 -0 24 S 0.753212 0.51502 0.700192 -0 25 S 0.253212 0.98498 0.299808 -0 26 S 0.746788 0.48498 0.200192 -0 27 S 0.246788 0.01502 0.799808 -0 | 0.00909 | [0.0, 0.0, 1.0] | [[0.0, 0.0, 0.0, 0.0, 0.0, 0.0], [0.0, 0.0, 0.0, 0.0, -0.00245, 0.0], [0.0, 0.0, 0.0, 0.0, 0.0, 0.009089999999999999]]
mp-754513 | ZrMnO3 | 10 | 5.096573 | 126.5206 | Full Formula (Zr2 Mn2 O6) Reduced Formula: ZrMnO3 abc : 5.472076 5.812280 5.472014 angles: 118.075767 119.998452 61.920163 pbc : True True True Sites (10) # SP a b c magmom --- ---- -------- -------- -------- -------- 0 Zr 0.796186 0.611392 0.203742 0.026 1 Zr 0.29609 0.11171 0.703857 -0.026 2 Mn 0.512189 0.46354 0.487835 -4.604 3 Mn 0.012365 0.962613 0.987435 4.604 4 O 0.186206 0.308748 0.415155 0.003 5 O 0.920368 0.308747 0.813916 0.003 6 O 0.420311 0.80856 0.914979 -0.003 7 O 0.584984 0.308554 0.079655 0.003 8 O 0.084747 0.808795 0.313934 -0.003 9 O 0.685953 0.808545 0.579493 -0.003 | 1.142129 | [0.0, 1.0, 0.0] | [[0.0, 0.0, 0.0, 0.0, 0.8509850796932308, -0.5386475256193305], [-0.5386475256193306, 0.5386474231296339, 0.0, 0.850984917774307, 0.0, 0.0], [-0.29989002853039987, -0.2998899714696219, 0.4641200000000001, 0.0, 0.0, 0.0]]
mp-754564 | Li2CoOF3 | 28 | 3.24525 | 298.4336 | Full Formula (Li8 Co4 O4 F12) Reduced Formula: Li2CoOF3 abc : 5.894588 5.894583 8.588971 angles: 89.999755 89.999458 90.001633 pbc : True True True Sites (28) # SP a b c magmom --- ---- -------- -------- -------- -------- 0 Li 0.241696 0.257114 0.375063 -0.004 1 Li 0.257111 0.758309 0.125056 0.004 2 Li 0.742889 0.24169 0.625056 0.004 3 Li 0.7583 0.742894 0.875064 -0.004 4 Li 0.25891 0.499552 0.75052 -0.002 5 Li 0.500446 0.258909 0.000524 0.002 6 Li 0.499556 0.74109 0.500527 0.002 7 Li 0.741089 0.500451 0.250521 -0.002 8 Co 0.240373 0.983231 0.761296 -3.053 9 Co 0.759622 0.016771 0.261295 -3.052 10 Co 0.016768 0.24038 0.011296 3.053 11 Co 0.983234 0.759616 0.511297 3.053 12 O 0.028006 0.772727 0.73219 -0.203 13 O 0.227264 0.028012 0.982188 0.203 14 O 0.772738 0.971982 0.482187 0.203 15 O 0.97199 0.227273 0.232187 -0.204 16 F 0.010508 0.258131 0.760241 -0.018 17 F 0.258135 0.989484 0.510241 0.018 18 F 0.741855 0.010519 0.010241 0.018 19 F 0.98949 0.741868 0.260237 -0.018 20 F 0.248171 0.491587 0.995589 0.066 21 F 0.491583 0.751842 0.745592 -0.066 22 F 0.508419 0.248167 0.245594 -0.066 23 F 0.751839 0.508408 0.49559 0.066 24 F 0.233052 0.530116 0.500106 0.057 25 F 0.469873 0.233051 0.750101 -0.057 26 F 0.530129 0.766948 0.250107 -0.057 27 F 0.766957 0.469882 9.9e-05 0.057 | 0.5228492 | [0.0, 0.0, 1.0] | [[0.0, 0.0, 0.0, 0.022175, 0.03385, 0.0], [0.0, 0.0, 0.0, 0.03385, -0.022174999999999997, 0.0], [-0.056989999999999985, -0.056989999999999985, -0.5166, 0.0, 0.0, 0.0]]
mp-7548 | BaSe3 | 8 | 5.250095 | 236.7139 | Full Formula (Ba2 Se6) Reduced Formula: BaSe3 abc : 7.420792 7.420792 4.298563 angles: 90.000000 90.000000 90.000000 pbc : True True True Sites (8) # SP a b c magmom --- ---- -------- -------- -------- -------- 0 Ba 0.5 0.5 0 -0 1 Ba 0 0 0 -0 2 Se 0.808151 0.691849 0.486987 -0 3 Se 0.308151 0.808151 0.513013 -0 4 Se 0 0.5 0.178669 0 5 Se 0.5 0 0.821331 0 6 Se 0.191849 0.308151 0.486987 -0 7 Se 0.691849 0.191849 0.513013 -0 | 0.25345 | [1.0, 0.0, 0.0] | [[0.0, 0.0, 0.0, 0.25344999999999995, 0.0, 0.0], [0.0, 0.0, 0.0, 0.0, 0.1979249999999999, 0.0], [0.0, 0.0, 0.0, 0.0, 0.0, 0.19792499999999993]]
mp-755018 | RbTaO3 | 5 | 7.622332 | 68.49565 | Full Formula (Rb1 Ta1 O3) Reduced Formula: RbTaO3 abc : 4.091553 4.091553 4.091552 angles: 89.912975 89.912975 89.912982 pbc : True True True Sites (5) # SP a b c magmom --- ---- -------- -------- -------- -------- 0 Rb 0.977189 0.977189 0.977189 -0 1 Ta 0.488415 0.488415 0.488415 0 2 O 0.468218 0.961981 0.468218 -0 3 O 0.468218 0.468218 0.961981 -0 4 O 0.961981 0.468218 0.468218 -0 | 11.37145 | [0.0, 1.0, 0.0] | [[0.0, 0.0, 0.0, 0.0, -8.409550317327048, -5.412452602763299], [-5.4124526027633, 5.41245219168769, 0.0, -8.409549678621882, 0.0, 0.0], [-4.30310016341021, -4.303099836589845, -5.147660000000005, 0.0, 0.0, 0.0]]
mp-755205 | Zr2N2O | 20 | 6.122362 | 245.6875 | Full Formula (Zr8 N8 O4) Reduced Formula: Zr2N2O abc : 6.740498 6.740498 12.159067 angles: 63.332069 63.332069 30.151737 pbc : True True True Sites (20) # SP a b c magmom --- ---- -------- -------- -------- -------- 0 Zr 0.36859 0.36859 0.650498 -0 1 Zr 0.881019 0.881019 0.392842 -0 2 Zr 0.631257 0.631257 0.850205 0 3 Zr 0.876601 0.876601 0.900316 -0 4 Zr 0.124949 0.124949 0.59657 -0 5 Zr 0.123299 0.123299 0.11209 0 6 Zr 0.377434 0.377434 0.137993 0 7 Zr 0.623326 0.623326 0.356089 -0 8 N 0.684652 0.684652 0.491162 0 9 N 0.18263 0.18263 0.244539 0 10 N 0.317867 0.317867 0.003544 0 11 N 0.822092 0.822092 0.761024 0 12 N 0.994672 0.994672 0.500143 0 13 N 0.174929 0.174929 0.740496 -0 14 N 0.497203 0.497203 0.253164 0 15 N 0.996764 0.996764 0.004346 0 16 O 0.82469 0.82469 0.254184 0 17 O 0.500101 0.500101 0.747759 0 18 O 0.674613 0.674613 0.999016 -0 19 O 0.322547 0.322547 0.504022 0 | 0.4726026 | [1.0, -0.0, -3.0] | [[0.2921089079747378, 0.14999484753093958, 0.17020107643201313, 0.0, 0.00746970924609594, 0.0], [0.0, 0.0, 0.0, -0.2236788211365509, 0.0, 0.3097334601386822], [-0.03735297635374843, -0.0931951970668267, -0.038521145834448045, 0.0, 0.45019025596511114, 0.0]]
mp-755234 | Ta2CrNO5 | 36 | 8.039473 | 419.6198 | Full Formula (Ta8 Cr4 N4 O20) Reduced Formula: Ta2CrNO5 abc : 4.772241 10.362502 9.537693 angles: 62.830950 90.000072 90.000310 pbc : True True True Sites (36) # SP a b c magmom --- ---- -------- -------- -------- -------- 0 Ta 0.990911 0.334608 0.841186 0.012 1 Ta 0.990909 0.33461 0.341183 -0.012 2 Ta 0.509088 0.834613 0.841185 -0.012 3 Ta 0.509095 0.834613 0.341183 0.012 4 Ta 0.991645 0.676945 0.158928 -0.007 5 Ta 0.991652 0.676946 0.658936 0.007 6 Ta 0.508345 0.17695 0.15893 0.007 7 Ta 0.508351 0.176948 0.658931 -0.007 8 Cr 0.000713 0.998553 0.000292 -2.937 9 Cr 0.499325 0.498624 0.500272 -2.937 10 Cr 0.000682 0.998682 0.500192 2.937 11 Cr 0.49935 0.49868 0.000182 2.937 12 N 0.697861 0.331226 0.985385 -0.022 13 N 0.697851 0.331223 0.485383 0.022 14 N 0.802147 0.831225 0.985381 0.022 15 N 0.802147 0.831225 0.485383 -0.022 16 O 0.197857 0.495891 0.848471 -0.013 17 O 0.197873 0.495891 0.348473 0.013 18 O 0.302127 0.99589 0.848473 0.013 19 O 0.302135 0.995889 0.348475 -0.013 20 O 0.195295 0.828821 0.683314 -0.015 21 O 0.195292 0.828826 0.183315 0.015 22 O 0.3047 0.328822 0.183313 -0.015 23 O 0.30471 0.328826 0.683311 0.015 24 O 0.19979 0.168263 0.012831 0.006 25 O 0.199799 0.168264 0.512831 -0.006 26 O 0.300197 0.668266 0.012829 -0.006 27 O 0.300204 0.668263 0.512832 0.006 28 O 0.689806 0.998583 0.653175 -0.01 29 O 0.689818 0.998584 0.15318 0.01 30 O 0.810168 0.498577 0.153176 -0.01 31 O 0.81016 0.49858 0.653177 0.01 32 O 0.69326 0.667024 0.816468 -0.011 33 O 0.693251 0.667021 0.316473 0.011 34 O 0.80674 0.167023 0.316471 -0.011 35 O 0.806747 0.167021 0.816474 0.011 | 1.743184 | [-1.0, 0.0, 0.0] | [[-1.6370799999999999, -0.42627, -0.37129, 0.0, 0.11908999999999999, 0.0], [0.0, 0.0, 0.0, -0.93909, 0.0, -0.36561000000000005], [0.20986, -0.04983000000000001, -0.27478, 0.0, -0.36222, 0.0]]
mp-755254 | LiFe2(ClO)2 | 7 | 3.170696 | 116.0215 | Full Formula (Li1 Fe2 Cl2 O2) Reduced Formula: LiFe2(ClO)2 abc : 3.439775 3.993616 8.445824 angles: 90.000000 90.000000 90.000000 pbc : True True True Sites (7) # SP a b c magmom --- ---- --- --- -------- -------- 0 Li 0 0.5 0.459127 0.005 1 Fe 0.5 0 0.065564 4.318 2 Fe 0 0.5 0.885685 3.789 3 Cl 0 0 0.305823 0.072 4 Cl 0.5 0.5 0.652576 0.031 5 O 0 0 0.942613 0.269 6 O 0.5 0.5 0.048609 0.271 | 0.42054 | [0.0, 0.0, 1.0] | [[0.0, 0.0, 0.0, 0.0, 0.0, -0.22145999999999996], [0.23459999999999995, 0.08205, -0.05976, 0.0, 0.0, 0.0], [0.0, 0.0, 0.0, -0.42054, 0.0, 0.0]]
mp-755285 | FeHO2 | 16 | 3.757202 | 157.0762 | Full Formula (Fe4 H4 O8) Reduced Formula: FeHO2 abc : 5.315811 6.161893 5.701208 angles: 105.651629 62.048077 89.996116 pbc : True True True Sites (16) # SP a b c magmom --- ---- -------- -------- -------- -------- 0 Fe 0.502086 0.748987 0.998605 -4.312 1 Fe 0.002123 0.500294 0.998528 -4.312 2 Fe 0.502059 0.248996 0.99867 4.312 3 Fe 0.002099 0.000319 0.998596 4.312 4 H 0.056608 0.636656 0.55221 -0.002 5 H 0.556659 0.38968 0.552196 -0.002 6 H 0.0566 0.136641 0.552226 0.002 7 H 0.556637 0.889693 0.552209 0.002 8 O 0.574116 0.542965 0.182642 -0.096 9 O 0.07409 0.298234 0.182637 0.097 10 O 0.57411 0.042962 0.182654 0.096 11 O 0.074097 0.798223 0.182627 -0.097 12 O 0.955652 0.688885 0.756411 -0.054 13 O 0.455652 0.43932 0.756402 -0.055 14 O 0.955646 0.188879 0.756421 0.054 15 O 0.455647 0.939328 0.756411 0.055 | 1.168199 | [-0.0, 0.0, -1.0] | [[0.0, 0.0, 0.0, 0.0, 0.7415399173638262, -0.1499649915342956], [-0.1499649915342956, 0.1499650254038859, 0.0, 0.741540084840545, 0.0, 0.0], [0.5036399431265095, 0.5036400568735421, 0.9259499999999999, 0.0, 0.0, 0.0]]
mp-755390 | NbFeO4 | 12 | 4.571652 | 154.5516 | Full Formula (Nb2 Fe2 O8) Reduced Formula: NbFeO4 abc : 5.539637 5.539374 5.747817 angles: 61.193376 89.999999 90.000009 pbc : True True True Sites (12) # SP a b c magmom --- ---- -------- -------- -------- -------- 0 Nb 5e-06 0 0 -0 1 Nb 0.500002 0.5 0 -0 2 Fe 0.750002 0.5 0.499999 -4.291 3 Fe 0.250001 0 0.5 4.291 4 O 0.250001 0.209959 0.08007 0.056 5 O 0.750001 0.709953 0.080081 -0.056 6 O 0.250001 0.790041 0.91993 0.056 7 O 0.750001 0.290047 0.919919 -0.056 8 O 0.500001 0.299383 0.401257 0 9 O 0.999992 0.799374 0.401257 0 10 O 0.999992 0.200625 0.598743 0 11 O 0.500001 0.700617 0.598742 0 | 2.72834 | [0.0, 1.0, 0.0] | [[0.0, 0.0, 0.0, 0.0, -2.7283400000000007, 0.0], [0.0, 0.0, 0.0, 2.7283400000000007, 0.0, 0.0], [-0.9821600000000003, 0.9821600000000003, 0.0, 0.0, 0.0, 0.0]]
mp-755488 | SrTaNO2 | 20 | 7.739598 | 269.9682 | Full Formula (Sr4 Ta4 N4 O8) Reduced Formula: SrTaNO2 abc : 8.067418 5.774524 5.795243 angles: 89.615939 90.000000 90.000000 pbc : True True True Sites (20) # SP a b c magmom --- ---- -------- -------- -------- -------- 0 Sr 0.753005 0.99567 0.995143 -0 1 Sr 0.751123 0.494554 0.494283 -0 2 Sr 0.251123 0.505446 0.505717 -0 3 Sr 0.253005 0.00433 0.004857 -0 4 Ta 0.501505 0.995833 0.516421 -0 5 Ta 0.001505 0.004167 0.483579 -0 6 Ta 0.002029 0.504635 0.016433 0 7 Ta 0.502029 0.495365 0.983567 0 8 N 0.999982 0.763607 0.233773 0 9 N 0.525437 0.736573 0.733711 0 10 N 0.025437 0.263427 0.266289 0 11 N 0.499982 0.236393 0.766227 0 12 O 0.498389 0.777267 0.228556 0 13 O 0.749098 0.474367 0.030736 0 14 O 0.249274 0.970543 0.526759 0 15 O 0.970157 0.723304 0.729491 -0 16 O 0.470157 0.276696 0.270509 -0 17 O 0.249098 0.525633 0.969264 0 18 O 0.749274 0.029457 0.473241 0 19 O 0.998389 0.222733 0.771444 0 | 16.18403 | [0.0, -1.0, -1.0] | [[0.0, 0.0, 0.0, -0.2929121655674042, 0.0, -0.3946677493899021], [4.655141511816243, 8.42676, 12.677818488183755, 0.0, -2.918048104695267, 0.0], [0.0, 0.0, 0.0, 0.42751774938990217, 0.0, 0.5531078344325956]]
mp-755493 | CrSbO4 | 6 | 5.18167 | 76.19152 | Full Formula (Cr1 Sb1 O4) Reduced Formula: CrSbO4 abc : 5.595237 5.595236 5.595228 angles: 138.473272 138.473380 60.179047 pbc : True True True Sites (6) # SP a b c magmom --- ---- -------- -------- -------- -------- 0 Cr 0.750017 0.249998 0.500005 2.939 1 Sb 0.999997 1e-06 0.999999 0.013 2 O 0.541763 0.041767 0.499999 -0.007 3 O 0.204692 0.204696 0.999999 -0.014 4 O 0.95823 0.458234 0.499999 -0.007 5 O 0.795301 0.795305 0.999999 -0.014 | 0.45871 | [0.0, 1.0, 0.0] | [[0.0, 0.0, 0.0, 0.0, -0.45870999999999973, 0.0], [0.0, 0.0, 0.0, 0.45870999999999973, 0.0, 0.0], [-0.20816999999999997, 0.20816999999999997, 0.0, 0.0, 0.0, 0.0]]
mp-755571 | Li2VGa3O8 | 14 | 3.519537 | 189.6602 | Full Formula (Li2 V1 Ga3 O8) Reduced Formula: Li2VGa3O8 abc : 5.190172 5.447547 6.708156 angles: 89.856250 89.648544 89.966385 pbc : True True True Sites (14) # SP a b c magmom --- ---- -------- -------- -------- -------- 0 Li 0.507418 0.429482 0.869114 0 1 Li 0.993989 0.082438 0.384614 -0 2 V 0.500609 0.926617 0.123724 0 3 Ga 0.00241 0.57309 0.625356 -0 4 Ga 0.517026 0.424385 0.389421 -0 5 Ga 0.988565 0.087545 0.854957 -0 6 O 0.83346 0.968645 0.101066 -0 7 O 0.929662 0.904457 0.634428 -0 8 O 0.42949 0.613664 0.153178 -0 9 O 0.355196 0.514847 0.61667 0 10 O 0.865376 0.415283 0.403492 0 11 O 0.879875 0.403682 0.849362 0 12 O 0.391198 0.097812 0.326589 -0 13 O 0.351527 0.058054 0.91781 -0 | 0.6200632 | [-8.0, 1.0, -1.0] | [[0.5865300073221317, -0.10052915128984469, -0.09166169248263241, 0.008167294125415437, 0.09023266509242424, -0.01139052503148328], [0.12424335415506493, 0.27102104020216927, -0.023190683969387244, -0.06527210395971075, 0.013842166165125817, -0.16739760995090983], [0.07863928021010148, -0.12285142220623632, 0.009692439952531863, -0.01585272961023736, -0.1694602625963741, 0.028945544583550135]]
mp-755685 | SmYO3 | 20 | 6.347127 | 300.6167 | Full Formula (Sm4 Y4 O12) Reduced Formula: SmYO3 abc : 5.879084 6.009628 8.508557 angles: 90.000000 90.000000 90.000000 pbc : True True True Sites (20) # SP a b c magmom --- ---- -------- -------- -------- -------- 0 Sm 0.995206 0.466066 0.480881 0 1 Sm 0.504794 0.966066 0.480881 0 2 Sm 0.495206 0.033934 0.980881 0 3 Sm 0.004794 0.533934 0.980881 0 4 Y 0.001186 0.978739 0.213098 -0 5 Y 0.498814 0.478739 0.213098 -0 6 Y 0.501186 0.521261 0.713098 -0 7 Y 0.998814 0.021261 0.713098 -0 8 O 0.151029 0.37687 0.751753 0 9 O 0.1328 0.085528 0.453693 0 10 O 0.206989 0.26213 0.112194 0 11 O 0.293011 0.76213 0.112194 0 12 O 0.3672 0.585528 0.453693 0 13 O 0.348971 0.87687 0.751753 0 14 O 0.651029 0.12313 0.251753 0 15 O 0.6328 0.414472 0.953693 0 16 O 0.706989 0.23787 0.612194 0 17 O 0.793011 0.73787 0.612194 0 18 O 0.8672 0.914472 0.953693 0 19 O 0.848971 0.62313 0.251753 0 | 0.9821465 | [0.0, 1.0, 0.0] | [[0.0, 0.0, 0.0, 0.0, 0.0, -0.34787], [0.09382, -0.52332, -0.8258000000000001, 0.0, 0.0, 0.0], [0.0, 0.0, 0.0, -0.0625, 0.0, 0.0]]
mp-755718 | Li2FeF4 | 7 | 2.425681 | 99.7554 | Full Formula (Li2 Fe1 F4) Reduced Formula: Li2FeF4 abc : 5.421647 5.421647 5.421647 angles: 126.431909 126.431909 79.179421 pbc : True True True Sites (7) # SP a b c magmom --- ---- -------- -------- -------- -------- 0 Li 0.5 0.5 0 -0 1 Li 0.25 0.75 0.5 0.001 2 Fe 0 0 0 0 3 F 0.187084 0.673273 0.075948 0.004 4 F 0.888864 0.812916 0.486188 -0.005 5 F 0.597325 0.111136 0.924052 0.004 6 F 0.326727 0.402675 0.513812 -0.005 | 0.4765602 | [0.0, -0.0, -1.0] | [[0.0, 0.0, 0.0, 0.210005, 0.011659999999999998, 0.0], [0.0, 0.0, 0.0, -0.011659999999999998, 0.210005, 0.0], [0.024489999999999998, -0.024489999999999998, 0.0, 0.0, 0.0, 0.47529999999999994]]
mp-755769 | ZrO2 | 12 | 4.431905 | 184.6757 | Full Formula (Zr4 O8) Reduced Formula: ZrO2 abc : 6.993586 6.993586 7.117839 angles: 74.167812 74.167812 33.601991 pbc : True True True Sites (12) # SP a b c magmom --- ---- -------- -------- -------- -------- 0 Zr 0.900149 0.900149 0.710064 -0 1 Zr 0.80539 0.80539 0.287055 0 2 Zr 0.19461 0.19461 0.712945 0 3 Zr 0.099851 0.099851 0.289936 -0 4 O 0.940132 0.940132 0.377877 0 5 O 0.358105 0.358105 0.706453 -0 6 O 0.867922 0.867922 0.004209 0 7 O 0.740926 0.740926 0.64647 -0 8 O 0.259074 0.259074 0.35353 -0 9 O 0.132078 0.132078 0.995791 0 10 O 0.641895 0.641895 0.293547 -0 11 O 0.059868 0.059868 0.622123 0 | 0 | [1.0, 0.0, 0.0] | [[0.0, 0.0, 0.0, 0.0, 0.0, 0.0], [0.0, 0.0, 0.0, 0.0, 0.0, 0.0], [0.0, 0.0, 0.0, 0.0, 0.0, 0.0]]
mp-756006 | LiSbS | 6 | 3.698228 | 144.3709 | Full Formula (Li2 Sb2 S2) Reduced Formula: LiSbS abc : 4.439023 4.534751 7.173571 angles: 88.840468 89.765363 89.750891 pbc : True True True Sites (6) # SP a b c magmom --- ---- -------- -------- -------- -------- 0 Li 0.102388 0.585944 0.015489 -0 1 Li 0.601457 0.083266 0.008659 0 2 Sb 0.07424 0.026965 0.502145 0 3 Sb 0.579811 0.591205 0.519995 -0 4 S 0.600765 0.585541 0.863177 -0 5 S 0.098936 0.078284 0.160127 0 | 0.1502794 | [-5.0, 3.0, -1.0] | [[0.06660290680266989, 0.0704656050836445, 0.06694558003753046, 0.047349190710478946, 0.03131614653210446, -0.03375907146649859], [0.03026361847235195, 0.004267339795589887, 0.006584259920880479, 0.060545293428704315, 0.0627736933961174, 0.0615637450345443], [0.005025386203493825, 0.005545987962514104, 0.020591861060369202, 0.023748944846807767, 0.01727405219344315, -0.006660203131430561]]
mp-756042 | VO2F | 16 | 3.103849 | 218.1462 | Full Formula (V4 O8 F4) Reduced Formula: VO2F abc : 5.063428 5.113443 8.425382 angles: 90.000000 90.000000 90.000000 pbc : True True True Sites (16) # SP a b c magmom --- ---- -------- -------- -------- -------- 0 V 0.130459 0.622205 0.130953 -0 1 V 0.369541 0.377795 0.630953 -0 2 V 0.630459 0.877795 0.869047 -0 3 V 0.869541 0.122205 0.369047 -0 4 O 0.079764 0.896909 0.255005 0 5 O 0.956763 0.660244 0.965232 0 6 O 0.543237 0.339756 0.465232 0 7 O 0.420236 0.103091 0.755005 0 8 O 0.579764 0.603091 0.744995 0 9 O 0.456763 0.839756 0.034768 0 10 O 0.043237 0.160243 0.534768 0 11 O 0.920236 0.396909 0.244995 0 12 F 0.120538 0.625409 0.615021 -0 13 F 0.379462 0.374591 0.115021 -0 14 F 0.620538 0.874591 0.384979 -0 15 F 0.879462 0.125409 0.884979 -0 | 5.83761 | [0.0, 0.0, 1.0] | [[0.0, 0.0, 0.0, -0.50788, 0.0, 0.0], [0.0, 0.0, 0.0, 0.0, 5.837610000000001, 0.0], [0.0, 0.0, 0.0, 0.0, 0.0, 0.5976899999999999]]
mp-756075 | CrTe(WO6)2 | 16 | 6.055693 | 202.7158 | Full Formula (Cr1 Te1 W2 O12) Reduced Formula: CrTe(WO6)2 abc : 5.131726 5.333304 7.414939 angles: 92.688069 90.037863 90.148265 pbc : True True True Sites (16) # SP a b c magmom --- ---- -------- -------- -------- -------- 0 Cr 0.001582 0.056273 0.968253 -0 1 Te 0.499767 0.497175 0.503844 0 2 W 0.987972 0.99784 0.469199 0 3 W 0.5103 0.554183 0.002836 -0 4 O 0.300562 0.197181 0.447614 0 5 O 0.101998 0.009927 0.757561 0 6 O 0.294638 0.811394 0.049273 0 7 O 0.198939 0.698756 0.451954 0 8 O 0.808341 0.714178 0.951585 0 9 O 0.393492 0.490861 0.753704 0 10 O 0.598907 0.491454 0.250964 -0 11 O 0.192448 0.292483 0.043915 0 12 O 0.803612 0.298206 0.555648 0 13 O 0.716672 0.199873 0.944161 0 14 O 0.893712 0.999471 0.239251 0 15 O 0.697057 0.800341 0.555441 0 | 2.308045 | [-0.0, -7.0, -1.0] | [[-0.014049939379368626, 0.002755748575851912, 0.007215818413566232, 0.06448641457389942, -0.06759833853037739, 1.7717349699663731], [1.225625875294121, 1.3913579456014726, -0.6599493551754143, -0.38878543020638784, 0.02589511292684358, -0.09432456189771102], [0.31696424644594784, 0.0835197684670329, -1.7750798203270608, 0.14597030053106724, 0.04988987472003296, 0.03735682486000352]]
mp-756117 | Li2TiTeO6 | 20 | 4.34869 | 217.9172 | Full Formula (Li4 Ti2 Te2 O12) Reduced Formula: Li2TiTeO6 abc : 4.991119 5.138877 8.496212 angles: 90.000000 90.000000 90.000000 pbc : True True True Sites (20) # SP a b c magmom --- ---- -------- -------- -------- -------- 0 Li 0 0 0.302418 0 1 Li 0.5 0 0.178345 -0 2 Li 0 0.5 0.678345 -0 3 Li 0.5 0.5 0.802418 0 4 Ti 0 0 0.891282 -0 5 Ti 0.5 0.5 0.391282 -0 6 Te 0.5 0 0.586391 -0 7 Te 0 0.5 0.086391 -0 8 O 0.257082 0.146567 0.743835 0 9 O 0.297445 0.174748 0.416633 0 10 O 0.198944 0.179302 0.075045 0 11 O 0.698944 0.320698 0.575045 0 12 O 0.797445 0.325252 0.916633 0 13 O 0.757082 0.353433 0.243835 0 14 O 0.242918 0.646567 0.243835 0 15 O 0.202555 0.674748 0.916633 0 16 O 0.301056 0.679302 0.575045 0 17 O 0.801056 0.820698 0.075045 0 18 O 0.702555 0.825252 0.416633 0 19 O 0.742918 0.853433 0.743835 0 | 0.68397 | [1.0, 0.0, 0.0] | [[0.0, 0.0, 0.0, 0.0, 0.0, 0.68397], [0.11398, -0.1873, -0.31202, 0.0, 0.0, 0.0], [0.0, 0.0, 0.0, -0.14949, 0.0, 0.0]]
mp-756502 | LiV(TeO4)3 | 17 | 4.895521 | 214.6007 | Full Formula (Li1 V1 Te3 O12) Reduced Formula: LiV(TeO4)3 abc : 8.454533 4.907114 5.173508 angles: 88.972255 90.000000 90.000000 pbc : True True True Sites (17) # SP a b c magmom --- ---- -------- -------- -------- -------- 0 Li 0.706325 0 0.5 -0 1 V 0.908528 0 0 0 2 Te 0.593985 0.5 0 0 3 Te 0.081096 0 0.5 -0 4 Te 0.395356 0.5 0.5 -0 5 O 0.745882 0.245185 0.876278 0 6 O 0.424285 0.288599 0.818834 -0 7 O 0.063722 0.200696 0.81683 0 8 O 0.566351 0.71597 0.67548 -0 9 O 0.913509 0.798138 0.686944 0 10 O 0.242067 0.749607 0.641859 0 11 O 0.242067 0.250393 0.358141 0 12 O 0.913509 0.201862 0.313056 0 13 O 0.566351 0.28403 0.32452 -0 14 O 0.063722 0.799304 0.18317 0 15 O 0.424285 0.711401 0.181166 -0 16 O 0.745882 0.754815 0.123722 0 | 3.983611 | [-7.0, 0.0, -1.0] | [[0.0, 0.0, 0.0, -0.06422, 0.0, 3.9374599999999997], [0.25037, -0.06821, -0.12844, 0.0, -0.1649, 0.0], [0.0, 0.0, 0.0, -0.27571, 0.0, -0.60423]]
mp-756520 | Li2AlCoO4 | 16 | 3.01934 | 180.1631 | Full Formula (Li4 Al2 Co2 O8) Reduced Formula: Li2AlCoO4 abc : 5.337805 5.337805 6.323468 angles: 89.998927 90.001096 89.527108 pbc : True True True Sites (16) # SP a b c magmom --- ---- -------- -------- -------- -------- 0 Li 0.31698 0.683021 0.500001 0 1 Li 0.683021 0.31698 0.999999 0 2 Li 0.184082 0.184082 0.75 -0.005 3 Li 0.815917 0.815917 0.25 0.005 4 Al 0.320745 0.679263 0.999998 0 5 Al 0.679263 0.320745 0.500002 0 6 Co 0.174525 0.174525 0.25 -3.036 7 Co 0.825481 0.825481 0.75 3.036 8 O 0.198388 0.82286 0.231975 -0.162 9 O 0.177144 0.801611 0.76803 0.162 10 O 0.801611 0.177144 0.73197 0.162 11 O 0.82286 0.198388 0.268025 -0.162 12 O 0.29232 0.346423 0.013902 -0.174 13 O 0.653566 0.707673 0.986101 0.174 14 O 0.346423 0.29232 0.486098 -0.174 15 O 0.707673 0.653566 0.513899 0.174 | 0.23887 | [0.0, 0.0, 1.0] | [[0.0, 0.0, 0.0, -0.06151, 0.0, 0.0], [0.0, 0.0, 0.0, 0.0, 0.09008999999999999, 0.0], [0.0, 0.0, 0.0, 0.0, 0.0, 0.23886999999999994]]
mp-756622 | LiY3WO8 | 13 | 4.960927 | 195.9785 | Full Formula (Li1 Y3 W1 O8) Reduced Formula: LiY3WO8 abc : 5.969194 5.944804 6.187325 angles: 63.200630 90.000000 90.000000 pbc : True True True Sites (13) # SP a b c magmom --- ---- -------- -------- -------- -------- 0 Li 0.25366 0.5 0 -0 1 Y 0.508936 0 0.5 0 2 Y 0.741162 0.5 0 0 3 Y 0.241806 0 0 -0 4 W 0.007867 0.5 0.5 -0.001 5 O 0.776987 0.303739 0.437599 0 6 O 0.471482 0.221225 0.10289 -0 7 O 0.776987 0.696261 0.562401 0 8 O 0.228814 0.762291 0.43382 0 9 O 0.020984 0.656406 0.133757 0 10 O 0.471482 0.778775 0.89711 -0 11 O 0.228814 0.237709 0.56618 0 12 O 0.020984 0.343594 0.866243 0 | 0.2833441 | [-0.0, -1.0, -3.0] | [[0.0, 0.0, 0.0, 0.08152000000000001, 0.0, -0.02563], [-0.16097999999999998, 0.2208, 0.07494, 0.0, 0.0, 0.0], [0.0, 0.0, 0.0, 0.19287, 0.0, -0.09390000000000001]]
mp-756638 | NbRhO4 | 12 | 6.135746 | 140.6264 | Full Formula (Nb2 Rh2 O8) Reduced Formula: NbRhO4 abc : 5.690746 5.690746 5.690746 angles: 106.482866 106.482866 115.629041 pbc : True True True Sites (12) # SP a b c magmom --- ---- -------- -------- -------- -------- 0 Nb 0.765453 0.265453 0.5 0 1 Nb 0.515453 0.515453 0 0 2 Rh 0.247528 0.747528 0.5 -0 3 Rh 0.997528 0.997528 0 -0 4 O 0.450004 0.255602 0.194401 0 5 O 0.943704 0.737907 0.205797 -0 6 O 0.505602 0.811201 0.305599 0 7 O 0.987907 0.282111 0.294203 -0 8 O 0.987907 0.693704 0.705797 -0 9 O 0.505602 0.200004 0.694401 0 10 O 0.061201 0.255602 0.805599 0 11 O 0.532111 0.737907 0.794203 -0 | 1.710265 | [0.0, 0.0, 1.0] | [[-0.7973199999999998, -0.4519799999999999, -0.4519799999999999, 0.0, 0.0, 0.0], [0.0, 0.0, 0.0, 0.0, 0.0, 1.710265], [0.0, 0.0, 0.0, 0.0, 1.710265, 0.0]]
mp-756668 | MnPO4 | 12 | 2.654228 | 187.5727 | Full Formula (Mn2 P2 O8) Reduced Formula: MnPO4 abc : 5.262219 9.117978 5.262152 angles: 67.245978 55.706456 67.245159 pbc : True True True Sites (12) # SP a b c magmom --- ---- -------- -------- -------- -------- 0 Mn 0.210172 0.257573 0.277826 3.905 1 Mn 0.77781 0.75757 0.710179 3.905 2 P 0.152266 0.626111 0.099479 0.021 3 P 0.599486 0.126109 0.652266 0.021 4 O 0.026188 0.766722 0.265244 -0.018 5 O 0.199178 0.458551 0.323446 -0.018 6 O 0.298792 0.152801 0.97267 -0.028 7 O 0.508657 0.121292 0.422445 -0.021 8 O 0.472668 0.652795 0.79879 -0.028 9 O 0.765248 0.266719 0.526188 -0.018 10 O 0.922448 0.621294 0.008652 -0.021 11 O 0.823447 0.958548 0.699177 -0.018 | 1.028364 | [-1.0, 1.0, 0.0] | [[-0.40587973267635935, -0.39018183277801294, 0.6634314622264389, 0.0, 0.03637644867645427, 0.0], [0.0, 0.0, 0.0, 0.2565192557023835, 0.0, 0.11748378038646533], [-0.6124632061858455, 0.02816055166346519, 0.2740919646392822, 0.0, -0.19493656273614807, 0.0]]
mp-756793 | Li2Nb4ZnO12 | 19 | 4.734392 | 225.4938 | Full Formula (Li2 Nb4 Zn1 O12) Reduced Formula: Li2Nb4ZnO12 abc : 5.244203 5.611938 7.694292 angles: 95.245156 90.139042 90.192176 pbc : True True True Sites (19) # SP a b c magmom --- ---- -------- -------- -------- -------- 0 Li 0.503322 0.944085 0.276582 -0 1 Li 0.997822 0.433102 0.785078 0 2 Nb 0.50757 0.501003 0.99503 -0 3 Nb 0.497085 0.509479 0.509927 0 4 Nb 0.995801 0.004404 0.500798 0 5 Nb 0.006922 0.990019 0.992128 0 6 Zn 0.997659 0.440462 0.2717 0 7 O 0.817597 0.35204 0.539601 -0 8 O 0.631455 0.542798 0.23393 -0 9 O 0.68522 0.841303 0.525157 -0 10 O 0.87853 0.054164 0.232016 -0 11 O 0.814027 0.716371 0.918723 0 12 O 0.313887 0.847305 0.050279 -0 13 O 0.705157 0.237891 0.925527 0 14 O 0.102896 0.049078 0.734782 -0 15 O 0.184448 0.353036 0.045239 -0 16 O 0.367068 0.530518 0.736312 0 17 O 0.304129 0.231269 0.415127 -0 18 O 0.189403 0.719854 0.412973 -0 | 6.619654 | [-3.0, 10.0, 1.0] | [[-0.8310265219915182, -0.312421302341357, 0.46288555547746646, 0.07666270836239007, -0.14848545448132006, -4.353005455303909], [-2.25160444854592, -2.72000422488448, 2.133976307954319, 0.8415859875416029, -0.04654703503756008, -0.49871937992452936], [-2.1659397428545653, -0.8446542297875704, 4.741206120124348, -0.21386166447228644, -0.022970465293435872, -0.3442160975999904]]
mp-756935 | Li3SbO3 | 28 | 3.826606 | 330.8076 | Full Formula (Li12 Sb4 O12) Reduced Formula: Li3SbO3 abc : 7.546272 7.546272 7.546272 angles: 109.471221 109.471221 109.471221 pbc : True True True Sites (28) # SP a b c magmom --- ---- -------- -------- -------- -------- 0 Li 0.53431 0.289225 0 0 1 Li 0.53431 0 0.289225 0 2 Li 0.754914 0.46569 0.46569 0 3 Li 0.289225 0 0.53431 0 4 Li 0.289225 0.53431 0 0 5 Li 0.710775 0.245086 0.710775 0 6 Li 0.710775 0.710775 0.245086 0 7 Li 0.46569 0.754914 0.46569 0 8 Li 0.46569 0.46569 0.754914 0 9 Li 0 0.53431 0.289225 0 10 Li 0 0.289225 0.53431 0 11 Li 0.245086 0.710775 0.710775 0 12 Sb 0.718452 0 0 0 13 Sb 0.281548 0.281548 0.281548 0 14 Sb 0 0.718452 0 0 15 Sb 0 0 0.718452 0 16 O 0.742723 0.237788 0.237788 0 17 O 0.762212 0.504936 0 0 18 O 0.762212 0 0.504936 0 19 O 0.495064 0.495064 0.257277 0 20 O 0.504936 0.762212 0 0 21 O 0.495064 0.257277 0.495064 0 22 O 0.504936 0 0.762212 0 23 O 0.257277 0.495064 0.495064 0 24 O 0.237788 0.237788 0.742723 0 25 O 0.237788 0.742723 0.237788 0 26 O 0 0.504936 0.762212 0 27 O 0 0.762212 0.504936 0 | 0.23635 | [1.0, 0.0, 0.0] | [[0.0, 0.0, 0.0, 0.23634999999999987, 0.0, 0.0], [0.0, 0.0, 0.0, 0.0, 0.23634999999999987, 0.0], [0.0, 0.0, 0.0, 0.0, 0.0, 0.23634999999999987]]
mp-756952 | Li4MnF8 | 13 | 2.595271 | 150.1619 | Full Formula (Li4 Mn1 F8) Reduced Formula: Li4MnF8 abc : 6.061801 5.129842 5.203230 angles: 68.136005 90.000000 90.000000 pbc : True True True Sites (13) # SP a b c magmom --- ---- -------- -------- -------- -------- 0 Li 0.809338 0 0.5 0.001 1 Li 0.009465 0.5 0.5 0.002 2 Li 0.209025 0.5 0 0.002 3 Li 0.766278 0.5 0 0.001 4 Mn 0.496395 0.5 0.5 2.98 5 F 0.509247 0.706832 0.72449 -0.005 6 F 0.981061 0.704704 0.739515 -0.001 7 F 0.278658 0.709908 0.271551 -0.002 8 F 0.7178 0.731045 0.282048 -0.008 9 F 0.278658 0.290092 0.728449 -0.002 10 F 0.7178 0.268955 0.717952 -0.008 11 F 0.981061 0.295296 0.260485 -0.001 12 F 0.509247 0.293168 0.27551 -0.005 | 0.4198202 | [-2.0, 0.0, 1.0] | [[0.0, 0.0, 0.0, 0.19690000000000002, 0.0, 0.32144], [-0.18076, -0.03324, -0.10137, 0.0, 0.10181000000000001, 0.0], [0.0, 0.0, 0.0, -0.23925, 0.0, -0.04972000000000001]]
mp-756967 | Li2CrO4 | 14 | 2.383615 | 180.9551 | Full Formula (Li4 Cr2 O8) Reduced Formula: Li2CrO4 abc : 5.068250 5.361528 6.659233 angles: 90.000000 90.000000 90.000000 pbc : True True True Sites (14) # SP a b c magmom --- ---- -------- -------- -------- -------- 0 Li 0.992526 0.322041 0.246404 -0 1 Li 0.492526 0.677959 0.253596 -0 2 Li 0.492526 0.677959 0.746404 -0 3 Li 0.992526 0.322041 0.753596 -0 4 Cr 0.001706 0.82188 0 0 5 Cr 0.501706 0.17812 0.5 0 6 O 0.91589 0.121106 0 -0 7 O 0.328594 0.796101 0 -0 8 O 0.88433 0.678331 0.203248 -0 9 O 0.38433 0.321669 0.296752 -0 10 O 0.828594 0.203899 0.5 -0 11 O 0.41589 0.878894 0.5 -0 12 O 0.38433 0.321669 0.703248 -0 13 O 0.88433 0.678331 0.796752 -0 | 0.7106053 | [0.0, 0.0, 1.0] | [[0.0, 0.0, 0.0, 0.0, -0.18628999999999998, 0.0], [0.0, 0.0, 0.0, -0.25501999999999997, 0.0, 0.0], [-0.21542999999999998, -0.26703, 0.62229, 0.0, 0.0, 0.0]]
mp-757002 | KZrPCO7 | 22 | 2.39529 | 395.573 | Full Formula (K2 Zr2 P2 C2 O14) Reduced Formula: KZrPCO7 abc : 6.714119 5.862521 10.050603 angles: 89.232870 90.000000 90.000000 pbc : True True True Sites (22) # SP a b c magmom --- ---- -------- -------- -------- -------- 0 K 0.548749 0.746604 0.782235 0 1 K 0.048749 0.253396 0.217765 0 2 Zr 0.223996 0.222196 0.652317 0 3 Zr 0.723996 0.777804 0.347683 0 4 P 0.730224 0.271364 0.550201 -0 5 P 0.230224 0.728636 0.449799 -0 6 C 0.269399 0.277749 0.905706 0 7 C 0.769399 0.722251 0.094294 0 8 O 0.792989 0.695083 0.974494 -0 9 O 0.258734 0.074352 0.845102 -0 10 O 0.251214 0.448284 0.81496 -0 11 O 0.915001 0.231526 0.639623 -0 12 O 0.543289 0.229192 0.635708 -0 13 O 0.238045 0.896037 0.567735 0 14 O 0.730512 0.519715 0.495305 0 15 O 0.230512 0.480285 0.504695 0 16 O 0.738045 0.103963 0.432265 0 17 O 0.043289 0.770808 0.364292 -0 18 O 0.415001 0.768474 0.360377 -0 19 O 0.751214 0.551716 0.18504 -0 20 O 0.758734 0.925648 0.154898 -0 21 O 0.292989 0.304917 0.025506 -0 | 0.6470956 | [0.0, -1.0, 6.0] | [[0.0, 0.0, 0.0, 0.0837, 0.0, 0.13077], [0.10318, -0.37499, -0.40373, 0.0, -0.32322, 0.0], [0.0, 0.0, 0.0, -0.39795, 0.0, 0.06646]]
mp-757203 | NaPH4SO8 | 30 | 2.201287 | 328.9799 | Full Formula (Na2 P2 H8 S2 O16) Reduced Formula: NaPH4SO8 abc : 6.845333 5.472811 8.820880 angles: 84.577915 90.000000 90.000000 pbc : True True True Sites (30) # SP a b c magmom --- ---- -------- -------- -------- -------- 0 Na 0.860416 0.986967 0.445727 -0 1 Na 0.360416 0.013033 0.554273 -0 2 P 0.119549 0.881534 0.878323 -0 3 P 0.619549 0.118466 0.121677 -0 4 H 0.503873 0.913023 0.931478 -0 5 H 0.419834 0.845965 0.249161 -0 6 H 0.914023 0.571779 0.861188 -0 7 H 0.389873 0.548309 0.77809 -0 8 H 0.889873 0.451691 0.22191 -0 9 H 0.414023 0.428221 0.138812 -0 10 H 0.919834 0.154035 0.750839 -0 11 H 0.003873 0.086977 0.068522 -0 12 S 0.13604 0.541378 0.361354 0 13 S 0.63604 0.458622 0.638646 0 14 O 0.628061 0.948179 0.989788 0 15 O 0.512072 0.986101 0.265689 -0 16 O 0.327316 0.824449 0.831859 -0 17 O 0.634034 0.715359 0.577673 -0 18 O 0.0036 0.645029 0.935615 -0 19 O 0.139292 0.720288 0.474473 0 20 O 0.934386 0.596786 0.277216 0 21 O 0.294509 0.595372 0.247249 0 22 O 0.794509 0.404628 0.752751 0 23 O 0.434386 0.403214 0.722784 0 24 O 0.639292 0.279712 0.525527 0 25 O 0.5036 0.354971 0.064385 -0 26 O 0.134034 0.284641 0.422327 -0 27 O 0.827316 0.175551 0.168141 -0 28 O 0.012072 0.013899 0.734311 -0 29 O 0.128061 0.051821 0.010212 0 | 0.6510502 | [0.0, -1.0, 3.0] | [[0.0, 0.0, 0.0, 0.09054999999999999, 0.0, 0.08523], [-0.05826, 0.5547, 0.30079, 0.0, 0.14935, 0.0], [0.0, 0.0, 0.0, 0.28398, 0.0, 0.1104]]
mp-757204 | LiMnPO4 | 28 | 3.231054 | 322.4411 | Full Formula (Li4 Mn4 P4 O16) Reduced Formula: LiMnPO4 abc : 4.824588 7.710389 8.667901 angles: 90.001021 89.986004 90.000291 pbc : True True True Sites (28) # SP a b c magmom --- ---- -------- -------- -------- -------- 0 Li 0.037209 0.141107 0.023504 0 1 Li 0.537224 0.358887 0.523513 0 2 Li 0.037389 0.64121 0.476453 -0 3 Li 0.53735 0.858789 0.976434 -0 4 Mn 0.977243 0.529389 0.822044 -4.667 5 Mn 0.47739 0.970626 0.32197 -4.667 6 Mn 0.97716 0.029419 0.67836 4.667 7 Mn 0.477181 0.470606 0.178405 4.667 8 P 0.550256 0.24533 0.859324 0.003 9 P 0.050313 0.254647 0.359299 0.003 10 P 0.550349 0.745243 0.64062 -0.003 11 P 0.050375 0.754764 0.140638 -0.003 12 O 0.662103 0.087738 0.947232 0.005 13 O 0.162132 0.412247 0.447209 0.005 14 O 0.661896 0.587917 0.552223 -0.005 15 O 0.161889 0.912085 0.052232 -0.005 16 O 0.131195 0.086951 0.451352 -0 17 O 0.631089 0.413038 0.95139 -0 18 O 0.131379 0.586804 0.048941 0 19 O 0.631398 0.913199 0.548927 0 20 O 0.228898 0.23999 0.833108 0.001 21 O 0.728948 0.259955 0.333112 0.001 22 O 0.228997 0.73998 0.666913 -0.001 23 O 0.729024 0.76004 0.166938 -0.001 24 O 0.704823 0.256166 0.701768 0.011 25 O 0.204879 0.243859 0.201742 0.011 26 O 0.704932 0.755671 0.79817 -0.011 27 O 0.204979 0.744341 0.298178 -0.011 | 1.809103 | [0.0, 1.0, 0.0] | [[0.0, 0.0, 0.0, 0.0, -1.63057, 0.0], [0.0, 0.0, 0.0, -0.053320000000000006, 0.0, 0.0], [0.20549, 0.9831400000000001, -1.50468, 0.0, 0.0, 0.0]]
mp-757248 | Li2FePO5 | 36 | 3.185572 | 376.7684 | Full Formula (Li8 Fe4 P4 O20) Reduced Formula: Li2FePO5 abc : 4.519192 9.074586 9.187278 angles: 90.000000 90.000000 90.000000 pbc : True True True Sites (36) # SP a b c magmom --- ---- -------- -------- -------- -------- 0 Li 0.58682 0 0.001255 0.007 1 Li 0.41318 0 0.501255 0.007 2 Li 0.007029 0.253694 0.001707 -0 3 Li 0.992971 0.253694 0.501707 -0 4 Li 0.006549 0.5 0.260122 -0.002 5 Li 0.993451 0.5 0.760122 -0.002 6 Li 0.007029 0.746306 0.001707 -0 7 Li 0.992971 0.746306 0.501707 -0 8 Fe 0.966793 0 0.284339 4.23 9 Fe 0.033207 0 0.784339 4.23 10 Fe 0.447489 0.5 0.997098 -4.266 11 Fe 0.552511 0.5 0.497098 -4.266 12 P 0.502174 0.248532 0.247879 -0 13 P 0.497826 0.248532 0.747879 -0 14 P 0.502174 0.751468 0.247879 -0 15 P 0.497826 0.751468 0.747879 -0 16 O 0.831758 0 0.469376 0.358 17 O 0.168242 0 0.969376 0.358 18 O 0.721601 0.150356 0.160819 0.043 19 O 0.278399 0.150356 0.660819 0.043 20 O 0.283481 0.154691 0.33852 0.042 21 O 0.716519 0.154691 0.83852 0.042 22 O 0.311734 0.345734 0.145034 -0.047 23 O 0.688266 0.345734 0.645034 -0.047 24 O 0.694428 0.347547 0.348043 -0.048 25 O 0.305572 0.347547 0.848043 -0.048 26 O 0.15303 0.5 0.492868 -0.326 27 O 0.84697 0.5 0.992868 -0.326 28 O 0.305572 0.652453 0.848043 -0.048 29 O 0.694428 0.652453 0.348043 -0.048 30 O 0.311734 0.654266 0.145034 -0.047 31 O 0.688266 0.654266 0.645034 -0.047 32 O 0.283481 0.845309 0.33852 0.042 33 O 0.716519 0.845309 0.83852 0.042 34 O 0.278399 0.849644 0.660819 0.043 35 O 0.721601 0.849644 0.160819 0.043 | 0.5429154 | [0.0, 0.0, 1.0] | [[0.0, 0.0, 0.0, 0.0, 0.0, -0.08682000000000001], [-0.11841000000000002, -0.47034, -0.24396, 0.0, 0.0, 0.0], [0.0, 0.0, 0.0, -0.14322000000000001, 0.0, 0.0]]
mp-757350 | Li3VOF5 | 20 | 2.365935 | 256.5356 | Full Formula (Li6 V2 O2 F10) Reduced Formula: Li3VOF5 abc : 5.503085 5.514894 8.927344 angles: 88.371009 91.346575 108.676043 pbc : True True True Sites (20) # SP a b c magmom --- ---- -------- -------- -------- -------- 0 Li 0.076501 0.91793 0.584603 -0 1 Li 0.576505 0.417924 0.084597 0 2 Li 0.041107 0.490577 0.777602 -0 3 Li 0.541175 0.990602 0.277608 0 4 Li 0.508582 0.965672 0.775459 -0 5 Li 0.00856 0.465611 0.275462 0 6 V 0.500581 0.501739 0.501405 1.071 7 V 0.00058 0.001975 0.001271 -1.072 8 O 0.638433 0.374344 0.63532 -0.113 9 O 0.138353 0.874388 0.135246 0.113 10 F 0.836759 0.161393 0.83585 0.003 11 F 0.336799 0.661362 0.335871 -0.003 12 F 0.820557 0.183245 0.131219 -0.002 13 F 0.320573 0.683227 0.631225 0.002 14 F 0.130657 0.868556 0.821716 -0.002 15 F 0.630647 0.368569 0.321721 0.002 16 F 0.773504 0.824224 0.472476 0.01 17 F 0.273504 0.32423 0.972464 -0.01 18 F 0.678899 0.727422 0.980222 -0.01 19 F 0.178931 0.227433 0.480243 0.01 | 1.5377 | [1.0, 0.0, 0.0] | [[0.0, 0.0, 0.0, 0.0, 1.5376999999999996, 0.0], [0.0, 0.0, 0.0, -0.05705, 0.0, 0.0], [-0.06257000000000001, -0.12979000000000004, -0.43884999999999996, 0.0, 0.0, 0.0]]
mp-757406 | LiFePO4 | 28 | 2.908141 | 360.3157 | Full Formula (Li4 Fe4 P4 O16) Reduced Formula: LiFePO4 abc : 5.153776 11.264521 6.206474 angles: 89.999527 89.999493 89.998067 pbc : True True True Sites (28) # SP a b c magmom --- ---- -------- -------- -------- -------- 0 Li 0.247959 0.173447 0.524037 -0 1 Li 0.747929 0.32656 0.023997 -0 2 Li 0.247958 0.67341 0.975995 0 3 Li 0.747913 0.826584 0.475995 0 4 Fe 0.742059 0.583104 0.717537 -3.749 5 Fe 0.242061 0.916902 0.21754 -3.749 6 Fe 0.742062 0.083094 0.782424 3.749 7 Fe 0.242057 0.416903 0.282445 3.749 8 P 0.250448 0.171018 0.026216 0.004 9 P 0.75045 0.328982 0.5262 0.004 10 P 0.250417 0.671039 0.473793 -0.004 11 P 0.750455 0.828961 0.973801 -0.004 12 O 0.188884 0.093147 0.229485 -0.017 13 O 0.688842 0.406861 0.729447 -0.017 14 O 0.188839 0.593154 0.270547 0.017 15 O 0.688859 0.906843 0.770556 0.017 16 O 0.136517 0.111507 0.819458 0.025 17 O 0.636514 0.38848 0.319427 0.025 18 O 0.1365 0.611532 0.680559 -0.025 19 O 0.636518 0.888467 0.180561 -0.025 20 O 0.631079 0.203228 0.554144 0.025 21 O 0.131039 0.296773 0.054145 0.025 22 O 0.631068 0.703206 0.945866 -0.025 23 O 0.131008 0.796789 0.445849 -0.025 24 O 0.548997 0.180481 0.003532 0.027 25 O 0.049004 0.319526 0.50354 0.027 26 O 0.548965 0.680509 0.496451 -0.027 27 O 0.049007 0.819493 0.996456 -0.027 | 0.5523428 | [0.0, 1.0, 0.0] | [[0.0, 0.0, 0.0, 0.0, -0.11803, 0.0], [0.0, 0.0, 0.0, -0.06769, 0.0, 0.0], [-0.19899, -0.17762, 0.48366999999999993, 0.0, 0.0, 0.0]]
mp-757842 | LiVCoO4 | 28 | 4.083645 | 294.0976 | Full Formula (Li4 V4 Co4 O16) Reduced Formula: LiVCoO4 abc : 5.973692 8.237991 5.976231 angles: 89.999303 90.007873 90.001202 pbc : True True True Sites (28) # SP a b c magmom --- ---- -------- -------- -------- -------- 0 Li 0.244016 0.999976 3.5e-05 0.001 1 Li 0.755967 0.500029 9e-06 -0.001 2 Li 2e-05 0.250009 0.244075 -0 3 Li 8e-06 0.74999 0.755921 -0 4 V 0.780362 0.500036 0.499914 -0.051 5 V 0.499929 0.749952 0.780424 -0 6 V 0.499977 0.250026 0.219621 -0 7 V 0.21972 0.999966 0.500032 0.051 8 Co 0.258494 0.625081 0.258496 -2.654 9 Co 0.258516 0.37495 0.741534 -2.654 10 Co 0.741544 0.874928 0.258476 2.654 11 Co 0.741517 0.12509 0.741484 2.654 12 O 0.272097 0.258228 0.029504 -0.019 13 O 0.727817 0.241797 0.029452 0.02 14 O 0.029415 0.991758 0.272235 0.018 15 O 0.970689 0.508268 0.27218 -0.018 16 O 0.029381 0.008207 0.727813 0.018 17 O 0.97061 0.49181 0.72776 -0.018 18 O 0.272182 0.741734 0.970626 -0.019 19 O 0.727842 0.758268 0.970478 0.019 20 O 0.485127 0.022726 0.269134 0.026 21 O 0.514829 0.477301 0.269111 -0.026 22 O 0.26922 0.227242 0.485081 -0.029 23 O 0.730771 0.272758 0.485001 0.029 24 O 0.269204 0.772699 0.514906 -0.029 25 O 0.730746 0.727217 0.514887 0.029 26 O 0.514919 0.522711 0.730937 -0.026 27 O 0.48508 0.977244 0.730877 0.026 | 0.00753 | [0.0, 1.0, 0.0] | [[0.0, 0.0, 0.0, 0.0075299999999999985, 0.0, 0.0], [0.0, 0.0, 0.0, 0.0, -0.0075299999999999985, 0.0], [0.0, 0.0, 0.0, 0.0, 0.0, 0.0]]
mp-757939 | LiFeCO4 | 28 | 2.548139 | 361.7909 | Full Formula (Li4 Fe4 C4 O16) Reduced Formula: LiFeCO4 abc : 8.341288 8.341288 6.082527 angles: 90.000000 90.000000 121.253047 pbc : True True True Sites (28) # SP a b c magmom --- ---- -------- -------- -------- -------- 0 Li 0.20716 0.029696 0.501671 0 1 Li 0.029696 0.20716 0.001671 0 2 Li 0.970304 0.79284 0.001671 0 3 Li 0.79284 0.970304 0.501671 -0 4 Fe 0.702185 0.278187 0.762087 -1.014 5 Fe 0.721813 0.297815 0.262087 1.005 6 Fe 0.278187 0.702185 0.262087 1.004 7 Fe 0.297815 0.721813 0.762087 -1 8 C 0.355419 0.153602 0.023019 -0.001 9 C 0.846398 0.644581 0.523019 -0.001 10 C 0.153602 0.355419 0.523019 -0 11 C 0.644581 0.846398 0.023019 -0.001 12 O 0.18252 0.088314 0.035633 -0.003 13 O 0.436529 0.174011 0.830813 0.011 14 O 0.455809 0.199334 0.204583 -0.011 15 O 0.731029 0.171555 0.508686 0.006 16 O 0.828445 0.268971 0.008686 -0.008 17 O 0.088314 0.18252 0.535633 0.001 18 O 0.800666 0.544191 0.704583 0.037 19 O 0.825989 0.563471 0.330813 -0.026 20 O 0.174011 0.436529 0.330813 -0.011 21 O 0.199334 0.455809 0.704583 0.009 22 O 0.911686 0.81748 0.535633 0.004 23 O 0.171555 0.731029 0.008686 0.001 24 O 0.268971 0.828445 0.508686 -0.004 25 O 0.544191 0.800666 0.204583 0.006 26 O 0.563471 0.825989 0.830813 -0.002 27 O 0.81748 0.911686 0.035633 0.001 | 10.07964 | [0.0, 0.0, 1.0] | [[0.0, 0.0, 0.0, 0.0, 0.06273000000000001, 0.0], [0.0, 0.0, 0.0, 0.07762999999999999, 0.0, 0.0], [1.3515599999999997, 7.573570000000002, 6.51256, 0.0, 0.0, 0.0]]
mp-757954 | Li2P2WO8 | 26 | 4.228939 | 304.4416 | Full Formula (Li4 P4 W2 O16) Reduced Formula: Li2P2WO8 abc : 4.864325 5.978591 10.468455 angles: 89.960850 90.000000 90.000000 pbc : True True True Sites (26) # SP a b c magmom --- ---- -------- -------- -------- -------- 0 Li 0.739101 0.565639 0.508158 -0.001 1 Li 0.260899 0.565639 0.008158 -0.001 2 Li 0.27272 0.751473 0.719442 0 3 Li 0.72728 0.751473 0.219442 0 4 P 0.34085 0.245569 0.596349 -0.002 5 P 0.65915 0.245569 0.096349 -0.002 6 P 0.805851 0.742554 0.906057 0.001 7 P 0.194149 0.742554 0.406057 0.001 8 W 0.773112 0.243265 0.776958 0.003 9 W 0.226888 0.243265 0.276958 0.002 10 O 0.471536 0.051426 0.676323 0.012 11 O 0.528464 0.051426 0.176323 0.012 12 O 0.571939 0.240338 0.955484 0.003 13 O 0.428061 0.240338 0.455484 0.003 14 O 0.027261 0.257946 0.610145 -0.001 15 O 0.972739 0.257946 0.110145 -0.001 16 O 0.502986 0.447748 0.660497 -0.015 17 O 0.497014 0.447748 0.160497 -0.015 18 O 0.951896 0.535754 0.831747 0.016 19 O 0.048104 0.535754 0.331747 0.016 20 O 0.49721 0.729877 0.890239 -0.002 21 O 0.50279 0.729877 0.390239 -0.002 22 O 0.080054 0.741012 0.541255 0.003 23 O 0.919946 0.741012 0.041255 0.003 24 O 0.933814 0.9474 0.827345 -0.006 25 O 0.066186 0.9474 0.327345 -0.006 | 0.6715794 | [-1.0, 0.0, 5.0] | [[0.17754, 0.06493, 0.05055000000000001, 0.0, 0.023039999999999998, 0.0], [0.0, 0.0, 0.0, 0.14879, 0.0, -0.12595], [0.23727, 0.48588, 0.36928, 0.0, -0.04532, 0.0]]
mp-757971 | Li7Cr2O8 | 17 | 2.527302 | 184.3487 | Full Formula (Li7 Cr2 O8) Reduced Formula: Li7Cr2O8 abc : 5.176621 5.186081 7.810101 angles: 70.869794 83.024537 68.530670 pbc : True True True Sites (17) # SP a b c magmom --- ---- -------- -------- -------- -------- 0 Li 0.762806 0.23767 0.994631 0.004 1 Li 0.276718 0.202055 0.202367 0.002 2 Li 0.741402 0.038898 0.452263 -0.001 3 Li 0.26127 0.94826 0.562416 0.002 4 Li 0.75508 0.499374 0.588715 0.002 5 Li 0.711072 0.808964 0.802566 0.001 6 Li 0.240239 0.770951 0.989114 0.003 7 Cr 0.7136 0.602326 0.235064 1.078 8 Cr 0.27564 0.38868 0.762803 1.972 9 O 0.838626 0.801678 0.039776 -0.016 10 O 0.518051 0.443419 0.171404 -0.023 11 O 0.961973 0.310216 0.378746 -0.013 12 O 0.54375 0.831136 0.365951 -0.012 13 O 0.479055 0.163287 0.633095 -0.013 14 O 0.002511 0.697084 0.631636 -0.008 15 O 0.500892 0.563293 0.802163 -0.004 16 O 0.16337 0.182817 0.972506 -0.012 | 1.670794 | [-2.0, 1.0, -1.0] | [[0.4832183217578836, 0.8765825625056353, 0.14885678579602266, 0.07085215193441483, 0.5642550153945953, 0.6376457239174514], [0.3424151906555354, 0.5035392134867636, 0.24249956439141654, 0.1353597578192069, 0.46432741310170617, 0.6492600915867397], [0.0846895533583678, 0.17225809769275024, -0.0056469189516631935, 0.07157709784790475, -0.06146949708764887, -0.12451796288796083]]
mp-758397 | Fe2OF3 | 12 | 4.227874 | 145.0734 | Full Formula (Fe4 O2 F6) Reduced Formula: Fe2OF3 abc : 4.813105 4.813103 6.265556 angles: 89.847292 90.152829 88.179930 pbc : True True True Sites (12) # SP a b c magmom --- ---- -------- -------- -------- -------- 0 Fe 0.028012 0.971989 0.498521 -4.328 1 Fe 0.487932 0.512049 0.749862 -3.785 2 Fe 0.027908 0.97209 0.998292 4.328 3 Fe 0.487772 0.512236 0.249925 3.785 4 O 0.188584 0.811421 0.252002 -0.002 5 O 0.188711 0.811302 0.752149 0.002 6 F 0.799866 0.200132 0.250603 0.013 7 F 0.800035 0.199964 0.750312 -0.013 8 F 0.287135 0.291856 0.999546 0.049 9 F 0.287486 0.291573 0.499622 -0.049 10 F 0.70814 0.712866 0.999538 0.049 11 F 0.708424 0.712518 0.499628 -0.049 | 0.7644499 | [1.0, 0.0, 0.0] | [[0.39826, -0.03133000000000002, -0.65176, 0.0, 0.0, 0.0], [0.0, 0.0, 0.0, 0.0, 0.0, -0.08312999999999998], [0.0, 0.0, 0.0, 0.0, 0.0, 0.0]]
mp-759234 | Li3CuF6 | 40 | 3.190962 | 412.8956 | Full Formula (Li12 Cu4 F24) Reduced Formula: Li3CuF6 abc : 5.017890 8.433763 9.756582 angles: 90.000000 90.000000 90.000000 pbc : True True True Sites (40) # SP a b c magmom --- ---- -------- -------- -------- -------- 0 Li 0.494872 0.453116 0.105803 -0 1 Li 0.008055 0.85374 0.125379 -0.001 2 Li 0.50262 0.04936 0.146371 0 3 Li 0.00262 0.54936 0.353629 0 4 Li 0.508055 0.35374 0.374621 -0.001 5 Li 0.994872 0.953116 0.394197 -0 6 Li 0.494872 0.046884 0.605803 -0 7 Li 0.008055 0.64626 0.625379 -0.001 8 Li 0.50262 0.45064 0.646371 0 9 Li 0.00262 0.95064 0.853629 0 10 Li 0.508055 0.14626 0.874621 -0.001 11 Li 0.994872 0.546884 0.894197 -0 12 Cu 0.999964 0.239716 0.128021 0.004 13 Cu 0.499964 0.739716 0.371979 0.004 14 Cu 0.999964 0.260284 0.628021 0.004 15 Cu 0.499964 0.760284 0.871979 0.004 16 F 0.822377 0.084671 0.010443 0.146 17 F 0.322589 0.246722 0.022545 -0.083 18 F 0.841939 0.407653 0.026029 -0.069 19 F 0.146486 0.059644 0.226155 -0.048 20 F 0.68503 0.230621 0.238397 -0.089 21 F 0.183281 0.387829 0.246765 0.141 22 F 0.683281 0.887829 0.253235 0.141 23 F 0.18503 0.730621 0.261603 -0.089 24 F 0.646486 0.559644 0.273845 -0.048 25 F 0.341939 0.907653 0.473971 -0.069 26 F 0.822589 0.746722 0.477455 -0.083 27 F 0.322377 0.584671 0.489557 0.146 28 F 0.822377 0.415329 0.510443 0.146 29 F 0.322589 0.253278 0.522545 -0.083 30 F 0.841939 0.092347 0.526029 -0.069 31 F 0.146486 0.440356 0.726155 -0.048 32 F 0.68503 0.269379 0.738397 -0.088 33 F 0.183281 0.112171 0.746765 0.141 34 F 0.683281 0.612171 0.753235 0.141 35 F 0.18503 0.769379 0.761603 -0.088 36 F 0.646486 0.940356 0.773845 -0.048 37 F 0.341939 0.592347 0.973971 -0.069 38 F 0.822589 0.753278 0.977455 -0.083 39 F 0.322377 0.915329 0.989557 0.146 | 0.1958 | [1.0, 0.0, 0.0] | [[0.0, 0.0, 0.0, 0.0, 0.1958, 0.0], [0.0, 0.0, 0.0, -0.02751, 0.0, 0.0], [0.11430000000000001, 0.07461999999999999, 0.013750000000000002, 0.0, 0.0, 0.0]]
mp-7595 | GeF2 | 12 | 3.421302 | 214.7916 | Full Formula (Ge4 F8) Reduced Formula: GeF2 abc : 4.971343 5.239644 8.245971 angles: 90.000000 90.000000 90.000000 pbc : True True True Sites (12) # SP a b c magmom --- ---- -------- -------- -------- -------- 0 Ge 0.27392 0.974677 0.624015 -0 1 Ge 0.77392 0.525323 0.375985 -0 2 Ge 0.72608 0.474677 0.875985 -0 3 Ge 0.22608 0.025323 0.124015 -0 4 F 0.405355 0.746199 0.785274 -0 5 F 0.905355 0.753801 0.214726 -0 6 F 0.594645 0.246199 0.714726 -0 7 F 0.094645 0.253801 0.285274 -0 8 F 0.965555 0.12701 0.969269 0 9 F 0.465555 0.37299 0.030731 0 10 F 0.034445 0.62701 0.530731 0 11 F 0.534445 0.87299 0.469269 0 | 0.19941 | [0.0, 0.0, 1.0] | [[0.0, 0.0, 0.0, 0.032319999999999995, 0.0, 0.0], [0.0, 0.0, 0.0, 0.0, -0.19940999999999998, 0.0], [0.0, 0.0, 0.0, 0.0, 0.0, 0.060009999999999994]]
mp-759609 | Li5VO4F | 11 | 2.661383 | 105.2225 | Full Formula (Li5 V1 O4 F1) Reduced Formula: Li5VO4F abc : 5.137032 5.137032 5.814701 angles: 73.650850 73.650850 46.075876 pbc : True True True Sites (11) # SP a b c magmom --- ---- -------- -------- -------- -------- 0 Li 0.670012 0.670012 0.110904 -0.002 1 Li 0.69578 0.69578 0.657119 -0.001 2 Li 0.289976 0.289976 0.303668 0.001 3 Li 0.316866 0.316866 0.855136 -0.001 4 Li 0.98622 0.98622 0.478493 -0.001 5 V 0.976527 0.976527 0.015076 0.992 6 O 0.133143 0.133143 0.147821 -0.031 7 O 0.490595 0.490595 0.984767 0.016 8 O 0.82552 0.82552 0.313969 0.016 9 O 0.854129 0.854129 0.810714 -0.03 10 F 0.159872 0.159872 0.648837 0.001 | 0.5707487 | [0.0, 0.0, -1.0] | [[0.0, 0.0, 0.0, 0.0, -0.03478430136167105, 0.40032592228314057], [-0.02189551411548202, -0.10309949023766109, 0.5120099818540856, -0.1392902907796208, 0.0, 0.0], [-0.015426293496557846, 0.3841625784509628, 0.072154238462181, 0.32370703566460945, 0.0, 0.0]]
mp-760343 | FePO4 | 24 | 2.379567 | 420.9783 | Full Formula (Fe4 P4 O16) Reduced Formula: FePO4 abc : 5.339913 9.117932 9.110747 angles: 100.358688 75.359130 88.468886 pbc : True True True Sites (24) # SP a b c magmom --- ---- -------- -------- -------- -------- 0 Fe 0.499671 0.500317 0.000124 -4.324 1 Fe 0.750165 0.749936 0.499864 -4.322 2 Fe 0.999846 0.000261 7.3e-05 4.324 3 Fe 0.250139 0.249929 0.499871 4.322 4 P 0.312231 0.562461 0.375145 -0.014 5 P 0.562749 0.812573 0.874945 -0 6 P 0.812239 0.062501 0.375107 0.014 7 P 0.062703 0.312495 0.874916 0 8 O 0.086499 0.670085 0.484539 -0.112 9 O 0.336467 0.920082 0.983932 0.096 10 O 0.586485 0.170093 0.484538 0.112 11 O 0.836362 0.420068 0.983905 -0.096 12 O 0.253928 0.397964 0.379821 0.092 13 O 0.504656 0.648004 0.879605 -0.097 14 O 0.753935 0.897954 0.379816 -0.092 15 O 0.004599 0.147983 0.879576 0.097 16 O 0.561934 0.593712 0.427995 -0.116 17 O 0.812463 0.843745 0.927856 0.107 18 O 0.061945 0.09371 0.42798 0.116 19 O 0.312447 0.343723 0.927893 -0.107 20 O 0.346472 0.588113 0.208287 -0.106 21 O 0.597788 0.838096 0.707968 -0.108 22 O 0.846489 0.088116 0.208262 0.106 23 O 0.097788 0.338084 0.707983 0.108 | 0.4005227 | [-0.0, -0.0, -1.0] | [[0.0, 0.0, 0.0, 0.05161999999999999, 0.11158499999999999, 0.0], [0.0, 0.0, 0.0, -0.11158499999999999, 0.05161999999999999, 0.0], [0.2553049999999999, -0.25530499999999995, 0.0, 0.0, 0.0, 0.17337]]
mp-760360 | Hf3N2O3 | 16 | 8.975204 | 226.2654 | Full Formula (Hf6 N4 O6) Reduced Formula: Hf3N2O3 abc : 5.679837 5.679837 10.735977 angles: 90.000000 90.000000 139.210018 pbc : True True True Sites (16) # SP a b c magmom --- ---- -------- -------- -------- -------- 0 Hf 0.137393 0.862607 0.939847 -0 1 Hf 0.134889 0.865111 0.55327 0 2 Hf 0.185858 0.814142 0.249109 0 3 Hf 0.814142 0.185858 0.749109 0 4 Hf 0.865111 0.134889 0.05327 0 5 Hf 0.862607 0.137393 0.439847 -0 6 N 0.046742 0.953258 0.384949 0 7 N 0.704607 0.295393 0.575591 -0 8 N 0.295393 0.704607 0.075591 -0 9 N 0.953258 0.046742 0.884949 0 10 O 0.044979 0.955021 0.116953 0 11 O 0.691584 0.308416 0.919245 0 12 O 0.755076 0.244924 0.261035 -0 13 O 0.244924 0.755076 0.761035 -0 14 O 0.308416 0.691584 0.419245 0 15 O 0.955021 0.044979 0.616953 0 | 1.042862 | [0.0, 0.0, 1.0] | [[0.0, 0.0, 0.0, 0.0, 0.0, -0.12524999999999997], [-0.16141999999999998, -0.9346699999999998, -0.4334699999999999, 0.0, 0.0, 0.0], [0.0, 0.0, 0.0, -0.24387, 0.0, 0.0]]
mp-760364 | Li2NbFe3O8 | 56 | 4.193235 | 637.2796 | Full Formula (Li8 Nb4 Fe12 O32) Reduced Formula: Li2NbFe3O8 abc : 8.605511 8.605511 8.605511 angles: 90.000000 90.000000 90.000000 pbc : True True True Sites (56) # SP a b c magmom --- ---- -------- -------- -------- -------- 0 Li 0.999516 0.999516 0.999516 0.003 1 Li 0.250484 0.250484 0.250484 0.003 2 Li 0.249516 0.749516 0.750484 0.004 3 Li 0.500484 0.000484 0.499516 0.004 4 Li 0.499516 0.500484 0.000484 0.003 5 Li 0.750484 0.249516 0.749516 0.004 6 Li 0.749516 0.750484 0.249516 0.004 7 Li 0.000484 0.499516 0.500484 0.004 8 Nb 0.125 0.875 0.375 0.039 9 Nb 0.375 0.125 0.875 0.039 10 Nb 0.625 0.625 0.625 0.034 11 Nb 0.875 0.375 0.125 0.037 12 Fe 0.117919 0.132081 0.625 4.32 13 Fe 0.125 0.382081 0.867919 4.324 14 Fe 0.132081 0.625 0.117919 4.32 15 Fe 0.367919 0.375 0.617919 4.322 16 Fe 0.375 0.617919 0.367919 4.324 17 Fe 0.382081 0.867919 0.125 4.322 18 Fe 0.617919 0.367919 0.375 4.324 19 Fe 0.625 0.117919 0.132081 4.32 20 Fe 0.632081 0.875 0.882081 4.324 21 Fe 0.867919 0.125 0.382081 4.324 22 Fe 0.875 0.882081 0.632081 4.322 23 Fe 0.882081 0.632081 0.875 4.324 24 O 0.112105 0.110677 0.384255 0.167 25 O 0.115745 0.887895 0.610677 0.168 26 O 0.114712 0.614712 0.885288 0.307 27 O 0.139323 0.137895 0.865745 0.167 28 O 0.110677 0.384255 0.112105 0.167 29 O 0.135288 0.364712 0.635288 0.308 30 O 0.134255 0.639323 0.362105 0.167 31 O 0.137895 0.865745 0.139323 0.168 32 O 0.362105 0.134255 0.639323 0.168 33 O 0.365745 0.360677 0.862105 0.166 34 O 0.364712 0.635288 0.135288 0.308 35 O 0.389323 0.615745 0.612105 0.167 36 O 0.360677 0.862105 0.365745 0.166 37 O 0.385288 0.385288 0.385288 0.306 38 O 0.384255 0.112105 0.110677 0.168 39 O 0.387895 0.889323 0.884255 0.166 40 O 0.612105 0.389323 0.615745 0.168 41 O 0.615745 0.612105 0.389323 0.167 42 O 0.614712 0.885288 0.114712 0.308 43 O 0.639323 0.362105 0.134255 0.168 44 O 0.610677 0.115745 0.887895 0.167 45 O 0.635288 0.135288 0.364712 0.307 46 O 0.634255 0.860677 0.637895 0.167 47 O 0.637895 0.634255 0.860677 0.167 48 O 0.862105 0.365745 0.360677 0.166 49 O 0.865745 0.139323 0.137895 0.167 50 O 0.864712 0.864712 0.864712 0.306 51 O 0.889323 0.884255 0.387895 0.166 52 O 0.860677 0.637895 0.634255 0.167 53 O 0.885288 0.114712 0.614712 0.308 54 O 0.884255 0.387895 0.889323 0.166 55 O 0.887895 0.610677 0.115745 0.168 | 1.411722e-22 | [1.0, 0.0, 0.0] | [[0.0, 0.0, 0.0, 0.0, 0.0, 0.0], [0.0, 0.0, 0.0, 0.0, 0.0, 0.0], [0.0, 0.0, 0.0, 0.0, 0.0, 0.0]]
mp-760367 | VOF3 | 10 | 2.983345 | 137.9664 | Full Formula (V2 O2 F6) Reduced Formula: VOF3 abc : 7.065300 7.065300 4.650987 angles: 71.510373 71.510373 39.128595 pbc : True True True Sites (10) # SP a b c magmom --- ---- -------- -------- -------- -------- 0 V 0.974721 0.393714 0.790185 -0 1 V 0.606286 0.025279 0.209815 -0 2 O 0.836933 0.768337 0.475203 0 3 O 0.231663 0.163067 0.524797 0 4 F 0.639564 0.550991 0.718483 0 5 F 0.632735 0.784554 0.074661 0 6 F 0.849616 0.982416 0.884001 0 7 F 0.449009 0.360436 0.281517 0 8 F 0.215446 0.367265 0.925339 0 9 F 0.017584 0.150384 0.115999 0 | 2.886703 | [-1.0, -8.0, -1.0] | [[0.44004975273574254, 0.22008539902096463, -0.18318699223241236, -0.31101556530486374, -0.2971054220398093, -1.1596262804583262], [-1.5566756818250755, -1.9488763359657428, -0.7006806828795095, -0.5888115004742057, -0.4930686823796862, 0.18421956633778774], [-0.49032454500827577, -0.6828594754453554, -0.2948344734259162, -0.2782991346970031, -0.2434027196635857, -0.1643338516659328]]
mp-760386 | CsClO3 | 5 | 3.293643 | 109.0794 | Full Formula (Cs1 Cl1 O3) Reduced Formula: CsClO3 abc : 4.790058 4.790058 4.790058 angles: 85.844923 85.844923 85.844934 pbc : True True True Sites (5) # SP a b c magmom --- ---- -------- -------- -------- -------- 0 Cs 0.974919 0.974919 0.974919 -0 1 Cl 0.489672 0.489672 0.489672 -0 2 O 0.80066 0.42938 0.42938 0 3 O 0.42938 0.80066 0.42938 0 4 O 0.42938 0.42938 0.80066 0 | 0.3745785 | [0.0, -0.0, -1.0] | [[0.0, 0.0, 0.0, 0.0, 0.13393499488134136, -0.09834249813239992], [-0.09834249813239992, 0.098342505579703, 0.0, 0.13393500502399996, 0.0, 0.0], [0.11449999566456034, 0.11450000433544108, 0.3377700000000002, 0.0, 0.0, 0.0]]
mp-760457 | YBO3 | 10 | 4.046783 | 121.2255 | Full Formula (Y2 B2 O6) Reduced Formula: YBO3 abc : 3.967623 3.967623 8.671747 angles: 90.000000 90.000000 117.373527 pbc : True True True Sites (10) # SP a b c magmom --- ---- -------- -------- -------- -------- 0 Y 0.05223 0.05223 0 0 1 Y 0.05223 0.05223 0.5 0 2 B 0.758607 0.501839 0.75 -0 3 B 0.501839 0.758607 0.25 -0 4 O 0.675746 0.335085 0.895849 0 5 O 0.675746 0.335085 0.604151 0 6 O 0.958211 0.892988 0.75 -0 7 O 0.335085 0.675746 0.395849 0 8 O 0.335085 0.675746 0.104151 0 9 O 0.892988 0.958211 0.25 -0 | 1.711326 | [0.0, 1.0, 0.0] | [[0.0, 0.0, 0.0, 0.0, 0.5720200000000001, 0.0], [0.0, 0.0, 0.0, -0.052529999999999966, 0.0, 0.0], [0.32099000000000005, -1.21064, 1.1661700000000002, 0.0, 0.0, 0.0]]
mp-760506 | PNO | 18 | 2.768838 | 219.4266 | Full Formula (P6 N6 O6) Reduced Formula: PNO abc : 7.185567 7.185567 8.844168 angles: 53.703701 53.703701 38.045595 pbc : True True True Sites (18) # SP a b c magmom --- ---- -------- -------- -------- -------- 0 P 0.001043 0.989722 0.250633 0 1 P 0.080084 0.606839 0.14968 0 2 P 0.606839 0.080084 0.64968 0 3 P 0.397098 0.926464 0.350767 -0 4 P 0.926464 0.397098 0.850767 -0 5 P 0.989722 0.001043 0.750633 0 6 N 0.152795 0.691392 0.221618 0 7 N 0.924106 0.276967 0.063866 -0 8 N 0.717943 0.090688 0.434674 -0 9 N 0.691392 0.152795 0.721618 0 10 N 0.276967 0.924106 0.563866 -0 11 N 0.090688 0.717943 0.934674 -0 12 O 0.292378 0.86131 0.287508 -0 13 O 0.340366 0.229361 0.195316 0 14 O 0.229361 0.340366 0.695316 0 15 O 0.765015 0.656418 0.295939 0 16 O 0.656418 0.765015 0.795939 0 17 O 0.86131 0.292378 0.787508 -0 | 0.135542 | [-1.0, -2.0, -0.0] | [[0.07446754710998614, 0.008525194371903123, -0.04840901473597108, 0.0017949951635987194, -0.043125511939773695, -0.04446070422899615], [-0.060873034134495685, -0.016687380294241945, -0.04387548960076722, 0.010132059252220982, -0.006416683761757279, -0.00328660628431896], [-0.07858059019793896, -0.025303128626806712, 0.0037022017639781746, -0.04931781222070396, -0.06016954809044579, 0.001987736798194254]]
mp-761098 | Li3Cu3(PO4)2 | 16 | 3.827307 | 174.1555 | Full Formula (Li3 Cu3 P2 O8) Reduced Formula: Li3Cu3(PO4)2 abc : 5.120946 5.458205 6.234849 angles: 88.145398 89.262652 89.359039 pbc : True True True Sites (16) # SP a b c magmom --- ---- -------- -------- -------- -------- 0 Li 0.500382 0.156554 0.002341 0 1 Li 0.995835 0.332025 0.249658 0 2 Li 0.499636 0.675121 0.253435 0 3 Cu 0.011026 0.764241 0.515286 -0 4 Cu 0.544954 0.652516 0.722542 -0 5 Cu 0.986663 0.349789 0.729866 0 6 P 0.002786 0.841441 0.013167 -0 7 P 0.49605 0.179462 0.490635 0 8 O 0.106195 0.108253 0.014182 0 9 O 0.699512 0.835838 0.008153 -0 10 O 0.105469 0.689445 0.213992 0 11 O 0.606698 0.323034 0.289837 -0 12 O 0.193546 0.186899 0.489694 -0 13 O 0.595595 0.90909 0.483416 -0 14 O 0.589643 0.289374 0.708411 -0 15 O 0.123417 0.706917 0.815386 -0 | 6.324024 | [-1.0, -5.0, 8.0] | [[0.1150621853053035, 0.6275005420574696, 0.4648928653116867, 0.0444628905339576, -0.3490664651963782, -0.3361649230657565], [-3.6985342915029853, -2.8502252643699824, -0.5580945261211868, 0.48131475877104773, 2.115591737719713, 0.7055079682778743], [-1.7620607570288263, -2.4225385517802116, -0.9243174030842202, 0.542459880765969, 1.6180447551988237, 0.48413299272310995]]
mp-761124 | KLiMnPCO7 | 24 | 2.496468 | 340.5032 | Full Formula (K2 Li2 Mn2 P2 C2 O14) Reduced Formula: KLiMnPCO7 abc : 5.396051 6.317385 9.992707 angles: 90.016451 91.628039 89.994846 pbc : True True True Sites (24) # SP a b c magmom --- ---- -------- -------- -------- -------- 0 K 0.234752 0.424288 0.757125 0 1 K 0.765265 0.924329 0.242881 0 2 Li 0.230035 0.913996 0.883761 0 3 Li 0.770071 0.413965 0.116257 0 4 Mn 0.773746 0.78302 0.637818 3.899 5 Mn 0.225635 0.282796 0.36223 3.899 6 P 0.706231 0.277602 0.558443 0.014 7 P 0.293704 0.777505 0.441565 0.014 8 C 0.73375 0.733915 0.90281 0.004 9 C 0.266372 0.233857 0.097202 0.004 10 O 0.229091 0.177191 0.976115 -0.008 11 O 0.927946 0.768677 0.825935 -0.04 12 O 0.519208 0.758443 0.845108 0.021 13 O 0.767093 0.088616 0.65453 -0.029 14 O 0.763083 0.472375 0.65095 -0.027 15 O 0.148052 0.773472 0.570016 0.042 16 O 0.419775 0.278542 0.526551 -0.009 17 O 0.58024 0.778649 0.473398 -0.009 18 O 0.851964 0.273373 0.430003 0.042 19 O 0.236959 0.972251 0.348967 -0.027 20 O 0.233127 0.588456 0.345502 -0.029 21 O 0.480868 0.258376 0.154894 0.021 22 O 0.07204 0.268409 0.174072 -0.04 23 O 0.770991 0.677081 0.023847 -0.008 | 0.3089441 | [0.0, -6.0, 1.0] | [[0.0, 0.0, 0.0, 0.04173999999999999, 0.0, -0.25516999999999995], [0.11647999999999997, -0.23857, 0.15035, 0.0, 0.04855999999999999, 0.0], [0.0, 0.0, 0.0, 0.02395, 0.0, 0.04850999999999999]]
mp-761341 | TiVO4 | 24 | 4.287451 | 252.2206 | Full Formula (Ti4 V4 O16) Reduced Formula: TiVO4 abc : 5.479279 5.479274 8.830861 angles: 86.277806 86.277786 72.636933 pbc : True True True Sites (24) # SP a b c magmom --- ---- -------- -------- -------- -------- 0 Ti 0.873152 0.873152 0.626916 -0.001 1 Ti 0.373183 0.373183 0.127005 0.001 2 Ti 0.748273 0.748271 0.252281 0.013 3 Ti 0.248406 0.248407 0.751997 -0.013 4 V 0.625514 0.625515 0.874813 -1.016 5 V 0.000208 0.000208 0.999309 -1.033 6 V 0.125333 0.125332 0.374646 1.016 7 V 0.500112 0.500111 0.499582 1.033 8 O 0.272683 0.272684 0.524126 -0.036 9 O 0.772755 0.772754 0.024159 0.036 10 O 0.202443 0.796245 0.500624 -0.033 11 O 0.702366 0.296244 0.000693 0.033 12 O 0.796245 0.202442 0.500625 -0.033 13 O 0.296244 0.702366 0.000691 0.033 14 O 0.975558 0.97556 0.227422 -0.021 15 O 0.475527 0.475526 0.727488 0.02 16 O 0.028658 0.028656 0.775726 0.005 17 O 0.528725 0.528727 0.275668 -0.005 18 O 0.947029 0.556036 0.748484 0.003 19 O 0.447067 0.056005 0.248378 -0.003 20 O 0.056003 0.447068 0.248378 -0.003 21 O 0.556036 0.947028 0.748484 0.003 22 O 0.724271 0.724271 0.471219 -0.007 23 O 0.224207 0.224206 0.971289 0.007 | 3.110861 | [1.0, 0.0, 0.0] | [[-2.906849999999999, -0.7834799999999996, -0.7834799999999996, 0.0, 0.0, 0.0], [0.0, 0.0, 0.0, 0.0, 0.0, -0.020279999999999992], [0.0, 0.0, 0.0, 0.0, -0.020279999999999992, 0.0]]
mp-761568 | Rb2CoO3 | 12 | 4.450711 | 207.3417 | Full Formula (Rb4 Co2 O6) Reduced Formula: Rb2CoO3 abc : 6.375729 6.375729 5.402368 angles: 90.000000 90.000000 109.238707 pbc : True True True Sites (12) # SP a b c magmom --- ---- -------- -------- -------- -------- 0 Rb 0.816036 0.49452 0.249799 0.005 1 Rb 0.50548 0.183964 0.749799 0.005 2 Rb 0.49452 0.816036 0.249799 0.005 3 Rb 0.183964 0.50548 0.749799 0.005 4 Co 0.926707 0.926707 0.763092 2.245 5 Co 0.073293 0.073293 0.263092 2.246 6 O 0.889833 0.124218 0.009261 0.055 7 O 0.875782 0.110167 0.509261 0.054 8 O 0.682808 0.682808 0.778788 0.464 9 O 0.317192 0.317192 0.278788 0.463 10 O 0.124218 0.889833 0.009261 0.055 11 O 0.110167 0.875782 0.509261 0.054 | 1.48617 | [0.0, 0.0, 1.0] | [[0.0, 0.0, 0.0, 0.0, -0.09172999999999999, 0.0], [0.0, 0.0, 0.0, 1.4861699999999998, 0.0, 0.0], [-0.004549999999999998, 0.41373000000000004, 0.29390000000000005, 0.0, 0.0, 0.0]]
mp-761842 | Hf3SnO8 | 12 | 8.720931 | 148.9328 | Full Formula (Hf3 Sn1 O8) Reduced Formula: Hf3SnO8 abc : 5.778720 4.907788 5.251484 angles: 89.627331 90.000000 90.000000 pbc : True True True Sites (12) # SP a b c magmom --- ---- -------- -------- -------- -------- 0 Hf 0.180254 0 0.5 0 1 Hf 0.678165 0.5 0.5 0 2 Hf 0.324819 0.5 0 0 3 Sn 0.828778 0 0 0 4 O 0.891152 0.774396 0.671327 -0 5 O 0.106569 0.773251 0.174798 -0 6 O 0.391389 0.721414 0.670501 0 7 O 0.604881 0.728003 0.171308 0 8 O 0.604881 0.271997 0.828692 0 9 O 0.391389 0.278586 0.329499 0 10 O 0.891152 0.225604 0.328673 -0 11 O 0.106569 0.226749 0.825202 -0 | 0.4831919 | [1.0, 6.0, 0.0] | [[0.0, 0.0, 0.0, -0.07527, 0.0, -0.14592999999999998], [-0.07919, -0.014350000000000002, -0.037129999999999996, 0.0, -0.11030000000000001, 0.0], [0.0, 0.0, 0.0, 0.29885, 0.0, -0.37312]]
mp-762225 | BaCO3 | 10 | 3.973227 | 164.946 | Full Formula (Ba2 C2 O6) Reduced Formula: BaCO3 abc : 5.403903 4.580137 6.982293 angles: 72.642135 90.000000 90.000000 pbc : True True True Sites (10) # SP a b c magmom --- ---- -------- -------- -------- -------- 0 Ba 0.734191 0.678369 0.227815 0 1 Ba 0.234191 0.321631 0.772185 0 2 C 0.230527 0.265184 0.24858 0 3 C 0.730527 0.734816 0.75142 0 4 O 0.446169 0.183643 0.19917 -0 5 O 0.030297 0.191863 0.168953 0 6 O 0.214817 0.435806 0.367575 0 7 O 0.714817 0.564194 0.632425 0 8 O 0.946169 0.816357 0.80083 -0 9 O 0.530297 0.808137 0.831047 0 | 0.2975467 | [0.0, -6.0, -1.0] | [[0.0, 0.0, 0.0, -0.08674000000000001, 0.0, -0.14472000000000002], [0.04968, 0.28203999999999996, -0.07148, 0.0, -0.03755, 0.0], [0.0, 0.0, 0.0, -0.02462, 0.0, -0.016310000000000005]]
mp-762996 | FeOF | 24 | 4.334893 | 278.3884 | Full Formula (Fe8 O8 F8) Reduced Formula: FeOF abc : 4.771819 4.771819 12.225971 angles: 90.000000 90.000000 90.044778 pbc : True True True Sites (24) # SP a b c magmom --- ---- -------- -------- -------- -------- 0 Fe 0.03642 0.96358 0 3.171 1 Fe 0.945262 0.01755 0.25 -1.077 2 Fe 0.03642 0.96358 0.5 3.171 3 Fe 0.98245 0.054738 0.75 1.091 4 Fe 0.529073 0.528769 0.124643 1.012 5 Fe 0.471231 0.470927 0.624643 -1.012 6 Fe 0.471231 0.470927 0.875357 -1.01 7 Fe 0.529073 0.528769 0.375357 1.018 8 O 0.182856 0.185017 0.622065 -0.119 9 O 0.182856 0.185017 0.877935 -0.12 10 O 0.686403 0.326998 0.25 -0.015 11 O 0.673002 0.313597 0.75 -0.022 12 O 0.320872 0.679128 0 -0.007 13 O 0.320872 0.679128 0.5 -0.007 14 O 0.814983 0.817144 0.122065 -0.083 15 O 0.814983 0.817144 0.377935 -0.082 16 F 0.202353 0.199877 0.127096 0.023 17 F 0.202353 0.199877 0.372904 0.023 18 F 0.704258 0.295742 0 0 19 F 0.704258 0.295742 0.5 0 20 F 0.304899 0.716354 0.25 -0.005 21 F 0.283646 0.695101 0.75 0.011 22 F 0.800123 0.797647 0.627096 0.015 23 F 0.800123 0.797647 0.872904 0.016 | 0.06498853 | [1.0, 0.0, 0.0] | [[-0.006669999999999996, -0.0038599999999999993, -0.06452999999999998, 0.0, 0.0, 0.0], [0.0, 0.0, 0.0, 0.0, 0.0, 0.0044199999999999995], [0.0, 0.0, 0.0, 0.0, -0.016429999999999997, 0.0]]
mp-763007 | Mn2OF3 | 18 | 4.022608 | 226.468 | Full Formula (Mn6 O3 F9) Reduced Formula: Mn2OF3 abc : 4.886900 4.886900 9.493032 angles: 90.000000 90.000000 92.651216 pbc : True True True Sites (18) # SP a b c magmom --- ---- -------- -------- -------- -------- 0 Mn 0.957501 0.957501 0 4.584 1 Mn 0.028939 0.028939 0.333027 4.553 2 Mn 0.028939 0.028939 0.666973 4.549 3 Mn 0.49213 0.49213 0.832852 4.165 4 Mn 0.49213 0.49213 0.167148 4.166 5 Mn 0.498963 0.498963 0.5 4.187 6 O 0.324841 0.324841 0.333936 -0.139 7 O 0.324841 0.324841 0.666064 -0.137 8 O 0.660274 0.660274 0 -0.098 9 F 0.788615 0.195268 0.167642 0.036 10 F 0.821272 0.212042 0.5 0.058 11 F 0.788615 0.195268 0.832358 0.036 12 F 0.275045 0.275045 0 0.04 13 F 0.707659 0.707659 0.33991 0.016 14 F 0.707659 0.707659 0.66009 0.014 15 F 0.195268 0.788615 0.167642 0.033 16 F 0.212042 0.821272 0.5 0.067 17 F 0.195268 0.788615 0.832358 0.032 | 0.726157 | [0.0, 0.0, 1.0] | [[0.0, 0.0, 0.0, 0.0, 0.02515, 0.0], [0.0, 0.0, 0.0, -0.03399, 0.0, 0.0], [-0.05402999999999998, -0.49962000000000006, 0.5241799999999998, 0.0, 0.0, 0.0]]
mp-763318 | LiCo2(BO3)2 | 11 | 3.401639 | 118.3422 | Full Formula (Li1 Co2 B2 O6) Reduced Formula: LiCo2(BO3)2 abc : 5.119947 5.197504 5.795426 angles: 66.205608 65.383279 60.712354 pbc : True True True Sites (11) # SP a b c magmom --- ---- -------- -------- -------- -------- 0 Li 0.392777 0.064114 0.32199 0.002 1 Co 0.239353 0.606736 0.750112 3.065 2 Co 0.756339 0.404794 0.234321 2.733 3 B 0.904143 0.260192 0.751198 0.025 4 B 0.081095 0.741216 0.259715 0.013 5 O 0.644222 0.311805 0.696498 0.203 6 O 0.916408 0.471644 0.83016 0.184 7 O 0.16843 0.001399 0.706908 0.235 8 O 0.811234 0.990178 0.272913 0.063 9 O 0.125247 0.500852 0.174248 0.117 10 O 0.326364 0.710342 0.333394 0.123 | 0.9944876 | [-4.0, 1.0, 6.0] | [[0.23798639996567322, -0.33982085614735014, -0.22169089746536874, 0.08123014167758467, -0.3843435636179722, -0.10245264308774983], [-0.023780218313985448, 0.46534418413472556, 0.43728355626788495, -0.14305084993040698, 0.44127809372448723, 0.059679448742411434], [0.164894534198308, -0.18773054787154053, -0.10828603850044884, -0.10397554427114705, 0.1126457092531513, -0.1907156250385184]]
mp-763609 | Li4Mn5O10 | 19 | 3.726884 | 206.047 | Full Formula (Li4 Mn5 O10) Reduced Formula: Li4Mn5O10 abc : 5.193793 5.236205 7.987517 angles: 108.139911 89.292113 93.469780 pbc : True True True Sites (19) # SP a b c magmom --- ---- -------- -------- -------- -------- 0 Li 0.564975 0.874207 0.20296 0.002 1 Li 0.426839 0.309705 0.208546 0.014 2 Li 0.417821 0.474736 0.5892 0.003 3 Li 0.425236 0.076688 0.800564 -0.002 4 Mn 0.999719 0.00534 0.005299 3.885 5 Mn 0.009926 0.591462 0.198937 3.905 6 Mn 0.973911 0.801944 0.595118 3.897 7 Mn 0.98405 0.199579 0.398628 3.23 8 Mn 0.980549 0.40893 0.801088 3.916 9 O 0.818153 0.664098 0.010279 -0.082 10 O 0.208348 0.978234 0.210407 -0.014 11 O 0.806932 0.854084 0.390239 -0.082 12 O 0.210677 0.329861 0.01506 -0.011 13 O 0.770016 0.228224 0.217251 0.059 14 O 0.197894 0.511452 0.386616 -0.02 15 O 0.782932 0.452491 0.575056 -0.021 16 O 0.191024 0.72893 0.769366 -0.026 17 O 0.17896 0.15957 0.606459 -0.061 18 O 0.79276 0.083822 0.818912 -0.021 | 0.3082415 | [-2.0, -2.0, -1.0] | [[-0.21036914560556713, -0.05538338821956016, 0.027436867587976737, -0.0873092229341538, -0.04801907607390179, -0.0010222350864633799], [0.0, 0.08083077697411917, -0.08693555805340891, 0.0013229026363398653, -0.06496851415946742, 0.12492122177687104], [-0.11574497288371291, -0.09370117685086354, 0.10239963951928525, -0.048013240822750075, 0.13991388380990188, -0.019742688953026017]]
mp-763784 | LiMn2F6 | 9 | 3.36048 | 114.0506 | Full Formula (Li1 Mn2 F6) Reduced Formula: LiMn2F6 abc : 5.305910 5.305910 4.512520 angles: 89.234699 89.234699 116.097967 pbc : True True True Sites (9) # SP a b c magmom --- ---- -------- -------- -------- -------- 0 Li 0.004906 0.995094 0 0.003 1 Mn 0.321198 0.678802 0.5 4.675 2 Mn 0.668369 0.331631 0.5 3.862 3 F 0.673081 0.032576 0.26952 0.011 4 F 0.335772 0.007756 0.748335 0.07 5 F 0.992244 0.664228 0.251665 0.069 6 F 0.650622 0.623482 0.723577 0.007 7 F 0.967424 0.326919 0.73048 0.014 8 F 0.376518 0.349378 0.276423 0.01 | 0.5711367 | [0.0, -0.0, 1.0] | [[0.0, 0.0, 0.0, 0.09485426984734693, 0.0, -0.1258930357306753], [-0.1156660018135772, 0.48644999999999994, 0.16791600181357721, 0.0, 0.21906430774935043, 0.0], [0.0, 0.0, 0.0, 0.2570830357306753, 0.0, 0.1738942698473469]]
mp-764354 | LiMnF5 | 28 | 3.026958 | 344.2275 | Full Formula (Li4 Mn4 F20) Reduced Formula: LiMnF5 abc : 5.472968 5.472968 11.492108 angles: 90.000000 90.000000 90.000000 pbc : True True True Sites (28) # SP a b c magmom --- ---- -------- -------- -------- -------- 0 Li 0.053905 0.315434 0.84643 -0.001 1 Li 0.315434 0.946095 0.59643 -0.001 2 Li 0.684566 0.053905 0.09643 -0.001 3 Li 0.946095 0.684566 0.34643 -0.001 4 Mn 0.184709 0.480714 0.117136 0.999 5 Mn 0.480714 0.815291 0.867136 1.002 6 Mn 0.519286 0.184709 0.367136 1.002 7 Mn 0.815291 0.519286 0.617136 0.999 8 F 0.00218 0.728678 0.180915 0.003 9 F 0.018757 0.769478 0.647964 0.025 10 F 0.011458 0.515956 0.985308 -0.015 11 F 0.282481 0.429888 0.286288 -0.016 12 F 0.271322 0.00218 0.430915 0.005 13 F 0.230522 0.018757 0.897964 0.024 14 F 0.27941 0.583743 0.811488 -0.02 15 F 0.484044 0.011458 0.235308 -0.017 16 F 0.583743 0.72059 0.561488 -0.017 17 F 0.429888 0.717519 0.036288 -0.016 18 F 0.570112 0.282481 0.536288 -0.016 19 F 0.416257 0.27941 0.061488 -0.017 20 F 0.515956 0.988542 0.735308 -0.017 21 F 0.72059 0.416257 0.311488 -0.02 22 F 0.769478 0.981243 0.397964 0.024 23 F 0.728678 0.99782 0.930915 0.005 24 F 0.717519 0.570112 0.786288 -0.016 25 F 0.988542 0.484044 0.485308 -0.015 26 F 0.981243 0.230522 0.147964 0.025 27 F 0.99782 0.271322 0.680915 0.003 | 0.3408251 | [0.0, 0.0, -1.0] | [[0.0, 0.0, 0.0, 0.06908, 0.253905, 0.0], [0.0, 0.0, 0.0, 0.253905, -0.06908, 0.0], [-0.23921, -0.23921, 0.04146, 0.0, 0.0, 0.0]]
mp-765142 | LiCoSiO4 | 14 | 2.723805 | 192.594 | Full Formula (Li2 Co2 Si2 O8) Reduced Formula: LiCoSiO4 abc : 5.084642 5.084642 8.571612 angles: 75.764581 75.764581 65.327815 pbc : True True True Sites (14) # SP a b c magmom --- ---- -------- -------- -------- -------- 0 Li 0.709025 0.825082 0.537797 -0.001 1 Li 0.825082 0.709025 0.037797 0 2 Co 0.32729 0.897151 0.860688 0.065 3 Co 0.897151 0.32729 0.360688 0.071 4 Si 0.726585 0.256389 0.744801 0.008 5 Si 0.256389 0.726585 0.244801 0.009 6 O 0.033495 0.227781 0.788961 0.007 7 O 0.610071 0.025836 0.886281 -0.004 8 O 0.51912 0.610511 0.727867 -0.02 9 O 0.759092 0.160717 0.568556 -0.039 10 O 0.227781 0.033495 0.288961 -0.004 11 O 0.025836 0.610071 0.386281 -0.007 12 O 0.610511 0.51912 0.227867 -0.022 13 O 0.160717 0.759092 0.068556 -0.04 | 1.453867 | [-4.0, 1.0, 6.0] | [[0.6780997408698609, -0.30998323686221446, -0.05752198596423298, -0.16604863234008807, 0.4700619114628954, -0.1490456976380234], [-0.5727768662011979, 0.8270997144567545, -0.03876089341134159, 0.6105563956410299, -0.16610157805869463, 0.3251207360062223], [0.6223477673277844, 0.5019987878634314, 0.7302225510317468, 0.0, 0.0, 0.15049268836582425]]
mp-765500 | V2OF7 | 10 | 2.622305 | 158.8608 | Full Formula (V2 O1 F7) Reduced Formula: V2OF7 abc : 5.978175 5.984585 5.999137 angles: 117.358213 64.126940 84.218566 pbc : True True True Sites (10) # SP a b c magmom --- ---- -------- -------- -------- -------- 0 V 0.960975 0.033133 0.57201 0.009 1 V 0.477492 0.986322 0.008609 1.007 2 O 0.78599 0.220466 0.934966 -0.001 3 F 0.737405 0.813226 0.57534 0.003 4 F 0.284886 0.772767 0.986677 0.02 5 F 0.227907 0.182292 0.454418 -0.002 6 F 0.29178 0.246665 0.023011 -0.036 7 F 0.723397 0.814613 0.022993 -0.036 8 F 0.791874 0.182592 0.465608 -0.001 9 F 0.217256 0.757367 0.464615 -0.001 | 2.037679 | [-1.0, 0.0, 0.0] | [[-2.0221311162929076, -0.11229284206419352, -0.1357635972954071, 0.0, -0.061144778916179504, 0.0], [0.0, 0.0, 0.0, 0.060085117524403694, 0.0, 0.03955378050298854], [-0.15963046666169842, -0.04183867613997944, -0.06604389512449962, 0.0, -0.08185706420996203, 0.0]]
mp-766229 | Li3VSiO5 | 40 | 2.731607 | 437.3148 | Full Formula (Li12 V4 Si4 O20) Reduced Formula: Li3VSiO5 abc : 4.946067 5.529863 15.988944 angles: 90.000000 90.000000 90.000000 pbc : True True True Sites (40) # SP a b c magmom --- ---- -------- -------- -------- -------- 0 Li 0.000723 0.666351 0.590938 -0 1 Li 0.000723 0.166351 0.909062 -0 2 Li 0.504245 0.336004 0.993652 -0 3 Li 0.504245 0.836004 0.506348 -0 4 Li 0.50508 0.326696 0.805101 0 5 Li 0.50508 0.826696 0.694899 0 6 Li 0.500723 0.333649 0.409062 -0 7 Li 0.500723 0.833649 0.090938 -0 8 Li 0.004245 0.663996 0.006348 -0 9 Li 0.004245 0.163996 0.493652 -0 10 Li 0.00508 0.173304 0.305101 0 11 Li 0.00508 0.673304 0.194899 0 12 V 0.004136 0.175727 0.69757 -0.003 13 V 0.004136 0.675727 0.80243 -0.003 14 V 0.504136 0.324273 0.19757 -0.003 15 V 0.504136 0.824273 0.30243 -0.003 16 Si 0.005249 0.162548 0.096823 -0.005 17 Si 0.005249 0.662548 0.403177 -0.005 18 Si 0.505249 0.337452 0.596823 -0.005 19 Si 0.505249 0.837452 0.903177 -0.005 20 O 0.09598 0.340437 0.79822 0.006 21 O 0.09598 0.840437 0.70178 0.006 22 O 0.104267 0.381423 0.398296 -0.001 23 O 0.104267 0.881423 0.101704 -0.001 24 O 0.10686 0.313872 0.015635 0 25 O 0.10686 0.813872 0.484365 0 26 O 0.103396 0.308174 0.185503 0.005 27 O 0.103396 0.808174 0.314497 0.005 28 O 0.165065 0.327117 0.600714 -0.002 29 O 0.165065 0.827117 0.899286 -0.002 30 O 0.59598 0.659563 0.20178 0.006 31 O 0.59598 0.159563 0.29822 0.006 32 O 0.604267 0.618577 0.601704 -0.001 33 O 0.604267 0.118577 0.898296 -0.001 34 O 0.606861 0.186128 0.515635 0 35 O 0.606861 0.686128 0.984365 0 36 O 0.603396 0.191826 0.685503 0.005 37 O 0.603396 0.691826 0.814497 0.005 38 O 0.665065 0.172883 0.100714 -0.002 39 O 0.665065 0.672883 0.399286 -0.002 | 1.379407 | [0.0, 1.0, 0.0] | [[0.0, 0.0, 0.0, 0.0, 0.28254, 0.0], [0.0, 0.0, 0.0, 0.25499000000000005, 0.0, 0.0], [0.34433, 0.3845099999999999, -1.2792000000000001, 0.0, 0.0, 0.0]]
mp-766262 | H20C3(N2O5)2 | 37 | 1.476577 | 306.1258 | Full Formula (H20 C3 N4 O10) Reduced Formula: H20C3(N2O5)2 abc : 9.588320 8.787776 6.400730 angles: 76.501718 63.023370 40.474912 pbc : True True True Sites (37) # SP a b c magmom --- ---- -------- -------- -------- -------- 0 H 0.369792 0.920045 0.418175 0 1 H 0.655133 0.442004 0.557996 0 2 H 0.899847 0.784014 0.215986 0 3 H 0.111352 0.222771 0.462875 -0 4 H 0.777229 0.888648 0.796998 -0 5 H 0.101513 0.046543 0.626735 -0 6 H 0.953457 0.898487 0.774792 -0 7 H 0.708012 0.581825 0.079955 0 8 H 0.321607 0.47954 0.175745 -0 9 H 0.52046 0.678393 0.976891 -0 10 H 0.175745 0.023109 0.321607 -0 11 H 0.976891 0.824255 0.52046 -0 12 H 0.079955 0.630208 0.708012 0 13 H 0.626735 0.225208 0.101513 -0 14 H 0.774792 0.373265 0.953457 -0 15 H 0.796998 0.537125 0.777229 -0 16 H 0.462875 0.203002 0.111352 -0 17 H 0.215986 0.100153 0.899847 0 18 H 0.557996 0.344867 0.655133 0 19 H 0.418175 0.291988 0.369792 0 20 C 0.070171 0.929829 0.070171 0 21 C 0.804413 0.637705 0.362295 0 22 C 0.362295 0.195587 0.804413 0 23 N 0.189416 0.052196 0.458781 -0 24 N 0.947804 0.810584 0.700393 -0 25 N 0.458781 0.299607 0.189416 -0 26 N 0.700393 0.541219 0.947804 -0 27 O 0.946484 0.053516 0.946484 0 28 O 0.936023 0.530327 0.469673 -0 29 O 0.66114 0.33886 0.66114 -0 30 O 0.677261 0.62357 0.37643 0 31 O 0.794083 0.782326 0.217674 -0 32 O 0.20122 0.941161 0.058839 -0 33 O 0.469673 0.063977 0.936023 -0 34 O 0.217674 0.205917 0.794083 -0 35 O 0.37643 0.322739 0.677261 0 36 O 0.058839 0.79878 0.20122 -0 | 0.0710094 | [-4.0, -1.0, -2.0] | [[-0.03243909486706686, -0.01962199932359452, 0.03585011288281278, 0.018879846147190755, 0.022064530545286797, 0.01158110376648187], [0.018865948920166214, 0.013741412673100487, -0.022548399802854273, -0.022001691839442894, 0.002441939736428694, -0.007959031469841959], [0.014693921760992925, -0.014576887405808519, 0.0, -0.01454074862369533, 0.022985202710937937, 0.007079571535954954]]
mp-7667 | K2S3 | 10 | 2.032254 | 284.9881 | Full Formula (K4 S6) Reduced Formula: K2S3 abc : 6.295977 6.295977 7.587627 angles: 90.000000 90.000000 108.642175 pbc : True True True Sites (10) # SP a b c magmom --- ---- -------- -------- -------- -------- 0 K 0.417481 0.582519 0.157021 -0 1 K 0.582519 0.417481 0.657021 -0 2 K 0.894319 0.105681 0.886944 -0 3 K 0.105681 0.894319 0.386944 -0 4 S 0.387109 0.072638 0.000384 0 5 S 0.612891 0.927362 0.500384 -0 6 S 0.927362 0.612891 0.000384 -0 7 S 0.072638 0.387109 0.500384 -0 8 S 0.80019 0.19981 0.345966 -0 9 S 0.19981 0.80019 0.845966 -0 | 0.2273861 | [1.0, 0.0, 0.0] | [[0.0, 0.006540000000000002, 0.22728999999999996, 0.0, 0.0, 0.0], [0.0, 0.0, 0.0, 0.0, 0.0, -0.01647], [0.0, 0.0, 0.0, 0.0, 0.06589999999999997, 0.0]]
mp-7670 | K2Se3 | 10 | 3.26885 | 320.1107 | Full Formula (K4 Se6) Reduced Formula: K2Se3 abc : 6.605860 6.605860 7.752184 angles: 90.000000 90.000000 108.866397 pbc : True True True Sites (10) # SP a b c magmom --- ---- -------- -------- -------- -------- 0 K 0.098474 0.901526 0.371068 -0 1 K 0.901526 0.098474 0.871068 -0 2 K 0.588138 0.411862 0.649752 -0 3 K 0.411862 0.588138 0.149752 -0 4 Se 0.792762 0.207238 0.317841 0 5 Se 0.207238 0.792762 0.817841 0 6 Se 0.088466 0.40771 0.499569 -0 7 Se 0.911534 0.59229 0.999569 -0 8 Se 0.59229 0.911534 0.499569 -0 9 Se 0.40771 0.088466 0.999569 -0 | 0.4403763 | [1.0, 0.0, 0.0] | [[0.25255999999999995, 0.07692, 0.35246, 0.0, 0.0, 0.0], [0.0, 0.0, 0.0, 0.0, 0.0, -0.01174], [0.0, 0.0, 0.0, 0.0, 0.3265100000000001, 0.0]]
mp-767556 | NaTiPCO7 | 22 | 2.331682 | 321.6658 | Full Formula (Na2 Ti2 P2 C2 O14) Reduced Formula: NaTiPCO7 abc : 6.418726 5.496138 9.133780 angles: 86.629021 90.000000 90.000000 pbc : True True True Sites (22) # SP a b c magmom --- ---- -------- -------- -------- -------- 0 Na 0.505514 0.770313 0.786859 -0 1 Na 0.005514 0.229687 0.213141 -0 2 Ti 0.233622 0.211513 0.658378 -0 3 Ti 0.733622 0.788487 0.341622 -0 4 P 0.741688 0.267001 0.555134 0 5 P 0.241688 0.732999 0.444866 0 6 C 0.261664 0.279331 0.920065 -0 7 C 0.761664 0.720669 0.079935 -0 8 O 0.753976 0.685309 0.948839 -0 9 O 0.25611 0.061538 0.86107 0 10 O 0.270031 0.453321 0.811147 0 11 O 0.936346 0.213991 0.65252 0 12 O 0.550456 0.197127 0.648434 0 13 O 0.255019 0.883983 0.582585 0 14 O 0.737726 0.541906 0.50362 0 15 O 0.237726 0.458094 0.49638 0 16 O 0.755019 0.116017 0.417415 0 17 O 0.050456 0.802873 0.351566 0 18 O 0.436346 0.786009 0.34748 0 19 O 0.770031 0.546679 0.188853 0 20 O 0.75611 0.938462 0.13893 0 21 O 0.253976 0.314691 0.051161 -0 | 0.6608981 | [0.0, -1.0, -3.0] | [[0.0, 0.0, 0.0, 0.11550999999999999, 0.0, -0.004320000000000004], [0.29124, -0.5839799999999999, -0.04456, 0.0, -0.09459, 0.0], [0.0, 0.0, 0.0, -0.33814, 0.0, 0.05751]]
mp-7684 | Tl3AsSe3 | 7 | 6.971301 | 220.3201 | Full Formula (Tl3 As1 Se3) Reduced Formula: Tl3AsSe3 abc : 6.401506 6.401506 6.401506 angles: 106.685067 106.685067 106.685061 pbc : True True True Sites (7) # SP a b c magmom --- ---- -------- -------- -------- -------- 0 Tl 0.554895 0.151987 0.151987 0 1 Tl 0.151987 0.554895 0.151987 0 2 Tl 0.151987 0.151987 0.554895 0 3 As 0.699085 0.699085 0.699085 0 4 Se 0.720253 0.090539 0.720253 0 5 Se 0.720253 0.720253 0.090539 -0 6 Se 0.090539 0.720253 0.720253 0 | 0.9739298 | [0.0, -0.0, -1.0] | [[0.0, 0.0, 0.0, 0.0, 0.9012036226641669, 0.09646070021240705], [0.09646070021240621, -0.09646069776851661, 0.0, 0.9012035944761786, 0.0, 0.0], [0.03813412015186693, 0.03813411383027682, 0.9724354666687794, 0.0, 0.0, 0.0]]
mp-768729 | RbFeO2 | 16 | 4.007849 | 287.2271 | Full Formula (Rb4 Fe4 O8) Reduced Formula: RbFeO2 abc : 5.900488 8.249897 5.900502 angles: 89.999908 89.999864 90.000232 pbc : True True True Sites (16) # SP a b c magmom --- ---- -------- -------- -------- -------- 0 Rb 0.222783 0.499996 0.222775 0.003 1 Rb 0.722818 0.749996 0.277237 -0.003 2 Rb 0.277179 0.249994 0.722773 -0.003 3 Rb 0.777183 1e-05 0.777269 0.003 4 Fe 0.710939 0.249999 0.289066 -4.144 5 Fe 0.289052 0.75 0.710938 -4.144 6 Fe 0.210947 0.999997 0.210943 4.144 7 Fe 0.789042 0.500001 0.789063 4.144 8 O 0.756241 0.427822 0.092447 -0.001 9 O 0.907567 0.072178 0.243779 -0.001 10 O 0.40756 0.177821 0.256235 0.001 11 O 0.256284 0.822175 0.407549 0.001 12 O 0.743717 0.32218 0.59245 0.001 13 O 0.592439 0.67783 0.743767 0.001 14 O 0.092429 0.572178 0.756253 -0.001 15 O 0.24372 0.927822 0.907554 -0.001 | 0.03027 | [0.0, 1.0, 0.0] | [[0.0, 0.0, 0.0, -0.030270000000000002, 0.0, 0.0], [0.0, 0.0, 0.0, 0.0, 0.030270000000000002, 0.0], [0.0, 0.0, 0.0, 0.0, 0.0, 0.0]]
mp-769079 | ScGaO3 | 30 | 4.824495 | 335.9503 | Full Formula (Sc6 Ga6 O18) Reduced Formula: ScGaO3 abc : 5.790148 5.790148 11.570844 angles: 90.000000 90.000000 119.999997 pbc : True True True Sites (30) # SP a b c magmom --- ---- -------- -------- -------- -------- 0 Sc 0.333333 0.666667 0.236765 0 1 Sc 0 0 0.275687 0 2 Sc 0 0 0.775687 0 3 Sc 0.333333 0.666667 0.736765 0 4 Sc 0.666667 0.333333 0.736765 0 5 Sc 0.666667 0.333333 0.236765 0 6 Ga 0 0.66589 0.502946 0 7 Ga 0 0.33411 0.002946 0 8 Ga 0.33411 0.33411 0.502946 0 9 Ga 0.66589 0.66589 0.002946 0 10 Ga 0.33411 0 0.002946 -0 11 Ga 0.66589 0 0.502946 -0 12 O 0 0.696204 0.670894 -0 13 O 0 0.635813 0.337909 -0 14 O 0 0.364187 0.837909 -0 15 O 0 0.303796 0.170894 -0 16 O 0.333333 0.666667 0.028004 0 17 O 0 0 0.47434 -0 18 O 0 0 0.97434 -0 19 O 0.333333 0.666667 0.528004 -0 20 O 0.303796 0.303796 0.670894 -0 21 O 0.364187 0.364187 0.337909 -0 22 O 0.303796 0 0.170894 -0 23 O 0.635813 0.635813 0.837909 -0 24 O 0.696204 0.696204 0.170894 -0 25 O 0.364187 0 0.837909 -0 26 O 0.666667 0.333333 0.528004 0 27 O 0.666667 0.333333 0.028004 -0 28 O 0.635813 0 0.337909 -0 29 O 0.696204 0 0.670894 -0 | 0.3101381 | [0.0, -1.0, 0.0] | [[0.0, 0.0, 0.0, 0.0, 0.13326000691899884, 0.0], [0.0, 0.0, 0.0, 0.13325999311725142, 0.0, 0.0], [0.09770000505939813, 0.09769999494060237, -0.27766, 0.0, 0.0, 0.0]]
mp-769377 | SbSO4F3 | 36 | 2.848142 | 640.9031 | Full Formula (Sb4 S4 O16 F12) Reduced Formula: SbSO4F3 abc : 5.462643 9.199412 12.753502 angles: 90.000000 90.000000 90.000000 pbc : True True True Sites (36) # SP a b c magmom --- ---- -------- -------- -------- -------- 0 Sb 0.089673 0.988796 0.5053 -0 1 Sb 0.410327 0.011204 0.0053 -0 2 Sb 0.589673 0.511204 0.4947 -0 3 Sb 0.910327 0.488796 0.9947 -0 4 S 0.047191 0.208697 0.160294 -0 5 S 0.452809 0.791303 0.660294 -0 6 S 0.547191 0.291303 0.839706 -0 7 S 0.952809 0.708697 0.339706 -0 8 O 0.124108 0.129162 0.053498 0 9 O 0.085783 0.847129 0.388667 0 10 O 0.151121 0.629084 0.293363 0 11 O 0.25911 0.24866 0.218474 0 12 O 0.24089 0.75134 0.718474 0 13 O 0.348879 0.370916 0.793363 0 14 O 0.414217 0.152871 0.888667 0 15 O 0.375892 0.870838 0.553498 0 16 O 0.624108 0.370838 0.946502 0 17 O 0.585783 0.652871 0.611333 0 18 O 0.651121 0.870916 0.706637 0 19 O 0.75911 0.25134 0.781526 0 20 O 0.74089 0.74866 0.281526 0 21 O 0.848879 0.129084 0.206637 0 22 O 0.914217 0.347129 0.111333 0 23 O 0.875892 0.629162 0.446502 0 24 F 0.04735 0.071574 0.639202 0 25 F 0.227773 0.551225 0.033203 0 26 F 0.282092 0.127592 0.437916 0 27 F 0.217908 0.872408 0.937916 0 28 F 0.272227 0.448775 0.533203 0 29 F 0.45265 0.928426 0.139202 0 30 F 0.54735 0.428426 0.360798 0 31 F 0.727773 0.948775 0.966797 0 32 F 0.782092 0.372408 0.562084 0 33 F 0.717908 0.627592 0.062084 0 34 F 0.772227 0.051225 0.466797 0 35 F 0.95265 0.571574 0.860798 0 | 0.10344 | [0.0, 1.0, 0.0] | [[0.0, 0.0, 0.0, -0.03654, 0.0, 0.0], [0.0, 0.0, 0.0, 0.0, 0.00859, 0.0], [0.0, 0.0, 0.0, 0.0, 0.0, -0.10343999999999999]]
mp-769931 | Tm3TaO7 | 22 | 9.247892 | 287.2028 | Full Formula (Tm6 Ta2 O14) Reduced Formula: Tm3TaO7 abc : 6.404259 6.404259 7.411932 angles: 90.000000 90.000000 109.133868 pbc : True True True Sites (22) # SP a b c magmom --- ---- -------- -------- -------- -------- 0 Tm 0.46588 0.998875 0.254417 0 1 Tm 0.001125 0.53412 0.245583 0 2 Tm 0.472696 0.472696 0 -0 3 Tm 0.527304 0.527304 0.5 -0 4 Tm 0.53412 0.001125 0.754417 0 5 Tm 0.998875 0.46588 0.745583 0 6 Ta 0.003092 0.003092 0.5 -0 7 Ta 0.996908 0.996908 0 -0 8 O 0.92822 0.07178 0.75 0 9 O 0.639346 0.360654 0.75 0 10 O 0.317625 0.060497 0.53914 0 11 O 0.939503 0.682375 0.96086 0 12 O 0.629336 0.370664 0.25 -0 13 O 0.917133 0.670627 0.52911 0 14 O 0.329373 0.082867 0.97089 0 15 O 0.082867 0.329373 0.02911 0 16 O 0.670627 0.917133 0.47089 0 17 O 0.370664 0.629336 0.75 -0 18 O 0.682375 0.939503 0.03914 0 19 O 0.060497 0.317625 0.46086 0 20 O 0.360654 0.639346 0.25 0 21 O 0.07178 0.92822 0.25 0 | 0.333 | [0.0, 1.0, 0.0] | [[0.0, 0.0, 0.0, -0.20561999999999994, 0.0, 0.0], [0.0, 0.0, 0.0, 0.0, -0.011489999999999998, 0.0], [0.0, 0.0, 0.0, 0.0, 0.0, -0.33299999999999996]]
mp-770707 | Li2AlFeO4 | 32 | 3.02401 | 352.9866 | Full Formula (Li8 Al4 Fe4 O16) Reduced Formula: Li2AlFeO4 abc : 5.045834 6.404002 10.923803 angles: 90.000000 90.000000 90.000000 pbc : True True True Sites (32) # SP a b c magmom --- ---- -------- -------- -------- -------- 0 Li 0.755662 0.004007 0.167344 -0.006 1 Li 0.756184 0.247195 0.9147 -0.006 2 Li 0.756184 0.252805 0.4147 -0.006 3 Li 0.755662 0.495993 0.667344 -0.006 4 Li 0.255662 0.504007 0.332656 -0.006 5 Li 0.256184 0.747195 0.5853 -0.006 6 Li 0.256184 0.752805 0.0853 -0.006 7 Li 0.255662 0.995993 0.832656 -0.006 8 Al 0.262022 0.00667 0.33276 -0.013 9 Al 0.262022 0.49333 0.83276 -0.013 10 Al 0.762022 0.50667 0.16724 -0.013 11 Al 0.762022 0.99333 0.66724 -0.013 12 Fe 0.259668 0.243521 0.584525 -4.273 13 Fe 0.259668 0.256479 0.084525 -4.273 14 Fe 0.759668 0.743521 0.915475 -4.273 15 Fe 0.759668 0.756479 0.415475 -4.273 16 O 0.11595 0.004986 0.663715 -0.143 17 O 0.156455 0.015627 0.176204 -0.127 18 O 0.158991 0.26491 0.915893 -0.126 19 O 0.638194 0.223602 0.59347 -0.135 20 O 0.638194 0.276398 0.09347 -0.135 21 O 0.158991 0.23509 0.415893 -0.126 22 O 0.156455 0.484373 0.676204 -0.127 23 O 0.11595 0.495014 0.163715 -0.143 24 O 0.61595 0.504986 0.836285 -0.143 25 O 0.656455 0.515627 0.323796 -0.127 26 O 0.658991 0.76491 0.584107 -0.126 27 O 0.138194 0.723602 0.90653 -0.135 28 O 0.138194 0.776398 0.40653 -0.135 29 O 0.658991 0.73509 0.084107 -0.126 30 O 0.656455 0.984373 0.823796 -0.127 31 O 0.61595 0.995014 0.336285 -0.143 | 1.139156 | [0.0, 0.0, 1.0] | [[0.0, 0.0, 0.0, 0.0, 0.25268999999999997, 0.0], [0.0, 0.0, 0.0, 0.26175, 0.0, 0.0], [0.40431000000000006, 0.3958799999999999, -0.9886799999999999, 0.0, 0.0, 0.0]]
mp-771335 | Na3SnPCO7 | 26 | 3.164907 | 359.568 | Full Formula (Na6 Sn2 P2 C2 O14) Reduced Formula: Na3SnPCO7 abc : 7.051150 5.433186 9.397940 angles: 87.074950 90.000000 90.000000 pbc : True True True Sites (26) # SP a b c magmom --- ---- -------- -------- -------- -------- 0 Na 0.524265 0.007481 0.015832 -0 1 Na 0.802584 0.496762 0.171428 -0 2 Na 0.522064 0.476234 0.489323 -0 3 Na 0.022064 0.523766 0.510677 -0 4 Na 0.302584 0.503238 0.828572 -0 5 Na 0.024265 0.992519 0.984168 -0 6 Sn 0.24827 0.053017 0.315967 -0 7 Sn 0.74827 0.946983 0.684033 -0 8 P 0.761067 0.002571 0.326484 -0 9 P 0.261067 0.997429 0.673516 -0 10 C 0.259513 0.500264 0.14311 -0 11 C 0.759513 0.499736 0.85689 -0 12 O 0.275664 0.704206 0.068572 0 13 O 0.23473 0.292475 0.080733 -0 14 O 0.885229 0.919743 0.20283 0 15 O 0.559 0.072103 0.263219 0 16 O 0.267053 0.489361 0.282951 0 17 O 0.8388 0.23803 0.392764 0 18 O 0.747162 0.785436 0.441729 -0 19 O 0.247162 0.214564 0.558271 -0 20 O 0.3388 0.76197 0.607236 0 21 O 0.767053 0.510639 0.717049 0 22 O 0.059 0.927897 0.736781 0 23 O 0.385229 0.080257 0.79717 0 24 O 0.73473 0.707525 0.919267 -0 25 O 0.775664 0.295794 0.931428 0 | 1.435265 | [-0.0, -3.0, -1.0] | [[0.0, 0.0, 0.0, 0.08165999999999998, 0.0, 0.21504999999999996], [-1.05479, 0.53769, 0.6037, 0.0, -0.5420699999999999, 0.0], [0.0, 0.0, 0.0, -0.06164, 0.0, 0.09327999999999999]]
mp-772754 | Li3YbPCO7 | 26 | 4.041223 | 286.6795 | Full Formula (Li6 Yb2 P2 C2 O14) Reduced Formula: Li3YbPCO7 abc : 6.612294 5.033661 8.613193 angles: 89.766152 90.000000 90.000000 pbc : True True True Sites (26) # SP a b c magmom --- ---- -------- -------- -------- -------- 0 Li 0.511336 0.984098 0.010444 0 1 Li 0.811239 0.502843 0.14951 0 2 Li 0.490283 0.531366 0.477962 -0 3 Li 0.990283 0.468634 0.522038 -0 4 Li 0.311239 0.497157 0.85049 0 5 Li 0.011336 0.015902 0.989556 0 6 Yb 0.229692 0.029006 0.304621 -0 7 Yb 0.729692 0.970994 0.695379 -0 8 P 0.765746 0.984616 0.315175 0 9 P 0.265746 0.015384 0.684825 0 10 C 0.260585 0.521836 0.142373 0 11 C 0.760585 0.478164 0.857627 0 12 O 0.286723 0.720191 0.047998 0 13 O 0.205601 0.293138 0.085416 -0 14 O 0.919198 0.86022 0.198133 -0 15 O 0.561371 0.044047 0.235784 -0 16 O 0.285068 0.547299 0.290866 0 17 O 0.860746 0.246043 0.374228 0 18 O 0.737809 0.78521 0.451652 0 19 O 0.237809 0.21479 0.548348 0 20 O 0.360746 0.753957 0.625772 0 21 O 0.785068 0.452701 0.709134 0 22 O 0.061371 0.955953 0.764216 -0 23 O 0.419198 0.13978 0.801867 -0 24 O 0.705601 0.706862 0.914584 -0 25 O 0.786723 0.279809 0.952002 0 | 2.179684 | [-1.0, 0.0, -1.0] | [[0.0, 0.0, 0.0, -1.5447799999999998, 0.0, -0.41862], [-0.50121, 0.55259, 0.44925, 0.0, -0.60517, 0.0], [0.0, 0.0, 0.0, 1.41551, 0.0, 0.43239]]
mp-772840 | Sm2Ge2O7 | 44 | 5.96163 | 621.6916 | Full Formula (Sm8 Ge8 O28) Reduced Formula: Sm2Ge2O7 abc : 6.987329 6.987329 12.733641 angles: 90.000000 90.000000 90.000000 pbc : True True True Sites (44) # SP a b c magmom --- ---- -------- -------- -------- -------- 0 Sm 0.122611 0.649758 0.134645 0 1 Sm 0.149758 0.377389 0.884645 0 2 Sm 0.350242 0.877389 0.365355 0 3 Sm 0.377389 0.149758 0.115355 0 4 Sm 0.622611 0.850242 0.615355 0 5 Sm 0.649758 0.122611 0.865355 0 6 Sm 0.850242 0.622611 0.384645 0 7 Sm 0.877389 0.350242 0.634645 0 8 Ge 0.098312 0.845746 0.621181 0 9 Ge 0.154254 0.901688 0.878819 0 10 Ge 0.345746 0.401688 0.371181 0 11 Ge 0.401688 0.345746 0.628819 0 12 Ge 0.598312 0.654254 0.128819 0 13 Ge 0.654254 0.598312 0.871181 0 14 Ge 0.845746 0.098312 0.378819 0 15 Ge 0.901688 0.154254 0.121181 0 16 O 0.026772 0.924402 0.374756 -0 17 O 0.062124 0.33667 0.072101 -0 18 O 0.075598 0.973228 0.125244 -0 19 O 0.143109 0.690527 0.953636 0 20 O 0.16333 0.562124 0.322101 -0 21 O 0.190527 0.356891 0.703636 0 22 O 0.196594 0.803406 0.75 0 23 O 0.303406 0.303406 0.5 0 24 O 0.309473 0.856891 0.546364 0 25 O 0.33667 0.062124 0.927899 -0 26 O 0.356891 0.190527 0.296364 0 27 O 0.424402 0.473228 0.124756 -0 28 O 0.437876 0.83667 0.177899 -0 29 O 0.473228 0.424402 0.875244 -0 30 O 0.526772 0.575598 0.375244 -0 31 O 0.562124 0.16333 0.677899 -0 32 O 0.575598 0.526772 0.624756 -0 33 O 0.643109 0.809473 0.796364 0 34 O 0.66333 0.937876 0.427899 -0 35 O 0.690527 0.143109 0.046364 0 36 O 0.696594 0.696594 0 0 37 O 0.803406 0.196594 0.25 0 38 O 0.809473 0.643109 0.203636 0 39 O 0.83667 0.437876 0.822101 -0 40 O 0.856891 0.309473 0.453636 0 41 O 0.924402 0.026772 0.625244 -0 42 O 0.937876 0.66333 0.572101 -0 43 O 0.973228 0.075598 0.874756 -0 | 0.064755 | [0.0, 1.0, 0.0] | [[0.0, 0.0, 0.0, -0.064755, 0.0, 0.0], [0.0, 0.0, 0.0, 0.0, 0.064755, 0.0], [0.0, 0.0, 0.0, 0.0, 0.0, 0.0]]
mp-772898 | AlGaO3 | 40 | 4.81593 | 399.1496 | Full Formula (Al8 Ga8 O24) Reduced Formula: AlGaO3 abc : 5.001676 8.601477 9.277844 angles: 90.000000 90.000000 90.000000 pbc : True True True Sites (40) # SP a b c magmom --- ---- -------- -------- -------- -------- 0 Al 0.171465 0.154299 0.000962 0 1 Al 0.182096 0.836752 0.804623 -0 2 Al 0.317904 0.336752 0.304623 -0 3 Al 0.328535 0.654299 0.500962 0 4 Al 0.671465 0.345701 0.000962 0 5 Al 0.682096 0.663248 0.804623 -0 6 Al 0.817904 0.163248 0.304623 -0 7 Al 0.828535 0.845701 0.500962 0 8 Ga 0.169382 0.467835 0.798467 -0 9 Ga 0.187885 0.14923 0.583632 -0 10 Ga 0.312115 0.64923 0.083632 -0 11 Ga 0.330618 0.967835 0.298467 -0 12 Ga 0.669382 0.032165 0.798467 -0 13 Ga 0.687885 0.35077 0.583632 -0 14 Ga 0.812115 0.85077 0.083632 -0 15 Ga 0.830618 0.532165 0.298467 -0 16 O 0.005987 0.326792 0.942306 -0 17 O 0.009082 0.010198 0.430145 0 18 O 0.020457 0.677503 0.918071 0 19 O 0.158404 0.829343 0.170127 0 20 O 0.147392 0.16455 0.194665 -0 21 O 0.160141 0.492818 0.201391 -0 22 O 0.339859 0.992818 0.701391 -0 23 O 0.352608 0.66455 0.694665 -0 24 O 0.341596 0.329343 0.670127 0 25 O 0.479543 0.177503 0.418071 0 26 O 0.490918 0.510198 0.930145 0 27 O 0.494013 0.826792 0.442306 -0 28 O 0.505987 0.173208 0.942306 -0 29 O 0.509082 0.489802 0.430145 0 30 O 0.520457 0.822497 0.918071 0 31 O 0.658404 0.670657 0.170127 0 32 O 0.647392 0.33545 0.194665 -0 33 O 0.660141 0.007182 0.201391 -0 34 O 0.839859 0.507182 0.701391 -0 35 O 0.852608 0.83545 0.694665 -0 36 O 0.841596 0.170657 0.670127 0 37 O 0.979543 0.322497 0.418071 0 38 O 0.990918 0.989802 0.930145 0 39 O 0.994013 0.673208 0.442306 -0 | 0.7047245 | [0.0, 0.0, 1.0] | [[0.0, 0.0, 0.0, 0.0, 0.0, 0.30508], [-0.31, 0.61857, 0.13382, 0.0, 0.0, 0.0], [0.0, 0.0, 0.0, 0.5966600000000001, 0.0, 0.0]]
mp-774191 | Fe3OF7 | 11 | 3.438211 | 152.87 | Full Formula (Fe3 O1 F7) Reduced Formula: Fe3OF7 abc : 5.849570 5.849570 5.849570 angles: 63.626078 63.626078 63.626078 pbc : True True True Sites (11) # SP a b c magmom --- ---- -------- -------- -------- -------- 0 Fe 0.385888 0.86664 0.385888 4.416 1 Fe 0.86664 0.385888 0.385888 4.414 2 Fe 0.385888 0.385888 0.86664 4.417 3 O 0.614966 0.614966 0.614966 0.444 4 F 0.13471 0.13471 0.13471 0.116 5 F 0.127722 0.581816 0.127722 0.142 6 F 0.581816 0.127722 0.127722 0.146 7 F 0.622014 0.622014 0.163211 0.163 8 F 0.127722 0.127722 0.581816 0.145 9 F 0.163211 0.622014 0.622014 0.161 10 F 0.622014 0.163211 0.622014 0.161 | 0.3912174 | [0.0, 1.0, -0.0] | [[0.0, 0.0, 0.0, 0.0, 0.03647500021878514, -0.2754275007487779], [-0.27542750074877786, 0.2754274977586059, 0.0, 0.03647499982279516, 0.0, 0.0], [0.14170000076918135, 0.14169999923081866, 0.006929999999999991, 0.0, 0.0, 0.0]]
mp-774243 | LiCrSnO4 | 28 | 5.048792 | 317.9061 | Full Formula (Li4 Cr4 Sn4 O16) Reduced Formula: LiCrSnO4 abc : 6.097207 6.096693 8.552117 angles: 90.001632 90.005960 90.000291 pbc : True True True Sites (28) # SP a b c magmom --- ---- -------- -------- -------- -------- 0 Li 0.999989 0.232622 8e-06 0 1 Li 0.999998 0.767437 0.500023 0 2 Li 0.232603 5e-06 0.249974 -0 3 Li 0.767419 8e-06 0.750044 -0 4 Cr 0.500006 0.243122 0.999979 -2.927 5 Cr 0.500107 0.756925 0.499933 -2.927 6 Cr 0.243084 0.500285 0.249899 2.927 7 Cr 0.757151 0.499988 0.749923 2.927 8 Sn 0.251734 0.251778 0.625046 -0 9 Sn 0.251808 0.748035 0.874959 0 10 Sn 0.74819 0.251726 0.375016 -0 11 Sn 0.748191 0.748029 0.125058 0 12 O 0.020247 0.261952 0.251009 -0.01 13 O 0.020241 0.73813 0.249052 -0.01 14 O 0.261871 0.02021 0.99894 0.01 15 O 0.261882 0.979689 0.500982 0.01 16 O 0.738094 0.020245 0.0011 0.01 17 O 0.738188 0.979684 0.499069 0.01 18 O 0.979691 0.261931 0.749003 -0.01 19 O 0.97968 0.738142 0.750984 -0.01 20 O 0.262552 0.481568 0.013773 0.003 21 O 0.262608 0.518398 0.486316 0.003 22 O 0.481609 0.262699 0.236289 -0.003 23 O 0.481591 0.737403 0.263726 -0.003 24 O 0.518343 0.262636 0.763754 -0.003 25 O 0.518339 0.737345 0.736232 -0.003 26 O 0.737422 0.518401 0.513691 0.003 27 O 0.737361 0.481606 0.986219 0.003 | 0.02883 | [0.0, 1.0, 0.0] | [[0.0, 0.0, 0.0, 0.028829999999999988, 0.0, 0.0], [0.0, 0.0, 0.0, 0.0, -0.028829999999999988, 0.0], [0.0, 0.0, 0.0, 0.0, 0.0, 0.0]]
mp-774508 | Mn3Cr(PO4)4 | 24 | 3.461349 | 286.2573 | Full Formula (Mn3 Cr1 P4 O16) Reduced Formula: Mn3Cr(PO4)4 abc : 5.971864 4.863182 9.857362 angles: 89.278000 90.000000 90.000000 pbc : True True True Sites (24) # SP a b c magmom --- ---- -------- -------- -------- -------- 0 Mn 0.5 0.931628 0.284576 3.907 1 Mn 0.5 0.565497 0.780394 3.901 2 Mn 0 0.434495 0.216725 3.913 3 Cr 0 0.037831 0.724428 2.933 4 P 0 0.906815 0.402151 0.014 5 P 0 0.588295 0.903487 0.011 6 P 0.5 0.416225 0.098838 0.014 7 P 0.5 0.090656 0.598272 0.011 8 O 0 0.838068 0.553441 -0.011 9 O 0.201188 0.765502 0.328688 0.011 10 O 0.798812 0.765502 0.328688 0.011 11 O 0.5 0.774097 0.61712 -0.031 12 O 0.5 0.72952 0.118835 -0.029 13 O 0.198378 0.743827 0.827734 -0.019 14 O 0.801622 0.743827 0.827734 -0.021 15 O 0 0.65914 0.054375 -0.025 16 O 0.5 0.358074 0.945449 -0.023 17 O 0.701479 0.269101 0.169522 0.01 18 O 0.298521 0.269101 0.169522 0.01 19 O 0 0.279741 0.884239 -0.001 20 O 0 0.221805 0.381017 -0.032 21 O 0.704257 0.229932 0.669927 0.005 22 O 0.295743 0.229932 0.669927 0.003 23 O 0.5 0.151392 0.444912 -0.034 | 0.4119659 | [-1.0, 0.0, 3.0] | [[0.06798, 0.08849, 0.042109999999999995, 0.0, -0.047630000000000006, 0.0], [0.0, 0.0, 0.0, -0.03039, 0.0, 0.28941000000000006], [-0.16603, -0.32607, -0.12805, 0.0, 0.06357, 0.0]]
mp-775196 | Li2MnCr3O8 | 14 | 3.957017 | 148.0519 | Full Formula (Li2 Mn1 Cr3 O8) Reduced Formula: Li2MnCr3O8 abc : 5.963771 5.963771 5.963771 angles: 59.433520 59.433520 59.433515 pbc : True True True Sites (14) # SP a b c magmom --- ---- -------- -------- -------- -------- 0 Li 0.87666 0.87666 0.87666 0.003 1 Li 0.500465 0.500465 0.500465 -0.009 2 Mn 0.120159 0.120159 0.120159 4.461 3 Cr 0.993342 0.501367 0.501367 2.331 4 Cr 0.501367 0.993342 0.501367 2.378 5 Cr 0.501367 0.501367 0.993342 2.353 6 O 0.739415 0.739415 0.739415 -0.015 7 O 0.751281 0.751281 0.291556 -0.128 8 O 0.751281 0.291556 0.751281 -0.135 9 O 0.291556 0.751281 0.751281 -0.129 10 O 0.704998 0.254197 0.254197 -0.109 11 O 0.254197 0.704998 0.254197 -0.108 12 O 0.254197 0.254197 0.704998 -0.107 13 O 0.259714 0.259714 0.259714 -0.01 | 0.6388981 | [0.0, 1.0, 0.0] | [[0.0, 0.0, 0.0, 0.0, -0.3560400275789815, -0.37511751378626706], [-0.3751175137862671, 0.37511745864340096, 0.0, -0.3560399752405244, 0.0, 0.0], [-0.30207002220239626, -0.3020699777976168, -0.051520000000000045, 0.0, 0.0, 0.0]]
mp-775319 | Li2Mn3NiO8 | 14 | 4.260235 | 142.4183 | Full Formula (Li2 Mn3 Ni1 O8) Reduced Formula: Li2Mn3NiO8 abc : 5.902834 5.902834 5.902834 angles: 59.090409 59.090409 59.090412 pbc : True True True Sites (14) # SP a b c magmom --- ---- -------- -------- -------- -------- 0 Li 0.883193 0.883193 0.883193 0.004 1 Li 0.500852 0.500852 0.500852 0.011 2 Mn 0.500876 0.500876 0.995177 3.141 3 Mn 0.995177 0.500876 0.500876 3.143 4 Mn 0.500876 0.995177 0.500876 3.149 5 Ni 0.116008 0.116008 0.116008 1.786 6 O 0.737381 0.737381 0.737381 -0.126 7 O 0.748493 0.290207 0.748493 -0.043 8 O 0.290207 0.748493 0.748493 -0.056 9 O 0.748493 0.748493 0.290207 -0.052 10 O 0.252485 0.252485 0.711906 -0.013 11 O 0.711906 0.252485 0.252485 -0.016 12 O 0.252485 0.711906 0.252485 0.003 13 O 0.261568 0.261568 0.261568 -0.1 | 0.4545648 | [0.0, -0.0, -1.0] | [[0.0, 0.0, 0.0, 0.0, -0.17508500660192622, 0.02407500036848772], [0.024075000368487733, -0.02407499889759164, 0.0, -0.1750849959048608, 0.0, 0.0], [-0.268220008193641, -0.26821999180636125, -0.25049000000000016, 0.0, 0.0, 0.0]]
mp-775761 | AgClO3 | 20 | 4.021647 | 315.9834 | Full Formula (Ag4 Cl4 O12) Reduced Formula: AgClO3 abc : 6.811165 6.811165 6.811165 angles: 90.000000 90.000000 90.000000 pbc : True True True Sites (20) # SP a b c magmom --- ---- -------- -------- -------- -------- 0 Ag 0.069954 0.069954 0.069954 0 1 Ag 0.430046 0.930046 0.569954 0 2 Ag 0.569954 0.430046 0.930046 0 3 Ag 0.930046 0.569954 0.430046 0 4 Cl 0.079914 0.579914 0.920086 0 5 Cl 0.420086 0.420086 0.420086 0 6 Cl 0.579914 0.920086 0.079914 0 7 Cl 0.920086 0.079914 0.579914 0 8 O 0.00478 0.193361 0.407725 -0 9 O 0.092275 0.99522 0.693361 -0 10 O 0.193361 0.407725 0.00478 -0 11 O 0.306639 0.592275 0.50478 -0 12 O 0.407725 0.00478 0.193361 -0 13 O 0.49522 0.806639 0.907725 -0 14 O 0.50478 0.306639 0.592275 -0 15 O 0.592275 0.50478 0.306639 -0 16 O 0.693361 0.092275 0.99522 -0 17 O 0.806639 0.907725 0.49522 -0 18 O 0.907725 0.49522 0.806639 -0 19 O 0.99522 0.693361 0.092275 -0 | 0.01496 | [1.0, 0.0, 0.0] | [[0.0, 0.0, 0.0, -0.014959999999999973, 0.0, 0.0], [0.0, 0.0, 0.0, 0.0, -0.014959999999999973, 0.0], [0.0, 0.0, 0.0, 0.0, 0.0, -0.014959999999999973]]
mp-775776 | Li2VF4 | 28 | 2.926704 | 319.5846 | Full Formula (Li8 V4 F16) Reduced Formula: Li2VF4 abc : 6.116492 6.116492 8.542421 angles: 90.000000 90.000000 90.000000 pbc : True True True Sites (28) # SP a b c magmom --- ---- -------- -------- -------- -------- 0 Li 0.252785 0.252785 0.375 0 1 Li 0.252785 0.747215 0.125 0 2 Li 0.278726 0.5 0.75 0 3 Li 0.5 0.278726 0 0 4 Li 0.5 0.721274 0.5 0 5 Li 0.721274 0.5 0.25 0 6 Li 0.747215 0.252785 0.625 0 7 Li 0.747215 0.747215 0.875 0 8 V 0 0.264709 0 -0.92 9 V 0 0.735291 0.5 -0.92 10 V 0.264709 0 0.75 -0.92 11 V 0.735291 0 0.25 -0.92 12 F 0.020369 0.251339 0.752024 -0.008 13 F 0.020369 0.748661 0.747976 -0.008 14 F 0.251339 0.020369 0.997976 -0.007 15 F 0.251339 0.979631 0.502024 -0.007 16 F 0.25406 0.492786 0.991807 0.003 17 F 0.25406 0.507214 0.508193 0.003 18 F 0.492786 0.25406 0.758193 0.003 19 F 0.492786 0.74594 0.741807 0.003 20 F 0.507214 0.25406 0.241807 0.003 21 F 0.507214 0.74594 0.258193 0.003 22 F 0.74594 0.507214 0.491807 0.003 23 F 0.74594 0.492786 0.008193 0.003 24 F 0.748661 0.979631 0.497976 -0.007 25 F 0.748661 0.020369 0.002024 -0.007 26 F 0.979631 0.251339 0.247976 -0.008 27 F 0.979631 0.748661 0.252024 -0.008 | 0.03449 | [0.0, 1.0, 0.0] | [[0.0, 0.0, 0.0, 0.03449, 0.0, 0.0], [0.0, 0.0, 0.0, 0.0, -0.03449, 0.0], [0.0, 0.0, 0.0, 0.0, 0.0, 0.0]]
mp-775808 | MgO | 12 | 2.728349 | 147.1814 | Full Formula (Mg6 O6) Reduced Formula: MgO abc : 3.292641 3.292641 15.675929 angles: 90.000000 90.000000 119.999989 pbc : True True True Sites (12) # SP a b c magmom --- ---- -------- -------- -------- -------- 0 Mg 0.333333 0.666667 0.351606 -0 1 Mg 0.333333 0.666667 0.021456 0 2 Mg 0 0 0.186527 0 3 Mg 0 0 0.51759 -0 4 Mg 0 0 0.853148 -0 5 Mg 0.666667 0.333333 0.68611 -0 6 O 0.333333 0.666667 0.148632 -0 7 O 0.333333 0.666667 0.478872 0 8 O 0 0 0.982065 0 9 O 0 0 0.313622 0 10 O 0 0 0.646357 0 11 O 0.666667 0.333333 0.813986 0 | 1.576685 | [0.0, 0.0, -1.0] | [[0.0, 0.0, 0.0, 0.0, -0.4195149530437502, -0.0017824999075493027], [-0.0017824999075493025, 0.0017825002935952245, 0.0, -0.419515043900408, 0.0, 0.0], [-0.5805299371357484, -0.5805300628643058, 1.34607, 0.0, 0.0, 0.0]]
mp-776478 | LiV2P4(HO8)2 | 50 | 2.941592 | 554.0323 | Full Formula (Li2 V4 P8 H4 O32) Reduced Formula: LiV2P4(HO8)2 abc : 4.889461 7.936098 14.331698 angles: 89.538903 85.060401 89.873401 pbc : True True True Sites (50) # SP a b c magmom --- ---- -------- -------- -------- -------- 0 Li 0.972827 0.866003 0.425813 0 1 Li 0.472859 0.866008 0.925826 0 2 V 0.995087 0.494338 0.50213 1.038 3 V 0.745246 0.005993 0.243334 0.02 4 V 0.49507 0.494437 0.002132 1.038 5 V 0.245176 0.005949 0.743417 0.02 6 P 0.991835 0.356873 0.135875 0.003 7 P 0.491685 0.356734 0.635819 0.003 8 P 0.254273 0.84825 0.116067 0.001 9 P 0.754417 0.848155 0.61602 0.001 10 P 0.241483 0.154477 0.380118 0.002 11 P 0.741477 0.154484 0.880135 0.002 12 P 0.51172 0.653336 0.366137 0.002 13 P 0.011788 0.653257 0.866101 0.002 14 H 0.281357 0.509388 0.256647 -0 15 H 0.781391 0.509404 0.756659 -0 16 H 0.467978 0.010373 0.49258 0 17 H 0.967871 0.010362 0.992578 0 18 O 0.725799 0.560268 0.422003 -0.029 19 O 0.225854 0.560157 0.921966 -0.029 20 O 0.874371 0.172261 0.163772 -0.006 21 O 0.374209 0.172191 0.663667 -0.006 22 O 0.988071 0.842789 0.184289 -0.001 23 O 0.488044 0.842757 0.684197 -0.002 24 O 0.04223 0.443985 0.224689 -0.006 25 O 0.542107 0.44393 0.724654 -0.006 26 O 0.023125 0.056036 0.329701 -0.001 27 O 0.5231 0.056089 0.829712 -0.001 28 O 0.148606 0.32982 0.409092 0.002 29 O 0.648681 0.329837 0.909116 0.002 30 O 0.215686 0.950283 0.02839 -0.001 31 O 0.71579 0.950299 0.52836 -0.001 32 O 0.243756 0.329247 0.064632 -0.009 33 O 0.743137 0.329223 0.564463 -0.009 34 O 0.242178 0.67563 0.430461 -0.006 35 O 0.74225 0.67556 0.930451 -0.006 36 O 0.278039 0.041084 0.467546 -0 37 O 0.778049 0.041108 0.967578 -0 38 O 0.358973 0.671596 0.092867 0.003 39 O 0.859024 0.671419 0.592818 0.003 40 O 0.472011 0.939871 0.174334 -0.003 41 O 0.971984 0.93979 0.674301 -0.003 42 O 0.470609 0.558822 0.275984 -0.002 43 O 0.970572 0.55881 0.775931 -0.002 44 O 0.511173 0.161402 0.3144 -0.002 45 O 0.011172 0.161365 0.814405 -0.002 46 O 0.64178 0.829726 0.340231 -0.004 47 O 0.141818 0.829721 0.840231 -0.004 48 O 0.764389 0.441343 0.081576 -0.037 49 O 0.264055 0.441223 0.581493 -0.037 | 0.9627348 | [-1.0, -4.0, 4.0] | [[-0.1377803655837936, 0.2108453336443741, 0.12818636417517182, -0.08681045099761929, -0.08055421036148268, -0.10075333236331743], [-0.0074794368423517004, -0.23555944236048582, -0.18245510946105975, -0.402940685456347, 0.025984064498825326, -0.10426765277901834], [-0.07586529943447726, -0.464067692938704, -0.5663601639756332, -0.2579888656674738, 0.3298764041745869, -0.07889073558351847]]
mp-776684 | Li3FeF6 | 40 | 2.951219 | 429.105 | Full Formula (Li12 Fe4 F24) Reduced Formula: Li3FeF6 abc : 5.078524 8.596772 9.828578 angles: 90.000000 90.000000 90.000000 pbc : True True True Sites (40) # SP a b c magmom --- ---- -------- -------- -------- -------- 0 Li 0.497906 0.455303 0.105746 0 1 Li 0.008246 0.852544 0.125625 0.001 2 Li 0.501966 0.046978 0.146202 -0.001 3 Li 0.001966 0.546978 0.353798 -0.001 4 Li 0.508246 0.352544 0.374375 0.001 5 Li 0.997906 0.955303 0.394254 0 6 Li 0.497906 0.044697 0.605746 0 7 Li 0.008246 0.647456 0.625625 0.001 8 Li 0.501966 0.453022 0.646202 -0.001 9 Li 0.001966 0.953022 0.853798 -0.001 10 Li 0.508246 0.147456 0.874375 0.001 11 Li 0.997906 0.544697 0.894254 0 12 Fe 0.999762 0.24064 0.127697 -1.037 13 Fe 0.499762 0.74064 0.372303 -1.037 14 Fe 0.999762 0.25936 0.627697 -1.037 15 Fe 0.499762 0.75936 0.872303 -1.037 16 F 0.820099 0.085336 0.008893 0.014 17 F 0.324325 0.244876 0.021869 0.005 18 F 0.841849 0.408917 0.02456 0.01 19 F 0.145909 0.05881 0.226634 0.007 20 F 0.682775 0.231329 0.239021 0.008 21 F 0.184374 0.388008 0.248765 0.011 22 F 0.684374 0.888008 0.251235 0.011 23 F 0.182775 0.731329 0.260979 0.008 24 F 0.645909 0.55881 0.273366 0.007 25 F 0.341849 0.908917 0.47544 0.01 26 F 0.824325 0.744876 0.478131 0.005 27 F 0.320099 0.585336 0.491107 0.014 28 F 0.820099 0.414664 0.508893 0.014 29 F 0.324325 0.255124 0.521869 0.005 30 F 0.841849 0.091083 0.52456 0.01 31 F 0.145909 0.44119 0.726634 0.007 32 F 0.682775 0.268671 0.739021 0.008 33 F 0.184374 0.111992 0.748765 0.01 34 F 0.684374 0.611992 0.751235 0.01 35 F 0.182775 0.768671 0.760979 0.008 36 F 0.645909 0.94119 0.773366 0.007 37 F 0.341849 0.591083 0.97544 0.01 38 F 0.824325 0.755124 0.978131 0.005 39 F 0.320099 0.914664 0.991107 0.014 | 0.2362028 | [0.0, 1.0, 0.0] | [[0.0, 0.0, 0.0, 0.0, 0.2323, 0.0], [0.0, 0.0, 0.0, -0.011799999999999998, 0.0, 0.0], [0.19521, 0.12687, 0.03986, 0.0, 0.0, 0.0]]
mp-777418 | Li2FeF4 | 14 | 3.037844 | 159.3069 | Full Formula (Li4 Fe2 F8) Reduced Formula: Li2FeF4 abc : 3.137134 5.194211 10.717365 angles: 65.812300 90.000000 90.000000 pbc : True True True Sites (14) # SP a b c magmom --- ---- -------- -------- -------- -------- 0 Li 0.110901 0.824822 0.93252 0 1 Li 0.110901 0.175178 0.56748 0 2 Li 0.889099 0.175178 0.06748 0 3 Li 0.889099 0.824822 0.43252 0 4 Fe 0.402856 0.5 0.25 -0 5 Fe 0.597144 0.5 0.75 -0 6 F 0.616612 0.713694 0.869121 0 7 F 0.902692 0.232742 0.379365 0 8 F 0.616612 0.286306 0.630879 0 9 F 0.097308 0.232742 0.879365 0 10 F 0.902692 0.767258 0.120635 0 11 F 0.383388 0.713694 0.369121 0 12 F 0.097308 0.767258 0.620635 0 13 F 0.383388 0.286306 0.130879 0 | 0 | [1.0, 0.0, 0.0] | [[0.0, 0.0, 0.0, 0.0, 0.0, 0.0], [0.0, 0.0, 0.0, 0.0, 0.0, 0.0], [0.0, 0.0, 0.0, 0.0, 0.0, 0.0]]
mp-777553 | LiFeF4 | 36 | 3.34104 | 413.8513 | Full Formula (Li6 Fe6 F24) Reduced Formula: LiFeF4 abc : 7.768970 7.768970 7.917478 angles: 90.000000 90.000000 119.999997 pbc : True True True Sites (36) # SP a b c magmom --- ---- -------- -------- -------- -------- 0 Li 0.954753 0.800949 0.055369 0 1 Li 0.996308 0.347227 0.999587 -0.001 2 Li 0.350919 0.003692 0.666254 -0.001 3 Li 0.199051 0.153804 0.388702 0 4 Li 0.652773 0.649081 0.33292 -0.001 5 Li 0.846196 0.045247 0.722036 0 6 Fe 0.129511 0.662162 0.38139 4.453 7 Fe 0.337838 0.46735 0.714723 4.453 8 Fe 0.53265 0.870489 0.048057 4.453 9 Fe 0.407398 0.241536 0.06438 -4.442 10 Fe 0.834138 0.592602 0.731047 -4.442 11 Fe 0.758464 0.165862 0.397713 -4.442 12 F 0.274309 0.707359 0.157926 0.125 13 F 0.377444 0.016526 0.925459 -0.042 14 F 0.100454 0.73243 0.631665 -0.026 15 F 0.983474 0.360918 0.258792 -0.042 16 F 0.26757 0.368024 0.964999 -0.026 17 F 0.311212 0.231495 0.61609 0.101 18 F 0.433051 0.725691 0.824592 0.125 19 F 0.292641 0.566949 0.491259 0.125 20 F 0.631976 0.899546 0.298332 -0.026 21 F 0.145498 0.059425 0.149742 -0.113 22 F 0.447597 0.382271 0.27181 -0.105 23 F 0.292805 0.945174 0.405219 0.123 24 F 0.639082 0.622556 0.592126 -0.042 25 F 0.574107 0.406121 0.850596 -0.067 26 F 0.652369 0.707195 0.071885 0.123 27 F 0.913926 0.854502 0.816409 -0.113 28 F 0.920283 0.688788 0.282757 0.101 29 F 0.832014 0.425893 0.517263 -0.067 30 F 0.617729 0.065326 0.605144 -0.105 31 F 0.934674 0.552403 0.938477 -0.105 32 F 0.593879 0.167986 0.183929 -0.067 33 F 0.054826 0.347631 0.738552 0.123 34 F 0.940575 0.086074 0.483075 -0.113 35 F 0.768505 0.079717 0.949424 0.101 | 0.6358686 | [-0.0, -0.0, -1.0] | [[0.0, 0.0, 0.0, -0.2986900246564922, -0.5024549857586214, 0.09403249871103932], [0.0940324987110393, -0.09403250399410461, 0.0, -0.502455014229483, 0.29868997534350783, 0.0], [-0.16181999541535638, -0.16182000458464482, 0.5932600000000005, 0.0, 0.0, 0.0]]
mp-779165 | Li2MnF5 | 32 | 2.829487 | 384.5451 | Full Formula (Li8 Mn4 F20) Reduced Formula: Li2MnF5 abc : 6.067712 7.440894 8.517207 angles: 90.000000 90.000000 90.000000 pbc : True True True Sites (32) # SP a b c magmom --- ---- -------- -------- -------- -------- 0 Li 0.243921 0.077673 0.368758 0.001 1 Li 0.756026 0.079642 0.363022 0.001 2 Li 0.756026 0.420358 0.863022 0.001 3 Li 0.243921 0.422327 0.868758 0.001 4 Li 0.743921 0.577673 0.131242 0.001 5 Li 0.256026 0.579642 0.136978 0.001 6 Li 0.256026 0.920358 0.636978 0.001 7 Li 0.743921 0.922327 0.631242 0.001 8 Mn 0.007556 0.982514 0.004477 3.84 9 Mn 0.007556 0.517486 0.504477 3.84 10 Mn 0.507556 0.482514 0.495523 3.84 11 Mn 0.507556 0.017486 0.995523 3.84 12 F 0.000775 0.996336 0.508693 -0.003 13 F 0.505565 0.913185 0.797764 -0.011 14 F 0.272458 0.840877 0.074408 0.043 15 F 0.742175 0.839596 0.071838 0.043 16 F 0.010314 0.874135 0.81044 -0.01 17 F 0.010314 0.625865 0.31044 -0.01 18 F 0.742175 0.660404 0.571838 0.043 19 F 0.272458 0.659123 0.574408 0.043 20 F 0.505565 0.586815 0.297764 -0.01 21 F 0.000775 0.503664 0.008693 -0.003 22 F 0.500775 0.496336 0.991307 -0.003 23 F 0.005565 0.413185 0.702236 -0.01 24 F 0.772458 0.340877 0.425592 0.043 25 F 0.242175 0.339596 0.428162 0.043 26 F 0.510314 0.374135 0.68956 -0.01 27 F 0.510314 0.125865 0.18956 -0.01 28 F 0.242175 0.160404 0.928162 0.043 29 F 0.772458 0.159123 0.925592 0.043 30 F 0.005565 0.086815 0.202236 -0.011 31 F 0.500775 0.003664 0.491307 -0.003 | 0.1491302 | [0.0, 0.0, 1.0] | [[0.0, 0.0, 0.0, 0.0, 0.0, 0.0], [0.0, 0.0, 0.0, 0.13049999999999998, 0.0, 0.0], [-0.010409999999999999, 0.08306, 0.12342, 0.0, 0.0, 0.0]]
mp-779348 | Ta2CrNO5 | 36 | 8.030926 | 420.0663 | Full Formula (Ta8 Cr4 N4 O20) Reduced Formula: Ta2CrNO5 abc : 4.760122 9.259308 9.530859 angles: 90.403843 89.999886 89.999951 pbc : True True True Sites (36) # SP a b c magmom --- ---- -------- -------- -------- -------- 0 Ta 0.994687 0.339147 0.001504 -0.002 1 Ta 0.99469 0.339154 0.501513 0.002 2 Ta 0.494685 0.160844 0.248492 0.002 3 Ta 0.494686 0.160854 0.748493 -0.002 4 Ta 0.999288 0.683109 0.491138 0.024 5 Ta 0.999286 0.683109 0.991153 -0.024 6 Ta 0.49929 0.816881 0.258858 0.024 7 Ta 0.499286 0.816901 0.758853 -0.024 8 Cr 0.000303 0.002821 0.999119 -2.935 9 Cr 0.500317 0.497186 0.750888 -2.935 10 Cr 0.00035 0.002841 0.499104 2.935 11 Cr 0.500358 0.497155 0.250888 2.935 12 N 0.700536 0.663374 0.348212 -0.026 13 N 0.700539 0.66339 0.848219 0.026 14 N 0.200532 0.83662 0.401784 -0.026 15 N 0.200528 0.836615 0.901785 0.026 16 O 0.804935 0.492784 0.100404 -0.013 17 O 0.804932 0.492786 0.600398 0.013 18 O 0.304929 0.007214 0.149603 0.013 19 O 0.304933 0.007214 0.649595 -0.013 20 O 0.805756 0.835527 0.09897 0.013 21 O 0.805764 0.835519 0.59896 -0.013 22 O 0.30577 0.664476 0.151033 -0.013 23 O 0.305775 0.664481 0.65103 0.013 24 O 0.801433 0.173051 0.098775 0.007 25 O 0.801437 0.173053 0.598771 -0.007 26 O 0.301436 0.326945 0.151228 -0.007 27 O 0.301434 0.32695 0.651226 0.007 28 O 0.695281 0.003638 0.344634 -0.012 29 O 0.695285 0.003634 0.844633 0.012 30 O 0.195284 0.496361 0.405366 -0.012 31 O 0.195286 0.496368 0.905369 0.012 32 O 0.697743 0.328444 0.349645 -0.011 33 O 0.697743 0.328449 0.849646 0.011 34 O 0.197743 0.171554 0.400355 -0.011 35 O 0.197742 0.171551 0.900355 0.011 | 1.443354 | [-2.0, 0.0, -1.0] | [[0.0, 0.0, 0.0, -1.31168, 0.0, 0.07996], [-0.52443, 0.20160999999999998, 0.047020000000000006, 0.0, -0.53766, 0.0], [0.0, 0.0, 0.0, 0.57694, 0.0, -0.24396000000000004]]
mp-779443 | Li2MnP2HO8 | 28 | 2.943296 | 293.1131 | Full Formula (Li4 Mn2 P4 H2 O16) Reduced Formula: Li2MnP2HO8 abc : 8.326318 4.771640 7.617651 angles: 75.577749 90.000000 90.000000 pbc : True True True Sites (28) # SP a b c magmom --- ---- -------- -------- -------- -------- 0 Li 0.63389 0.137274 0.401971 0 1 Li 0.13389 0.862726 0.598029 0 2 Li 0.863231 0.648157 0.906409 0 3 Li 0.363231 0.351843 0.093591 0 4 Mn 5.2e-05 0.24961 0.246208 0.001 5 Mn 0.500052 0.75039 0.753792 0 6 P 0.646134 0.120771 0.01267 0.002 7 P 0.146134 0.879229 0.98733 0.003 8 P 0.850901 0.623035 0.505382 0.003 9 P 0.350901 0.376965 0.494618 0.002 10 H 0.489257 0.716511 0.262772 -0 11 H 0.989257 0.283489 0.737228 -0 12 O 0.466252 0.134367 0.593238 0.012 13 O 0.810574 0.238903 0.047455 -0.009 14 O 0.1674 0.10439 0.104175 -0.008 15 O 0.558225 0.991529 0.192946 -0.001 16 O 0.966252 0.865633 0.406762 0.012 17 O 0.68897 0.736629 0.548654 -0.005 18 O 0.058225 0.008471 0.807054 -0.001 19 O 0.6674 0.89561 0.895825 -0.008 20 O 0.332454 0.609485 0.603504 -0.005 21 O 0.940025 0.497015 0.692413 -0.001 22 O 0.310574 0.761097 0.952545 -0.009 23 O 0.032731 0.633613 0.092341 0.015 24 O 0.440025 0.502985 0.307587 -0.001 25 O 0.832454 0.390515 0.396496 -0.006 26 O 0.18897 0.263371 0.451346 -0.005 27 O 0.532731 0.366387 0.907659 0.015 | 1.147202 | [0.0, -1.0, -1.0] | [[0.0, 0.0, 0.0, 0.15125, 0.0, -0.27539], [-0.7030299999999999, -0.3687, -0.70868, 0.0, 0.42855, 0.0], [0.0, 0.0, 0.0, -0.33706, 0.0, 0.28441999999999995]]
mp-780671 | SrTaNO2 | 20 | 7.762779 | 269.1621 | Full Formula (Sr4 Ta4 N4 O8) Reduced Formula: SrTaNO2 abc : 5.732541 5.732541 8.192143 angles: 89.847633 89.847633 88.935420 pbc : True True True Sites (20) # SP a b c magmom --- ---- -------- -------- -------- -------- 0 Sr 0.99564 0.99446 0.750098 0 1 Sr 0.497171 0.491678 0.750082 -0 2 Sr 0.508322 0.502829 0.249918 -0 3 Sr 0.00554 0.00436 0.249902 0 4 Ta 0.00926 0.508249 0.507945 0 5 Ta 0.993814 0.489675 0.990757 -0 6 Ta 0.510325 0.006186 0.009243 -0 7 Ta 0.491751 0.99074 0.492055 0 8 N 0.771887 0.228113 0 -0 9 N 0.521159 0.976259 0.250081 -0 10 N 0.023741 0.478841 0.749919 -0 11 N 0.227497 0.772503 0.5 -0 12 O 0.775742 0.224258 0.5 -0 13 O 0.476292 0.028313 0.749609 -0 14 O 0.971687 0.523708 0.250391 -0 15 O 0.723155 0.726204 0.975825 0 16 O 0.27529 0.274947 0.475963 0 17 O 0.725053 0.72471 0.524037 0 18 O 0.273796 0.276845 0.024175 0 19 O 0.22288 0.77712 0 0 | 6.607117 | [0.0, -1.0, -1.0] | [[0.0, 0.0, 0.0, -1.5243893898847953, 0.0, 1.2694567817521272], [3.597216890789301, -3.71243, -4.1022268907893, 0.0, -0.32190979513312434, 0.0], [0.0, 0.0, 0.0, 0.566283218247873, 0.0, -1.4016193898847955]]
mp-7913 | BeSiN2 | 16 | 3.188204 | 135.6494 | Full Formula (Be4 Si4 N8) Reduced Formula: BeSiN2 abc : 4.700340 4.999167 5.772860 angles: 90.000000 90.000000 90.000000 pbc : True True True Sites (16) # SP a b c magmom --- ---- -------- -------- -------- -------- 0 Be 0.999806 0.083172 0.625225 0 1 Be 0.499806 0.916828 0.374775 0 2 Be 0.499806 0.416828 0.125225 0 3 Be 0.999806 0.583172 0.874775 0 4 Si 0.999318 0.085164 0.125092 -0 5 Si 0.999318 0.585164 0.374908 -0 6 Si 0.499318 0.414836 0.625092 -0 7 Si 0.499318 0.914836 0.874908 -0 8 N 0.378497 0.584202 0.87258 -0 9 N 0.374379 0.079466 0.122779 -0 10 N 0.878497 0.415798 0.12742 -0 11 N 0.878497 0.915798 0.37258 -0 12 N 0.874379 0.420534 0.622779 -0 13 N 0.874379 0.920534 0.877221 -0 14 N 0.374379 0.579466 0.377221 -0 15 N 0.378497 0.084202 0.62742 -0 | 0.3987867 | [0.0, 0.0, 1.0] | [[0.0, 0.0, 0.0, 0.0, 0.016049999999999953, 0.0], [0.0, 0.0, 0.0, 0.027139999999999997, 0.0, 0.0], [-0.13157999999999997, -0.14321000000000006, 0.34814999999999996, 0.0, 0.0, 0.0]]
mp-804 | GaN | 4 | 5.923651 | 46.94282 | Full Formula (Ga2 N2) Reduced Formula: GaN abc : 3.216290 3.216290 5.239962 angles: 90.000000 90.000000 120.000003 pbc : True True True Sites (4) # SP a b c magmom --- ---- -------- -------- ------- -------- 0 Ga 0.666667 0.333333 0.49912 -0 1 Ga 0.333333 0.666667 0.99912 -0 2 N 0.666667 0.333333 0.87588 -0 3 N 0.333333 0.666667 0.37588 -0 | 0.6194843 | [0.0, -0.0, -1.0] | [[0.0, 0.0, 0.0, 0.0, -0.13931499265195788, 0.0], [0.0, 0.0, 0.0, -0.13931500806321193, 0.0, 0.0], [-0.28981998396981873, -0.2898200160301829, 0.4645099999999998, 0.0, 0.0, 0.0]]
mp-8084 | NaNb6O15F | 23 | 4.484507 | 310.8225 | Full Formula (Na1 Nb6 O15 F1) Reduced Formula: NaNb6O15F abc : 9.143511 9.143511 3.952451 angles: 90.000000 90.000000 109.841966 pbc : True True True Sites (23) # SP a b c magmom --- ---- -------- -------- --- -------- 0 Na 0.595669 0.404331 0.5 -0 1 Nb 0.005459 0.627692 0 0 2 Nb 0.622479 0.736729 0 0 3 Nb 0.263271 0.377521 0 0 4 Nb 0.782359 0.217641 0 -0 5 Nb 0.000809 0.999191 0 0 6 Nb 0.372308 0.994541 0 0 7 O 0.360841 0.990582 0.5 -0 8 O 0.486769 0.513231 0 0 9 O 0.136913 0.863087 0 0 10 O 0.468259 0.834161 0 0 11 O 0.165839 0.531741 0 0 12 O 0.231105 0.143131 0 0 13 O 0.856869 0.768895 0 0 14 O 0.77774 0.22226 0.5 0 15 O 0.283862 0.364196 0.5 0 16 O 0.635804 0.716138 0.5 0 17 O 0.009418 0.639159 0.5 -0 18 O 0.819819 0.446045 0 -0 19 O 0.009929 0.227561 0 -0 20 O 0.772439 0.990071 0 -0 21 O 0.553955 0.180181 0 -0 22 F 8.7e-05 0.999913 0.5 -0 | 2.092184 | [0.0, 1.0, 0.0] | [[0.0, 0.0, 0.0, 0.0, 0.0, -1.50128], [0.73271, -0.9333400000000002, 1.7231500000000002, 0.0, 0.0, 0.0], [0.0, 0.0, 0.0, 0.25861, 0.0, 0.0]]
mp-830 | GaN | 2 | 5.921365 | 23.48047 | Full Formula (Ga1 N1) Reduced Formula: GaN abc : 3.214208 3.214208 3.214208 angles: 60.000000 60.000000 60.000000 pbc : True True True Sites (2) # SP a b c magmom --- ---- ---- ---- ---- -------- 0 Ga 0 0 0 -0 1 N 0.25 0.25 0.25 0 | 0.12862 | [1.0, 0.0, 0.0] | [[0.0, 0.0, 0.0, 0.12861999999999987, 0.0, 0.0], [0.0, 0.0, 0.0, 0.0, 0.12861999999999987, 0.0], [0.0, 0.0, 0.0, 0.0, 0.0, 0.12861999999999987]]
mp-849528 | Li3FeO4 | 32 | 3.342529 | 279.5257 | Full Formula (Li12 Fe4 O16) Reduced Formula: Li3FeO4 abc : 7.134243 7.134243 7.134243 angles: 109.471221 109.471221 109.471221 pbc : True True True Sites (32) # SP a b c magmom --- ---- -------- -------- -------- -------- 0 Li 0.254432 0.505762 0.505762 0.008 1 Li 0.25133 0.25133 0.745568 0.008 2 Li 0 0.74867 0.494238 0.009 3 Li 0.494238 0.74867 0 0.007 4 Li 0.505762 0.254432 0.505762 0.007 5 Li 0.25133 0.745568 0.25133 0.008 6 Li 0.494238 0 0.74867 0.008 7 Li 0.74867 0 0.494238 0.008 8 Li 0.505762 0.505762 0.254432 0.007 9 Li 0.745568 0.25133 0.25133 0.008 10 Li 0.74867 0.494238 0 0.008 11 Li 0 0.494238 0.74867 0.008 12 Fe 0 0 0.264533 3.187 13 Fe 0 0.264533 0 3.189 14 Fe 0.264533 0 0 3.192 15 Fe 0.735467 0.735467 0.735467 3.193 16 O 0 0.228233 0.474739 -0.034 17 O 0.228233 0 0.474739 -0.032 18 O 0.228233 0.474739 0 -0.033 19 O 0.525261 0.753494 0.525261 -0.04 20 O 0.246506 0.771767 0.771767 -0.043 21 O 0 0 0.775874 -0.082 22 O 0 0.775874 0 -0.085 23 O 0.224126 0.224126 0.224126 -0.086 24 O 0.474739 0.228233 0 -0.034 25 O 0.474739 0 0.228233 -0.036 26 O 0.525261 0.525261 0.753494 -0.035 27 O 0.771767 0.771767 0.246506 -0.028 28 O 0.775874 0 0 -0.086 29 O 0 0.474739 0.228233 -0.037 30 O 0.753494 0.525261 0.525261 -0.045 31 O 0.771767 0.246506 0.771767 -0.037 | 0.01239667 | [0.0, 1.0, 0.0] | [[0.0, 0.0, 0.0, 0.012396666666666672, 0.0, 0.0], [0.0, 0.0, 0.0, 0.0, 0.012396666666666667, 0.0], [0.0, 0.0, 0.0, 0.0, 0.0, 0.012396666666666672]]
mp-8612 | Sb2TeSe2 | 5 | 5.757282 | 152.5879 | Full Formula (Sb2 Te1 Se2) Reduced Formula: Sb2TeSe2 abc : 10.478997 10.478997 10.478997 angles: 22.875661 22.875661 22.875664 pbc : True True True Sites (5) # SP a b c magmom --- ---- -------- -------- -------- -------- 0 Sb 0.389423 0.389423 0.389423 -0 1 Sb 0.602247 0.602247 0.602247 0 2 Te 0.210628 0.210628 0.210628 0 3 Se 0.996326 0.996326 0.996326 -0 4 Se 0.772275 0.772275 0.772275 -0 | 1.188479 | [-0.0, 1.0, -0.0] | [[0.0, 0.0, 0.0, 0.0, 0.24828997948421114, 0.8218374579639802], [0.8218374579639802, -0.8218376259741444, 0.0, 0.24829003024269997, 0.0, 0.0], [0.11789998794872272, 0.11790001205128714, 0.5006699999999996, 0.0, 0.0, 0.0]]
mp-861606 | KLaSiSe4 | 14 | 4.070636 | 425.8224 | Full Formula (K2 La2 Si2 Se8) Reduced Formula: KLaSiSe4 abc : 7.070461 6.892230 9.183923 angles: 72.075869 90.000000 90.000000 pbc : True True True Sites (14) # SP a b c magmom --- ---- -------- -------- -------- -------- 0 K 0.987292 0.73454 0.064024 -0 1 K 0.487292 0.26546 0.935976 -0 2 La 0.500429 0.231346 0.448118 0 3 La 0.000429 0.768654 0.551882 0 4 Si 0.469581 0.786903 0.31655 0 5 Si 0.969581 0.213097 0.68345 0 6 Se 0.468561 0.592043 0.158221 -0 7 Se 0.230952 0.023957 0.267232 -0 8 Se 0.736829 0.985372 0.281004 0 9 Se 0.928356 0.405136 0.432356 0 10 Se 0.428356 0.594864 0.567644 0 11 Se 0.236829 0.014628 0.718996 0 12 Se 0.730952 0.976043 0.732768 -0 13 Se 0.968561 0.407957 0.841779 -0 | 0.6653019 | [0.0, -7.0, 1.0] | [[0.0, 0.0, 0.0, 0.02675332984277648, 0.0, 0.1008588977901712], [0.16574871686077478, -0.6422599999999998, -0.051008716860774794, 0.0, 0.007362399854124006, 0.0], [0.0, 0.0, 0.0, 0.05583110220982876, 0.0, -0.003886670157223514]]
mp-862787 | AlInSe3 | 30 | 4.533451 | 832.2299 | Full Formula (Al6 In6 Se18) Reduced Formula: AlInSe3 abc : 7.108548 7.108548 19.017388 angles: 90.000000 90.000000 119.999999 pbc : True True True Sites (30) # SP a b c magmom --- ---- -------- -------- -------- -------- 0 Al 0.326252 0.014441 0.191318 -0 1 Al 0.673748 0.985559 0.691318 -0 2 Al 0.985559 0.311811 0.524652 -0 3 Al 0.688189 0.673748 0.857985 -0 4 Al 0.311811 0.326252 0.357985 -0 5 Al 0.014441 0.688189 0.024652 -0 6 In 0.99118 0.330533 0.163118 0 7 In 0.00882 0.669467 0.663118 0 8 In 0.669467 0.660647 0.496451 0 9 In 0.339353 0.00882 0.829785 0 10 In 0.660647 0.99118 0.329785 0 11 In 0.330533 0.339353 0.996451 0 12 Se 0.371954 0.046267 0.678474 -0 13 Se 0.628046 0.953733 0.178474 -0 14 Se 0.953733 0.325686 0.011807 -0 15 Se 0.674314 0.628046 0.345141 -0 16 Se 0.325686 0.371954 0.845141 -0 17 Se 0.046267 0.674314 0.511807 -0 18 Se 0.277304 0.983606 0.319093 -0 19 Se 0.722696 0.016394 0.819093 -0 20 Se 0.016394 0.293698 0.652426 -0 21 Se 0.706302 0.722696 0.98576 -0 22 Se 0.293698 0.277304 0.48576 -0 23 Se 0.983606 0.706302 0.152426 -0 24 Se 0.021227 0.371884 0.313997 -0 25 Se 0.978773 0.628116 0.813997 -0 26 Se 0.628116 0.649343 0.64733 -0 27 Se 0.350657 0.978773 0.980664 -0 28 Se 0.649343 0.021227 0.480664 -0 29 Se 0.371884 0.350657 0.14733 -0 | 0.101374 | [0.0, -1.0, -0.0] | [[0.0, 0.0, 0.0, -0.0025149999999999973, 0.03290500081589128, 0.0], [0.0, 0.0, 0.0, 0.03290499919077617, 0.002514999999999999, 0.0], [0.01539000038004138, 0.01538999961995867, -0.09900999999999999, 0.0, 0.0, 0.0]]
mp-863076 | NbBiO4 | 6 | 6.185256 | 98.22799 | Full Formula (Nb1 Bi1 O4) Reduced Formula: NbBiO4 abc : 4.197433 4.197433 6.055262 angles: 73.850863 73.850863 88.961627 pbc : True True True Sites (6) # SP a b c magmom --- ---- -------- -------- -------- -------- 0 Nb 0.053245 0.946755 0 0 1 Bi 0.708124 0.291876 0.5 0 2 O 0.996913 0.486697 0.049385 -0 3 O 0.134724 0.16452 0.65175 0 4 O 0.83548 0.865276 0.34825 0 5 O 0.513303 0.003087 0.950615 -0 | 2.422482 | [-1.0, 0.0, 2.0] | [[0.0, 0.0, 0.0, -0.4450899999999999, 0.0, 1.2647399999999998], [0.6818999999999998, 1.3642099999999995, 1.4647499999999998, 0.0, -0.3476899999999999, 0.0], [0.0, 0.0, 0.0, 1.8114199999999998, 0.0, -1.15248]]
mp-865269 | TmCuPbSe3 | 12 | 7.743686 | 290.1602 | Full Formula (Tm2 Cu2 Pb2 Se6) Reduced Formula: TmCuPbSe3 abc : 7.092100 7.092100 10.547842 angles: 90.000000 90.000000 146.843979 pbc : True True True Sites (12) # SP a b c magmom --- ---- -------- -------- -------- -------- 0 Tm 0.499208 0.500792 0.497439 0 1 Tm 0.500792 0.499208 0.997439 0 2 Cu 0.033915 0.966085 0.245224 0 3 Cu 0.966085 0.033915 0.745224 0 4 Pb 0.257161 0.742839 0.756556 0 5 Pb 0.742839 0.257161 0.256556 0 6 Se 0.141328 0.858672 0.431842 -0 7 Se 0.141672 0.858328 0.056753 -0 8 Se 0.858672 0.141328 0.931842 -0 9 Se 0.858328 0.141672 0.556753 -0 10 Se 0.423605 0.576395 0.247008 -0 11 Se 0.576395 0.423605 0.747008 0 | 1.176305 | [-0.0, 0.0, -1.0] | [[0.0, 0.0, 0.006501094754858007, 0.0, -0.38419766740320094, 0.0], [0.0, 0.0, 0.0, 1.099289407290726, 0.0, 0.0], [0.5741890066947951, 0.9991957842042264, -0.23580921743775787, 0.0, -0.0016074429963167758, 0.0]]
mp-866291 | AgBr | 2 | 4.917995 | 63.40044 | Full Formula (Ag1 Br1) Reduced Formula: AgBr abc : 4.475784 4.475784 4.475784 angles: 60.000000 60.000000 60.000000 pbc : True True True Sites (2) # SP a b c magmom --- ---- ---- ---- ---- -------- 0 Ag 0 0 0 -0 1 Br 0.75 0.75 0.75 0 | 0.2537633 | [0.0, 0.0, 1.0] | [[0.0, 0.0, 0.0, -0.25376333333333306, 0.0, 0.0], [0.0, 0.0, 0.0, 0.0, -0.25376333333333306, 0.0], [0.0, 0.0, 0.0, 0.0, 0.0, -0.2537633333333331]]
mp-866665 | LiMgB3(H9N)2 | 50 | 0.9057674 | 402.7211 | Full Formula (Li2 Mg2 B6 H36 N4) Reduced Formula: LiMgB3(H9N)2 abc : 7.697448 7.697448 7.848384 angles: 90.000000 90.000000 120.000004 pbc : True True True Sites (50) # SP a b c magmom --- ---- -------- -------- -------- -------- 0 Li 0 0 0.208106 -0 1 Li 0 0 0.708106 -0 2 Mg 0.666667 0.333333 0.477446 -0 3 Mg 0.333333 0.666667 0.977446 -0 4 B 0.950548 0.255075 0.471147 -0 5 B 0.744925 0.695473 0.471147 -0 6 B 0.304527 0.049452 0.471147 -0 7 B 0.049452 0.744925 0.971147 -0 8 B 0.255075 0.304527 0.971147 -0 9 B 0.695473 0.950548 0.971147 -0 10 H 0.954483 0.753781 0.092681 0 11 H 0.799298 0.045517 0.092681 -0 12 H 0.246219 0.200702 0.092681 -0 13 H 0.695335 0.226449 0.156904 -0 14 H 0.773551 0.468886 0.156904 -0 15 H 0.531114 0.304665 0.156904 -0 16 H 0.318179 0.782158 0.297558 -0 17 H 0.217842 0.53602 0.297558 -0 18 H 0.46398 0.681821 0.297558 -0 19 H 0.016433 0.234155 0.335391 0 20 H 0.217722 0.983567 0.335391 0 21 H 0.765845 0.782278 0.335391 0 22 H 0.97421 0.426123 0.471776 0 23 H 0.451913 0.02579 0.471776 0 24 H 0.573877 0.548087 0.471776 -0 25 H 0.773067 0.126306 0.485144 0 26 H 0.873694 0.646761 0.485144 0 27 H 0.353239 0.226933 0.485144 0 28 H 0.045517 0.246219 0.592681 -0 29 H 0.200702 0.954483 0.592681 -0 30 H 0.753781 0.799298 0.592681 -0 31 H 0.304665 0.773551 0.656904 -0 32 H 0.226449 0.531114 0.656904 -0 33 H 0.468886 0.695335 0.656904 -0 34 H 0.681821 0.217842 0.797558 -0 35 H 0.782158 0.46398 0.797558 -0 36 H 0.53602 0.318179 0.797558 -0 37 H 0.983567 0.765845 0.835391 0 38 H 0.782278 0.016433 0.835391 0 39 H 0.234155 0.217722 0.835391 0 40 H 0.02579 0.573877 0.971776 0 41 H 0.548087 0.97421 0.971776 0 42 H 0.426123 0.451913 0.971776 0 43 H 0.226933 0.873694 0.985144 0 44 H 0.126306 0.353239 0.985144 0 45 H 0.646761 0.773067 0.985144 0 46 N 0.666667 0.333333 0.20652 0 47 N 0.333333 0.666667 0.248128 0 48 N 0.333333 0.666667 0.70652 -0 49 N 0.666667 0.333333 0.748128 0 | 0.1460693 | [0.0, -1.0, 3.0] | [[0.0, 0.0, 0.0, 0.012019954501585472, -0.0147946002014158, 0.0], [0.0, 0.0, 0.0, -0.014795409697101372, -0.01202004549841453, 0.0], [0.04149887821349767, 0.04150114885024436, 0.13376, 0.0, 0.0, 0.0]]
mp-866810 | Ca2SnS4 | 14 | 3.116263 | 348.6262 | Full Formula (Ca4 Sn2 S8) Reduced Formula: Ca2SnS4 abc : 6.184609 6.184609 9.736881 angles: 90.000000 90.000000 110.595723 pbc : True True True Sites (14) # SP a b c magmom --- ---- -------- -------- -------- -------- 0 Ca 0.523994 0.145471 0.25 -0 1 Ca 0.145471 0.523994 0.75 -0 2 Ca 0.792032 0.792032 0.5 -0 3 Ca 0.792032 0.792032 0 -0 4 Sn 0.099002 0.543302 0.25 0 5 Sn 0.543302 0.099002 0.75 0 6 S 0.052448 0.919885 0.25 -0 7 S 0.919885 0.052448 0.75 0 8 S 0.507501 0.61812 0.25 0 9 S 0.61812 0.507501 0.75 0 10 S 0.88398 0.348496 0.447412 0 11 S 0.348496 0.88398 0.552588 0 12 S 0.88398 0.348496 0.052588 0 13 S 0.348496 0.88398 0.947412 0 | 0.8020938 | [0.0, 1.0, 0.0] | [[0.0, 0.0, 0.0, 0.0, 0.7469499999999999, 0.0], [0.0, 0.0, 0.0, -0.23046999999999998, 0.0, 0.0], [0.5074399999999999, -0.10292, -0.6125899999999999, 0.0, 0.0, 0.0]]
mp-867261 | RbSrCO3F | 7 | 3.439093 | 121.7221 | Full Formula (Rb1 Sr1 C1 O3 F1) Reduced Formula: RbSrCO3F abc : 5.374844 5.374844 4.865272 angles: 90.000000 90.000000 120.000006 pbc : True True True Sites (7) # SP a b c magmom --- ---- -------- -------- --- -------- 0 Rb 0.666667 0.333333 0 -0 1 Sr 0 0 0.5 0 2 C 0.333333 0.666667 0.5 0 3 O 0.473352 0.946703 0.5 -0 4 O 0.473352 0.526648 0.5 -0 5 O 0.053297 0.526648 0.5 -0 6 F 0 0 0 0 | 0.1326285 | [-0.0, 1.0, 0.0] | [[0.0, 0.0, 0.0, 0.0, 0.0, 0.0937825027949266], [0.0937825027949266, -0.09378249162058158, 0.0, 0.0, 0.0, 0.0], [0.0, 0.0, 0.0, 0.0, 0.0, 0.0]]
mp-8882 | GaP | 4 | 4.010105 | 83.39478 | Full Formula (Ga2 P2) Reduced Formula: GaP abc : 3.880356 3.880356 6.395361 angles: 90.000000 90.000000 120.000002 pbc : True True True Sites (4) # SP a b c magmom --- ---- -------- -------- -------- -------- 0 Ga 0.666667 0.333333 0.499939 0 1 Ga 0.333333 0.666667 0.999939 0 2 P 0.666667 0.333333 0.874061 0 3 P 0.333333 0.666667 0.374061 0 | 0.2865731 | [0.0, 0.0, -1.0] | [[0.0, 0.0, 0.0, 0.0, 0.06688499666424984, 0.0], [0.0, 0.0, 0.0, 0.0668850017703639, 0.0, 0.0], [0.05940999773227006, 0.05941000226773004, -0.27397999999999995, 0.0, 0.0, 0.0]]
mp-8884 | ZnTe | 4 | 5.409812 | 118.488 | Full Formula (Zn2 Te2) Reduced Formula: ZnTe abc : 4.365489 4.365489 7.179232 angles: 90.000000 90.000000 119.999984 pbc : True True True Sites (4) # SP a b c magmom --- ---- -------- -------- -------- -------- 0 Zn 0.333333 0.666667 0.000482 -0 1 Zn 0.666667 0.333333 0.500482 -0 2 Te 0.333333 0.666667 0.374518 0 3 Te 0.666667 0.333333 0.874518 0 | 0.1812586 | [0.0, -1.0, 0.0] | [[0.0, 0.0, 0.0, 0.0, 0.04343002429344084, 0.0], [0.0, 0.0, 0.0, 0.04342999580514506, 0.0, 0.0], [0.028190009245741887, 0.028189990754264278, -0.17681999999999998, 0.0, 0.0, 0.0]]
mp-8921 | Cd4P6SN12 | 23 | 4.427166 | 313.4284 | Full Formula (Cd4 P6 S1 N12) Reduced Formula: Cd4P6SN12 abc : 7.411738 7.411738 7.411738 angles: 109.471221 109.471221 109.471221 pbc : True True True Sites (23) # SP a b c magmom --- ---- -------- -------- -------- -------- 0 Cd 0.663799 0 0 -0 1 Cd 0 0 0.663799 -0 2 Cd 0 0.663799 0 -0 3 Cd 0.336201 0.336201 0.336201 -0 4 P 0.25 0.75 0.5 -0 5 P 0.75 0.25 0.5 -0 6 P 0.75 0.5 0.25 -0 7 P 0.25 0.5 0.75 -0 8 P 0.5 0.75 0.25 -0 9 P 0.5 0.25 0.75 -0 10 S 0 0 0 0 11 N 0.710194 0.285168 0.285168 0 12 N 0.285168 0.710194 0.285168 0 13 N 0.289806 0.574974 0.574974 0 14 N 0.574974 0.574974 0.289806 0 15 N 0.425026 0.714832 0 0 16 N 0 0.714832 0.425026 0 17 N 0.574974 0.289806 0.574974 0 18 N 0.714832 0 0.425026 0 19 N 0.425026 0 0.714832 0 20 N 0.714832 0.425026 0 0 21 N 0.285168 0.285168 0.710194 0 22 N 0 0.425026 0.714832 0 | 0.3542062 | [-1.0, 1.0, -1.0] | [[0.0, 0.0, 0.0, 0.3542062008620672, 0.0, 0.0], [0.0, 0.0, 0.0, 0.0, 0.35420620086206733, 0.0], [0.0, 0.0, 0.0, 0.0, 0.0, 0.3542062008620672]]
mp-8976 | Cu2WS4 | 7 | 4.299489 | 169.6238 | Full Formula (Cu2 W1 S4) Reduced Formula: Cu2WS4 abc : 5.455623 5.455623 5.698991 angles: 90.000000 90.000000 90.000000 pbc : True True True Sites (7) # SP a b c magmom --- ---- -------- -------- -------- -------- 0 Cu 0 0.5 0 0 1 Cu 0.5 0 0 0 2 W 0 0 0 -0 3 S 0.237353 0.762647 0.228366 0 4 S 0.762647 0.762647 0.771634 0 5 S 0.237353 0.237353 0.771634 0 6 S 0.762647 0.237353 0.228366 0 | 0.06211 | [0.0, 0.0, 1.0] | [[0.0, 0.0, 0.0, 0.052500000000000005, 0.0, 0.0], [0.0, 0.0, 0.0, 0.0, 0.052500000000000005, 0.0], [0.0, 0.0, 0.0, 0.0, 0.0, -0.062110000000000005]]
mp-9203 | Al6Cd4SO12 | 23 | 3.876061 | 357.9747 | Full Formula (Al6 Cd4 S1 O12) Reduced Formula: Al6Cd4SO12 abc : 7.747437 7.747437 7.747437 angles: 109.471221 109.471221 109.471221 pbc : True True True Sites (23) # SP a b c magmom --- ---- -------- -------- -------- -------- 0 Al 0.25 0.5 0.75 0 1 Al 0.75 0.5 0.25 0 2 Al 0.25 0.75 0.5 0 3 Al 0.75 0.25 0.5 0 4 Al 0.5 0.25 0.75 0 5 Al 0.5 0.75 0.25 0 6 Cd 0 0.331647 0 0 7 Cd 0.331647 0 0 0 8 Cd 0.668353 0.668353 0.668353 0 9 Cd 0 0 0.331647 0 10 S 0 0 0 -0 11 O 0 0.553535 0.273097 -0 12 O 0.446465 0.446465 0.719562 -0 13 O 0 0.273097 0.553535 -0 14 O 0.273097 0 0.553535 -0 15 O 0.726903 0.280438 0.726903 -0 16 O 0.280438 0.726903 0.726903 -0 17 O 0.726903 0.726903 0.280438 -0 18 O 0.553535 0.273097 0 -0 19 O 0.273097 0.553535 0 -0 20 O 0.446465 0.719562 0.446465 -0 21 O 0.553535 0 0.273097 -0 22 O 0.719562 0.446465 0.446465 -0 | 0.1735 | [1.0, 0.0, 0.0] | [[0.0, 0.0, 0.0, -0.17349999999999985, 0.0, 0.0], [0.0, 0.0, 0.0, 0.0, -0.17349999999999985, 0.0], [0.0, 0.0, 0.0, 0.0, 0.0, -0.17349999999999985]]
mp-9270 | SbIrS | 12 | 10.09024 | 227.7909 | Full Formula (Sb4 Ir4 S4) Reduced Formula: SbIrS abc : 6.098477 6.111584 6.111689 angles: 90.000000 90.000000 90.000000 pbc : True True True Sites (12) # SP a b c magmom --- ---- -------- -------- -------- -------- 0 Sb 0.633963 0.379659 0.382267 -0 1 Sb 0.366037 0.620341 0.882267 -0 2 Sb 0.633963 0.120341 0.882267 -0 3 Sb 0.366037 0.879659 0.382267 -0 4 Ir 0.766987 0.511014 0.999149 0 5 Ir 0.233013 0.488986 0.499149 0 6 Ir 0.766987 0.988986 0.499149 0 7 Ir 0.233013 0.011014 0.999149 0 8 S 0.126242 0.118149 0.620784 -0 9 S 0.873758 0.881851 0.120784 -0 10 S 0.126242 0.381851 0.120784 -0 11 S 0.873758 0.618149 0.620784 -0 | 0.16588 | [1.0, 0.0, 0.0] | [[0.0, 0.0, 0.0, 0.0, 0.0, -0.16587999999999997], [-0.09935, 0.06911, -0.05514000000000002, 0.0, 0.0, 0.0], [0.0, 0.0, 0.0, -0.05013000000000001, 0.0, 0.0]]
mp-9309 | CsTa(BO3)2 | 20 | 4.755153 | 301.3471 | Full Formula (Cs2 Ta2 B4 O12) Reduced Formula: CsTa(BO3)2 abc : 3.967787 7.658302 9.917133 angles: 90.000000 90.000000 90.000000 pbc : True True True Sites (20) # SP a b c magmom --- ---- -------- -------- -------- -------- 0 Cs 0.480029 0 0.385758 0 1 Cs 0.519971 0.5 0.885758 0 2 Ta 0.066256 0 0.773561 -0 3 Ta 0.933744 0.5 0.273561 -0 4 B 0.006468 0.337127 0.562311 0 5 B 0.993532 0.162873 0.062311 0 6 B 0.993532 0.837127 0.062311 0 7 B 0.006468 0.662873 0.562311 0 8 O 0.038918 0.191514 0.640192 -0 9 O 0.961082 0.308486 0.140192 -0 10 O 0.961082 0.691514 0.140192 -0 11 O 0.038918 0.808486 0.640192 -0 12 O 0.03585 0.823964 0.926328 -0 13 O 0.96415 0.676036 0.426328 -0 14 O 0.96415 0.323964 0.426328 -0 15 O 0.03585 0.176036 0.926328 -0 16 O 0.540037 0 0.771594 0 17 O 0.459963 0.5 0.271594 0 18 O 0.979063 0 0.128226 -0 19 O 0.020937 0.5 0.628226 -0 | 1.029424 | [0.0, 1.0, 0.0] | [[0.0, 0.0, 0.0, 0.0, 0.0, 0.35889], [0.97803, -0.31167, -0.07766999999999999, 0.0, 0.0, 0.0], [0.0, 0.0, 0.0, -0.23819999999999994, 0.0, 0.0]]
mp-942 | AuF3 | 24 | 6.203962 | 407.8492 | Full Formula (Au6 F18) Reduced Formula: AuF3 abc : 5.323643 5.323643 16.616946 angles: 90.000000 90.000000 120.000008 pbc : True True True Sites (24) # SP a b c magmom --- ---- -------- -------- -------- -------- 0 Au 0.759401 0.518801 0.75 -0 1 Au 0.240599 0.759401 0.916667 -0 2 Au 0.518801 0.759401 0.583333 -0 3 Au 0.481199 0.240599 0.083333 -0 4 Au 0.759401 0.240599 0.416667 -0 5 Au 0.240599 0.481199 0.25 -0 6 F 0.776047 0.463937 0.162368 -0 7 F 0.536063 0.31211 0.495702 -0 8 F 0.68789 0.223953 0.829035 -0 9 F 0.31211 0.776047 0.329035 -0 10 F 0.223953 0.68789 0.504298 -0 11 F 0.223953 0.536063 0.662368 -0 12 F 0.16733 0 0 0 13 F 0.16733 0.16733 0.166667 0 14 F 0 0.83267 0.833333 0 15 F 0 0.16733 0.333333 0 16 F 0.83267 0.83267 0.666667 0 17 F 0.83267 0 0.5 0 18 F 0.776047 0.31211 0.004298 -0 19 F 0.463937 0.776047 0.170965 -0 20 F 0.31211 0.536063 0.837632 -0 21 F 0.68789 0.463937 0.337632 -0 22 F 0.536063 0.223953 0.670965 -0 23 F 0.463937 0.68789 0.995702 -0 | 0.01989 | [0.0, 1.0, 0.0] | [[0.0, 0.0, 0.0, 0.019889999999999998, 0.0, 0.0], [0.0, 0.0, 0.0, 0.0, -0.01989, 0.0], [0.0, 0.0, 0.0, 0.0, 0.0, 0.0]]
mp-961673 | TiFeTe | 3 | 7.544317 | 50.91284 | Full Formula (Ti1 Fe1 Te1) Reduced Formula: TiFeTe abc : 4.160199 4.160199 4.160199 angles: 60.000000 60.000000 60.000000 pbc : True True True Sites (3) # SP a b c magmom --- ---- ---- ---- ---- -------- 0 Ti 0.5 0.5 0.5 -0.006 1 Fe 0.25 0.25 0.25 0.008 2 Te 0 0 0 0 | 1.72936 | [-0.0, 1.0, 0.0] | [[0.0, 0.0, 0.0, 1.729358217502852, 0.0, 0.0], [0.0, 0.0, 0.0, 0.0, 1.7293582175028521, 0.0], [0.0, 0.0, 0.0, 0.0, 0.0, 1.729358217502852]]
mp-961706 | TiSiPt | 3 | 8.767714 | 51.33227 | Full Formula (Ti1 Si1 Pt1) Reduced Formula: TiSiPt abc : 4.171592 4.171592 4.171592 angles: 60.000000 60.000000 60.000000 pbc : True True True Sites (3) # SP a b c magmom --- ---- ---- ---- ---- -------- 0 Ti 0.5 0.5 0.5 0 1 Si 0 0 0 -0 2 Pt 0.75 0.75 0.75 -0 | 0.6772621 | [-1.0, 1.0, -1.0] | [[0.0, 0.0, 0.0, 0.6772618189620108, 0.0, 0.0], [0.0, 0.0, 0.0, 0.0, 0.6772618189620109, 0.0], [0.0, 0.0, 0.0, 0.0, 0.0, 0.6772618189620109]]
mp-971661 | Si | 23 | 2.081285 | 515.3801 | Full Formula (Si23) Reduced Formula: Si abc : 8.748156 8.748156 8.748156 angles: 109.471221 109.471221 109.471221 pbc : True True True Sites (23) # SP a b c magmom --- ---- ------- ------- ------- -------- 0 Si 0.83094 0.55854 0.55854 -0 1 Si 0.16906 0.7276 0.7276 -0 2 Si 0 0.44146 0.2724 -0 3 Si 0.55854 0.55854 0.83094 -0 4 Si 0 0.2724 0.44146 -0 5 Si 0.7276 0.7276 0.16906 -0 6 Si 0.44146 0.2724 0 -0 7 Si 0.2724 0.44146 0 -0 8 Si 0.55854 0.83094 0.55854 -0 9 Si 0.2724 0 0.44146 -0 10 Si 0.44146 0 0.2724 -0 11 Si 0.7276 0.16906 0.7276 -0 12 Si 0 0 0 0 13 Si 0.72874 0.72874 0.72874 -0 14 Si 0.27126 0 0 -0 15 Si 0 0.27126 0 -0 16 Si 0 0 0.27126 -0 17 Si 0.25 0.75 0.5 0 18 Si 0.75 0.25 0.5 0 19 Si 0.75 0.5 0.25 0 20 Si 0.25 0.5 0.75 0 21 Si 0.5 0.25 0.75 0 22 Si 0.5 0.75 0.25 0 | 0.00192 | [1.0, 0.0, 0.0] | [[0.0, 0.0, 0.0, 0.0019200000000000007, 0.0, 0.0], [0.0, 0.0, 0.0, 0.0, 0.0019200000000000007, 0.0], [0.0, 0.0, 0.0, 0.0, 0.0, 0.0019200000000000007]]
mp-971712 | ZnCdS2 | 4 | 4.353168 | 92.29311 | Full Formula (Zn1 Cd1 S2) Reduced Formula: ZnCdS2 abc : 4.007412 4.007412 5.747001 angles: 90.000000 90.000000 90.000000 pbc : True True True Sites (4) # SP a b c magmom --- ---- --- --- -------- -------- 0 Zn 0 0 0.5 0 1 Cd 0.5 0.5 0 0 2 S 0.5 0 0.276214 -0 3 S 0 0.5 0.723786 -0 | 0.146456 | [0.0, 0.0, 1.0] | [[0.0, 0.0, 0.0, 0.0, 0.13634499999999994, 0.0], [0.0, 0.0, 0.0, -0.13634499999999994, 0.0, 0.0], [0.10355999999999999, -0.10355999999999999, 0.0, 0.0, 0.0, 0.0]]
mp-976280 | LiBr | 4 | 2.788735 | 103.4229 | Full Formula (Li2 Br2) Reduced Formula: LiBr abc : 4.188176 4.188176 6.808261 angles: 90.000000 90.000000 120.000003 pbc : True True True Sites (4) # SP a b c magmom --- ---- -------- -------- -------- -------- 0 Li 0.666667 0.333333 0.875497 0 1 Li 0.333333 0.666667 0.375497 0 2 Br 0.666667 0.333333 0.499501 -0 3 Br 0.333333 0.666667 0.999501 -0 | 0.294768 | [0.0, -1.0, -0.0] | [[0.0, 0.0, 0.0, 0.0, 0.10131002308103661, 0.0], [0.0, 0.0, 0.0, 0.10130997774681201, 0.0, 0.0], [0.11563002587107658, 0.11562997412893493, -0.24525, 0.0, 0.0, 0.0]]
mp-983589 | Ag2GeO3 | 24 | 6.236314 | 358.265 | Full Formula (Ag8 Ge4 O12) Reduced Formula: Ag2GeO3 abc : 4.754682 7.140597 10.552329 angles: 90.000000 90.000000 90.000000 pbc : True True True Sites (24) # SP a b c magmom --- ---- -------- -------- -------- -------- 0 Ag 0.596352 0.622091 0.624046 0 1 Ag 0.903648 0.377909 0.124046 0 2 Ag 0.096352 0.877909 0.375954 0 3 Ag 0.403648 0.122091 0.875954 0 4 Ag 0.980305 0.393102 0.779214 0 5 Ag 0.519695 0.606898 0.279214 0 6 Ag 0.480305 0.106898 0.220786 0 7 Ag 0.019695 0.893102 0.720786 0 8 Ge 0.532591 0.131343 0.564049 -0 9 Ge 0.967409 0.868657 0.064049 -0 10 Ge 0.032591 0.368657 0.435951 -0 11 Ge 0.467409 0.631343 0.935951 -0 12 O 0.704628 0.140728 0.713131 -0 13 O 0.795372 0.859272 0.213131 -0 14 O 0.204628 0.359272 0.286869 -0 15 O 0.295372 0.640728 0.786869 -0 16 O 0.283368 0.323578 0.561289 0 17 O 0.216632 0.676422 0.061289 0 18 O 0.783368 0.176422 0.438711 0 19 O 0.716632 0.823578 0.938711 0 20 O 0.627068 0.413913 0.960862 0 21 O 0.872932 0.586087 0.460862 0 22 O 0.127068 0.086087 0.039138 0 23 O 0.372932 0.913913 0.539138 0 | 0.30754 | [0.0, 1.0, 0.0] | [[0.0, 0.0, 0.0, -0.07729, 0.0, 0.0], [0.0, 0.0, 0.0, 0.0, 0.30754, 0.0], [0.0, 0.0, 0.0, 0.0, 0.0, 0.01543]]
mp-984350 | Dy3Sb4Au3 | 20 | 10.6125 | 489.889 | Full Formula (Dy6 Sb8 Au6) Reduced Formula: Dy3Sb4Au3 abc : 8.601480 8.601480 8.601480 angles: 109.471221 109.471221 109.471221 pbc : True True True Sites (20) # SP a b c magmom --- ---- -------- -------- -------- -------- 0 Dy 0.375 0.625 0.75 0 1 Dy 0.125 0.875 0.25 0 2 Dy 0.625 0.75 0.375 0 3 Dy 0.25 0.125 0.875 0 4 Dy 0.875 0.25 0.125 0 5 Dy 0.75 0.375 0.625 0 6 Sb 0.179369 0.5 0 -0 7 Sb 0.320631 0.320631 0.320631 -0 8 Sb 0 0.179369 0.5 -0 9 Sb 0.5 0 0.179369 -0 10 Sb 0.679369 0.5 0 -0 11 Sb 0.820631 0.820631 0.820631 -0 12 Sb 0.5 0 0.679369 -0 13 Sb 0 0.679369 0.5 -0 14 Au 0.875 0.125 0.75 -0 15 Au 0.625 0.375 0.25 -0 16 Au 0.125 0.75 0.875 -0 17 Au 0.25 0.625 0.375 -0 18 Au 0.375 0.25 0.625 -0 19 Au 0.75 0.875 0.125 -0 | 0.79917 | [1.0, 0.0, 0.0] | [[0.0, 0.0, 0.0, -0.7991699999999996, 0.0, 0.0], [0.0, 0.0, 0.0, 0.0, -0.7991699999999996, 0.0], [0.0, 0.0, 0.0, 0.0, 0.0, -0.7991699999999996]]
mp-996956 | CuHO2 | 8 | 4.368258 | 73.40665 | Full Formula (Cu2 H2 O4) Reduced Formula: CuHO2 abc : 2.788733 4.411048 5.967421 angles: 90.000000 90.000000 90.000000 pbc : True True True Sites (8) # SP a b c magmom --- ---- --- -------- -------- -------- 0 Cu 0.5 0.786368 0.764038 -0 1 Cu 0 0.286368 0.235962 -0 2 H 0 0.32634 0.743557 -0 3 H 0.5 0.82634 0.256443 -0 4 O 0.5 0.039301 0.340733 -0 5 O 0 0.539301 0.659267 -0 6 O 0.5 0.534381 0.144944 0 7 O 0 0.034381 0.855056 0 | 1.749519 | [1.0, 0.0, 0.0] | [[1.65935, -0.3069, 0.46172, 0.0, 0.0, 0.0], [0.0, 0.0, 0.0, 0.0, 0.0, -0.02210000000000001], [0.0, 0.0, 0.0, 0.0, 0.035900000000000015, 0.0]]
mp-996984 | AgClO2 | 4 | 2.686774 | 108.3551 | Full Formula (Ag1 Cl1 O2) Reduced Formula: AgClO2 abc : 4.275880 4.401479 6.672480 angles: 98.392623 90.461301 118.860464 pbc : True True True Sites (4) # SP a b c magmom --- ---- ------- ------- ------- -------- 0 Ag 0.85994 0.46094 0.05351 -0.001 1 Cl 0.53281 0.80975 0.04722 -0.001 2 O 0.16286 0.09405 0.57298 0.002 3 O 0.2994 0.35058 0.48514 -0.001 | 0.2827024 | [0.0, 9.0, 1.0] | [[-0.0014344890742372253, -0.0013252986117277636, 0.001212167987951292, -0.0010939027605731744, -0.03782498996927528, 0.2147591925167855], [0.19964729208449766, -0.197084754259014, -0.01169817347507073, 0.023823306413234022, -0.0026732189685071944, -0.00683919648325709], [-0.04291119318502426, -0.012373763194508258, -0.02887335892292775, -0.0036977846047112264, -0.0018018335402496843, -0.02410175945748863]]
mp-998412 | KGeBr3 | 5 | 3.322678 | 175.6405 | Full Formula (K1 Ge1 Br3) Reduced Formula: KGeBr3 abc : 5.605409 5.605409 5.592047 angles: 89.031635 89.031635 89.239770 pbc : True True True Sites (5) # SP a b c magmom --- ---- -------- -------- -------- -------- 0 K 0.001847 0.001847 0.000595 -0 1 Ge 0.521622 0.521622 0.533423 0 2 Br 0.98544 0.501855 0.513643 -0 3 Br 0.494286 0.494286 0.000787 0 4 Br 0.501855 0.98544 0.513643 -0 | 1.338562 | [-1.0, 1.0, -0.0] | [[-1.1959781156908205, -0.10391651563440377, -0.09497082444881605, 0.04883041135731212, -0.21818093210680736, -0.1990450506029714], [-0.07522191073004239, -1.0646993442628403, -0.07600317899264031, -0.14509005712741121, 0.05841307214385822, -0.1420898766033468], [-0.09193304800650144, -0.09029227693520585, -1.0778649792145676, -0.12960470536959928, -0.1315333003847573, 0.05699482410977457]]
mp-998561 | CsSrCl3 | 10 | 2.942508 | 368.9399 | Full Formula (Cs2 Sr2 Cl6) Reduced Formula: CsSrCl3 abc : 8.007217 8.007217 8.007217 angles: 60.722714 60.722714 60.722713 pbc : True True True Sites (10) # SP a b c magmom --- ---- -------- -------- -------- -------- 0 Cs 0.732811 0.732811 0.732811 0 1 Cs 0.232811 0.232811 0.232811 0 2 Sr 0.993511 0.993511 0.993511 0 3 Sr 0.493511 0.493511 0.493511 0 4 Cl 0.756295 0.176513 0.312371 0 5 Cl 0.176513 0.312371 0.756295 0 6 Cl 0.312371 0.756295 0.176513 0 7 Cl 0.812371 0.676513 0.256295 0 8 Cl 0.256295 0.812371 0.676513 0 9 Cl 0.676513 0.256295 0.812371 0 | 0.4773565 | [0.0, 0.0, -1.0] | [[0.0, 0.0, 0.0, 0.0, -0.09370499901849043, -0.01777999990641261], [-0.017779999906412606, 0.01778000028076218, 0.0, -0.09370500099140523, 0.0, 0.0], [-0.028179999703341656, -0.028180000296658344, -0.47568999999999995, 0.0, 0.0, 0.0]]
mp-999052 | Ti2MnAl | 4 | 4.838887 | 60.96458 | Full Formula (Ti2 Mn1 Al1) Reduced Formula: Ti2MnAl abc : 4.417713 4.417713 4.417713 angles: 60.000000 60.000000 60.000000 pbc : True True True Sites (4) # SP a b c magmom --- ---- ---- ---- ---- -------- 0 Ti 0 0 0 -1.167 1 Ti 0.25 0.25 0.25 -1.044 2 Mn 0.5 0.5 0.5 2.57 3 Al 0.75 0.75 0.75 -0.003 | 1.43574 | [1.0, 0.0, 0.0] | [[0.0, 0.0, 0.0, 1.4357399999999991, 0.0, 0.0], [0.0, 0.0, 0.0, 0.0, 1.4357399999999991, 0.0], [0.0, 0.0, 0.0, 0.0, 0.0, 1.4357399999999991]]
mvc-13239 | TiF4 | 10 | 2.866873 | 143.4841 | Full Formula (Ti2 F8) Reduced Formula: TiF4 abc : 5.172571 5.473014 5.733506 angles: 110.495809 107.007816 92.412772 pbc : True True True Sites (10) # SP a b c magmom --- ---- -------- -------- -------- -------- 0 Ti 0.995731 0.52985 0.001593 0 1 Ti 0.430017 0.102971 0.002949 -0 2 F 0.104675 0.167436 0.783265 0 3 F 0.333524 0.457601 0.21526 0 4 F 0.959033 0.82327 0.237827 -0 5 F 0.791383 0.324314 0.146307 -0 6 F 0.682001 0.441487 0.739221 0 7 F 0.549878 0.91857 0.746873 0 8 F 0.170938 0.718217 0.856739 -0 9 F 0.498173 0.021455 0.282498 -0 | 8.344623 | [-1.0, 1.0, 0.0] | [[-1.8743213643314716, 3.2106583159542668, -0.2721436360766748, -2.04311146654974, -0.26043282048490674, 1.8525517604569928], [-2.535590024700355, 4.112426917775666, -0.31775449628864477, -2.69790969731082, -0.22049535857329963, 2.023472366372555], [1.644922622503948, -2.4772813120669936, 0.22959621482785014, 1.6411992641746298, 0.12796449387347136, -1.29219267966055]]
mvc-3102 | MgCuF4 | 12 | 4.163312 | 130.699 | Full Formula (Mg2 Cu2 F8) Reduced Formula: MgCuF4 abc : 6.185702 6.185702 6.185702 angles: 131.313992 131.313992 71.314684 pbc : True True True Sites (12) # SP a b c magmom --- ---- -------- -------- -------- -------- 0 Mg 0.25 0.25 0 0.001 1 Mg 0.75 0.75 0 0.001 2 Cu 0.5 0 0.5 0.732 3 Cu 0 0.5 0.5 0.716 4 F 0.448406 0.948406 0.123815 0.059 5 F 0.175409 0.675409 0.123815 0.07 6 F 0.551594 0.051594 0.876185 0.059 7 F 0.051594 0.175409 0.5 0.069 8 F 0.824591 0.324591 0.876185 0.07 9 F 0.324591 0.448406 0.5 0.072 10 F 0.948406 0.824591 0.5 0.069 11 F 0.675409 0.551594 0.5 0.072 | 0 | [1.0, 0.0, 0.0] | [[0.0, 0.0, 0.0, 0.0, 0.0, 0.0], [0.0, 0.0, 0.0, 0.0, 0.0, 0.0], [0.0, 0.0, 0.0, 0.0, 0.0, 0.0]]
mvc-3677 | MgFeF4 | 12 | 3.879444 | 133.67 | Full Formula (Mg2 Fe2 F8) Reduced Formula: MgFeF4 abc : 5.101502 5.078685 6.285701 angles: 113.699082 114.012666 89.851443 pbc : True True True Sites (12) # SP a b c magmom --- ---- -------- -------- -------- -------- 0 Mg 0.252607 0.248922 0.499107 0 1 Mg 0.751058 0.748758 0.498996 0 2 Fe 0.997188 0.503156 0.000563 3.811 3 Fe 0.497128 0.996355 0.998155 3.811 4 F 0.914883 0.405449 0.263264 0.027 5 F 0.658675 0.145839 0.734971 0.027 6 F 0.089187 0.59706 0.740297 0.029 7 F 0.157779 0.092351 0.73286 0.027 8 F 0.348762 0.850725 0.26411 0.028 9 F 0.414407 0.349409 0.262243 0.028 10 F 0.846441 0.902464 0.258966 0.029 11 F 0.586944 0.645642 0.735724 0.028 | 0.9408447 | [-1.0, 0.0, 6.0] | [[-0.04167457885775899, -0.07287880242123068, -0.10639413531728739, -0.07007610452626625, -0.028255468394391553, 0.13584760343395277], [-0.046358222709879986, 0.5192387524039341, 0.6257519644158536, 0.20926341878283455, -0.12449819830331628, -0.059114840632698236], [-0.027708646068700122, 0.054586809342397874, -0.5232020831438576, 0.10624007641989225, -0.051926743218396576, 0.11907855887529904]]
mvc-3714 | Zn3W2O7 | 24 | 8.095768 | 277.2715 | Full Formula (Zn6 W4 O14) Reduced Formula: Zn3W2O7 abc : 9.832385 9.832385 5.389120 angles: 90.000000 90.000000 147.846206 pbc : True True True Sites (24) # SP a b c magmom --- ---- -------- -------- -------- -------- 0 Zn 0.740269 0.740269 0.260497 0.023 1 Zn 0.259731 0.259731 0.760497 0.023 2 Zn 0.985186 0.578266 0.218445 0.017 3 Zn 0.014814 0.421734 0.718445 0.016 4 Zn 0.578266 0.985186 0.218445 0.017 5 Zn 0.421734 0.014814 0.718445 0.016 6 W 0.14937 0.35627 0.242746 1.923 7 W 0.85063 0.64373 0.742746 1.928 8 W 0.64373 0.85063 0.742746 1.927 9 W 0.35627 0.14937 0.242746 1.923 10 O 0.339692 0.929159 0.343379 0.008 11 O 0.660308 0.070841 0.843379 0.008 12 O 0.070841 0.660308 0.843379 0.008 13 O 0.929159 0.339692 0.343379 0.007 14 O 0.555256 0.28965 0.90571 -0.004 15 O 0.444744 0.71035 0.40571 -0.001 16 O 0.71035 0.444744 0.40571 -0.001 17 O 0.28965 0.555256 0.90571 -0.004 18 O 0.001498 0.848381 0.080795 0 19 O 0.998502 0.151619 0.580795 -0.003 20 O 0.376125 0.376125 0.13735 0.01 21 O 0.623875 0.623875 0.63735 0.01 22 O 0.848381 0.001498 0.080795 -0 23 O 0.151619 0.998502 0.580795 -0.003 | 0.3627705 | [0.0, 1.0, 0.0] | [[0.0, 0.0, 0.0, 0.0, 0.1036, 0.0], [0.0, 0.0, 0.0, 0.10203000000000004, 0.0, 0.0], [0.19907000000000005, 0.22737000000000002, -0.20069, 0.0, 0.0, 0.0]]
mvc-5921 | Mg2SnWO6 | 10 | 5.185052 | 143.2041 | Full Formula (Mg2 Sn1 W1 O6) Reduced Formula: Mg2SnWO6 abc : 5.241687 5.706296 5.715938 angles: 73.235490 66.733290 67.507769 pbc : True True True Sites (10) # SP a b c magmom --- ---- -------- -------- -------- -------- 0 Mg 0.732816 0.943727 0.668284 -0 1 Mg 0.259093 0.351507 0.033384 -0 2 Sn 0.519041 0.530395 0.435856 -0 3 W 0.999777 0.941545 0.056747 0 4 O 0.958436 0.161094 0.298045 -0 5 O 0.014776 0.696905 0.863638 0 6 O 0.288351 0.089928 0.817984 -0 7 O 0.696222 0.165442 0.929066 -0 8 O 0.32177 0.632628 0.148377 -0 9 O 0.729384 0.80279 0.383795 0 | 1.809077 | [-1.0, -2.0, 3.0] | [[0.5551622763682638, -0.17599364136326376, 0.5233310743185877, 0.08304017750603665, -0.5127546552075409, 0.10857987758153592], [0.17812157227266245, 1.0832143212737506, -0.937214905352922, -0.23542291195054316, -0.3583494697859801, 0.4719210417174772], [-0.14529404833315845, -0.17866530209838966, -1.0425489168260327, -0.06648717767689177, 0.346524294533122, 0.5745625439223099]]
mvc-6291 | Ca2YSnO5 | 18 | 4.383624 | 278.6254 | Full Formula (Ca4 Y2 Sn2 O10) Reduced Formula: Ca2YSnO5 abc : 5.972164 6.041020 8.721590 angles: 109.785580 108.779424 89.360014 pbc : True True True Sites (18) # SP a b c magmom --- ---- -------- -------- -------- -------- 0 Ca 0.371979 0.818711 0.747285 0 1 Ca 0.127014 0.55128 0.245583 -0 2 Ca 0.637781 0.089103 0.23899 -0 3 Ca 0.863203 0.318268 0.752786 -0 4 Y 0.72295 0.639072 0.456022 0 5 Y 0.279809 0.19214 0.534188 -0 6 Sn 0.506346 0.518543 0.998768 0 7 Sn 0.98973 0.966396 0.970143 -0 8 O 0.588191 0.32468 0.504027 0 9 O 0.388034 0.819453 0.486363 0 10 O 0.223464 0.458336 0.760957 0 11 O 0.789782 0.736599 0.244972 0 12 O 0.979349 0.917316 0.703855 -0 13 O 0.989984 0.349095 0.384895 0 14 O 0.306221 0.813058 0.0655 0 15 O 0.72413 0.67943 0.892898 0 16 O 0.582272 0.19601 0.848727 -0 17 O 0.436513 0.386805 0.167633 0 | 2.840305 | [-1.0, 1.0, -2.0] | [[-0.09148217833375123, -0.759083637027505, 0.08800442256061922, 0.03327330131700826, -0.5338624058052, -0.5176602372142759], [0.10901512045838967, 0.6970368758763265, -0.17237446020270888, 0.12165248801679673, 0.20707617977984605, 0.036194742497506587], [0.4978293426498088, 2.092450578759844, -0.13512844253678552, -0.43622079140845504, 1.0280867649460652, 0.8055070743984836]]
mvc-6787 | Zn2CuWO6 | 10 | 6.816112 | 115.5246 | Full Formula (Zn2 Cu1 W1 O6) Reduced Formula: Zn2CuWO6 abc : 4.990576 5.377117 5.425799 angles: 114.939803 116.117973 89.823715 pbc : True True True Sites (10) # SP a b c magmom --- ---- -------- -------- -------- -------- 0 Zn 0.288073 0.819283 0.536826 0.008 1 Zn 0.73012 0.342177 0.529267 0.001 2 Cu 0.481797 0.483274 0.983358 0.593 3 W 0.991564 0.980927 0.98821 0.023 4 O 0.694139 0.187587 0.81103 0.075 5 O 0.245419 0.739636 0.132693 0.081 6 O 0.998602 0.144599 0.375092 0.02 7 O 0.342691 0.234334 0.10732 0.051 8 O 0.603624 0.678035 0.80457 0.088 9 O 0.935226 0.730751 0.575695 0.025 | 1.569575 | [-6.0, -1.0, 1.0] | [[-0.4129988713653911, -1.0244721820355034, -0.465304708190276, -0.15119256027546232, 0.9170838212824896, 0.21379076780808137], [0.47486302975842165, -0.4044576170244638, 0.6735076843087098, 0.06865087054078152, -0.2642554445104905, -0.15363220565328373], [0.2140358830635619, 0.18503836875590973, -0.4138554070357386, -0.12188694071463382, -0.06927181598516906, -0.5339096754293654]]
mvc-7761 | Ca2Sn3O8 | 26 | 4.887634 | 383.4211 | Full Formula (Ca4 Sn6 O16) Reduced Formula: Ca2Sn3O8 abc : 6.483438 6.483438 10.532578 angles: 90.000000 90.000000 120.000000 pbc : True True True Sites (26) # SP a b c magmom --- ---- -------- -------- -------- -------- 0 Ca 0.666667 0.333333 0.030723 -0 1 Ca 0.333333 0.666667 0.530723 -0 2 Ca 0.666667 0.333333 0.408719 0 3 Ca 0.333333 0.666667 0.908719 0 4 Sn 0.670597 0.835298 0.245642 -0 5 Sn 0.835298 0.164702 0.745642 -0 6 Sn 0.164702 0.329403 0.245642 -0 7 Sn 0.835298 0.670597 0.745642 -0 8 Sn 0.329403 0.164702 0.745642 -0 9 Sn 0.164702 0.835298 0.245642 -0 10 O 0.837018 0.162982 0.154014 0 11 O 0.674036 0.837018 0.654014 0 12 O 0.162982 0.325964 0.654014 0 13 O 0.837018 0.674036 0.154014 0 14 O 0.325964 0.162982 0.154014 0 15 O 0.162982 0.837018 0.654014 0 16 O 0.524129 0.475871 0.856484 -0 17 O 0.048258 0.524129 0.356484 -0 18 O 0.475871 0.951742 0.356484 -0 19 O 0.524129 0.048258 0.856484 -0 20 O 0 0 0.350244 0 21 O 0 0 0.850244 0 22 O 0.333333 0.666667 0.135397 -0 23 O 0.951742 0.475871 0.856484 -0 24 O 0.475871 0.524129 0.356484 -0 25 O 0.666667 0.333333 0.635397 -0 | 0.8864061 | [0.0, -1.0, 0.0] | [[0.0, 0.0, 0.0, 0.0, 0.07321500657135716, 0.0], [0.0, 0.0, 0.0, 0.07321499364839523, 0.0, 0.0], [0.56303004968938, 0.5630299503106287, -0.3895, 0.0, 0.0, 0.0]]
mp-1009088 | BeGeAs2 | 8 | 4.729999 | 162.5401 | Full Formula (Be2 Ge2 As4) Reduced Formula: BeGeAs2 abc : 6.689085 6.689085 6.689085 angles: 131.889076 131.889076 70.404276 pbc : True True True Sites (8) # SP a b c magmom --- ---- -------- -------- -------- -------- 0 Be 0.75 0.25 0.5 -0 1 Be 0 0 0 -0 2 Ge 0.5 0.5 0 0 3 Ge 0.25 0.75 0.5 0 4 As 0.875 0.343279 0.968278 0 5 As 0.656721 0.625 0.531721 0 6 As 0.375 0.906721 0.031721 0 7 As 0.093279 0.125 0.468278 0 | 0.10722 | [0.0, 0.0, 1.0] | [[0.0, 0.0, 0.0, 0.08024999999999996, 0.0, 0.0], [0.0, 0.0, 0.0, 0.0, 0.08024999999999996, 0.0], [0.0, 0.0, 0.0, 0.0, 0.0, 0.10721999999999993]]
mp-1016197 | MgSiAs2 | 8 | 3.482769 | 192.8448 | Full Formula (Mg2 Si2 As4) Reduced Formula: MgSiAs2 abc : 6.881619 6.881619 6.881619 angles: 128.760383 128.760383 75.396434 pbc : True True True Sites (8) # SP a b c magmom --- ---- -------- -------- -------- -------- 0 Mg 0.25 0.75 0.5 -0 1 Mg 0.5 0.5 0 -0 2 Si 0.75 0.25 0.5 0 3 Si 0 0 0 0 4 As 0.375 0.911176 0.036176 -0 5 As 0.661176 0.625 0.536176 -0 6 As 0.088824 0.125 0.463824 -0 7 As 0.875 0.338824 0.963824 -0 | 0.14469 | [-0.0, 1.0, -1.0] | [[0.0, 0.0, 0.0, -0.10523999999999997, 0.0, 0.0], [0.0, 0.0, 0.0, 0.0, -0.10523999999999997, 0.0], [0.0, 0.0, 0.0, 0.0, 0.0, -0.14468999999999996]]
mp-1018118 | TmSbPd | 3 | 8.798936 | 74.94357 | Full Formula (Tm1 Sb1 Pd1) Reduced Formula: TmSbPd abc : 4.732418 4.732418 4.732418 angles: 60.000000 60.000000 60.000000 pbc : True True True Sites (3) # SP a b c magmom --- ---- ---- ---- ---- -------- 0 Tm 0 0 0 0 1 Sb 0.25 0.25 0.25 0 2 Pd 0.5 0.5 0.5 -0 | 1.24887 | [-0.0, -1.0, 0.0] | [[0.0, 0.0, 0.0, 1.2488700000000001, 0.0, 0.0], [0.0, 0.0, 0.0, 0.0, 1.2488700000000006, 0.0], [0.0, 0.0, 0.0, 0.0, 0.0, 1.2488699999999997]]
mp-10182 | LiZnP | 3 | 3.59206 | 47.76455 | Full Formula (Li1 Zn1 P1) Reduced Formula: LiZnP abc : 4.072617 4.072617 4.072617 angles: 60.000000 60.000000 60.000000 pbc : True True True Sites (3) # SP a b c magmom --- ---- ---- ---- ---- -------- 0 Li 0.75 0.75 0.75 0 1 Zn 0.25 0.25 0.25 -0 2 P 0 0 0 0 | 0.69049 | [1.0, 0.0, 0.0] | [[0.0, 0.0, 0.0, 0.6904899999999987, 0.0, 0.0], [0.0, 0.0, 0.0, 0.0, 0.6904899999999987, 0.0], [0.0, 0.0, 0.0, 0.0, 0.0, 0.6904899999999987]]
mp-1019323 | Th2HN3 | 6 | 9.750181 | 86.36417 | Full Formula (Th2 H1 N3) Reduced Formula: Th2HN3 abc : 4.022466 4.022466 6.163369 angles: 90.000000 90.000000 120.000004 pbc : True True True Sites (6) # SP a b c magmom --- ---- -------- -------- -------- -------- 0 Th 0.666667 0.333333 0.250371 -0 1 Th 0.333333 0.666667 0.729141 -0 2 H 0 0 0.849288 -0 3 N 0.666667 0.333333 0.649177 0 4 N 0.333333 0.666667 0.354711 -0 5 N 0 0 0.017322 0 | 4.959721 | [0.0, 1.0, 0.0] | [[0.0, 0.0, 0.0, 0.0, -0.9310356462451858, -3.4446571853521117], [-3.444657185411449, 3.4447374178545367, 0.0, -0.9311045385788165, 0.0, 0.0], [-0.6907734405693807, -0.6908367369239183, -2.1405400167006294, 0.0, 0.0, 0.0]]
mp-1019531 | BaAl2Si3(NO)4 | 28 | 3.474881 | 378.0625 | Full Formula (Ba2 Al4 Si6 N8 O8) Reduced Formula: BaAl2Si3(NO)4 abc : 7.418061 7.418061 9.579231 angles: 90.000000 90.000000 134.174594 pbc : True True True Sites (28) # SP a b c magmom --- ---- -------- -------- -------- -------- 0 Ba 0.98329 0.01671 0.000997 0 1 Ba 0.01671 0.98329 0.500997 0 2 Al 0.473454 0.526546 0.754934 0 3 Al 0.526546 0.473454 0.254934 0 4 Al 0.287187 0.712813 0.539034 -0 5 Al 0.712813 0.287187 0.039034 -0 6 Si 0.297618 0.702382 0.986176 0 7 Si 0.702382 0.297618 0.486176 0 8 Si 0.429111 0.082591 0.76146 -0 9 Si 0.917409 0.570889 0.76146 -0 10 Si 0.570889 0.917409 0.26146 -0 11 Si 0.082591 0.429111 0.26146 -0 12 N 0.207581 0.792419 0.851087 0 13 N 0.792419 0.207581 0.351087 0 14 N 0.711946 0.288054 0.845868 0 15 N 0.288054 0.711946 0.345868 0 16 N 0.465075 0.043181 0.589153 0 17 N 0.956819 0.534925 0.589153 0 18 N 0.534925 0.956819 0.089153 0 19 N 0.043181 0.465075 0.089153 0 20 O 0.29897 0.198984 0.759485 -0 21 O 0.801016 0.70103 0.759485 -0 22 O 0.70103 0.801016 0.259485 -0 23 O 0.198984 0.29897 0.259485 -0 24 O 0.406472 0.593528 0.911209 -0 25 O 0.593528 0.406472 0.411209 -0 26 O 0.406315 0.593685 0.602798 -0 27 O 0.593685 0.406315 0.102798 -0 | 0.30797 | [0.0, 0.0, 1.0] | [[-0.10207, 0.07877, -0.024919999999999998, 0.0, 0.0, 0.0], [0.0, 0.0, 0.0, 0.0, 0.0, 0.30796999999999997], [0.0, 0.0, 0.0, 0.0, 0.17484, 0.0]]
mp-1020703 | SiGeN2O | 10 | 3.679683 | 130.6328 | Full Formula (Si2 Ge2 N4 O2) Reduced Formula: SiGeN2O abc : 5.378282 5.378282 5.033957 angles: 89.750930 89.750930 116.212687 pbc : True True True Sites (10) # SP a b c magmom --- ---- -------- -------- -------- -------- 0 Si 0.668328 0.016467 0.591697 0 1 Si 0.016467 0.668328 0.591697 0 2 Ge 0.967219 0.324597 0.086653 -0 3 Ge 0.324597 0.967219 0.086653 -0 4 N 0.060712 0.657787 0.25238 -0 5 N 0.657787 0.060712 0.25238 -0 6 N 0.882648 0.337159 0.732336 0 7 N 0.337159 0.882648 0.732336 0 8 O 0.259763 0.259763 0.139409 0 9 O 0.806021 0.806021 0.66646 -0 | 0.2831128 | [-1.0, 0.0, -2.0] | [[0.09559467782273706, -0.08086202814650105, 0.08416232432193294, 0.0, 0.03097205473300449, 0.0], [0.0, 0.0, 0.0, 0.17840251975546106, 0.0, -0.10860694795869331], [-0.04436167494837902, 0.12663946029589063, -0.20861763938376363, 0.0, -0.009696969156615162, 0.0]]
mp-1023941 | Te4MoW | 6 | 4.793324 | 273.74 | Full Formula (Te4 Mo1 W1) Reduced Formula: Te4MoW abc : 3.552322 3.552322 25.048577 angles: 90.000000 90.000000 119.999998 pbc : True True True Sites (6) # SP a b c magmom --- ---- -------- -------- -------- -------- 0 Te 0.333333 0.666667 0.523852 0 1 Te 0.666667 0.333333 0.077938 0 2 Te 0.666667 0.333333 0.223011 0 3 Te 0.333333 0.666667 0.378945 0 4 Mo 0.666667 0.333333 0.451412 -0.001 5 W 0.333333 0.666667 0.150446 -0.001 | 0.07628607 | [0.0, 1.0, 0.0] | [[0.0, 0.0, 0.0, 0.0, 0.0, -0.05394763856235413], [-0.053947638562354586, 0.05393715792083384, 0.0, 0.0, 0.0, 0.0], [-0.004715502333794732, -0.004714551480870318, -0.0037400001979879787, 0.0, 0.0, 0.0]]
mp-1026972 | Te4Mo3W(SeS)2 | 12 | 5.152869 | 388.0308 | Full Formula (Te4 Mo3 W1 Se2 S2) Reduced Formula: Te4Mo3W(SeS)2 abc : 3.399818 3.399818 38.763606 angles: 90.000000 90.000000 120.000004 pbc : True True True Sites (12) # SP a b c magmom --- ---- -------- -------- -------- -------- 0 Te 0 0 0.705896 -0.001 1 Te 0.333333 0.666667 0.420999 -0 2 Te 0.333333 0.666667 0.518114 0 3 Te 0 0 0.609324 -0.001 4 Mo 0 0 0.093937 0 5 Mo 0.333333 0.666667 0.281822 -0 6 Mo 0.333333 0.666667 0.65765 0 7 W 0 0 0.46957 0.001 8 Se 0.333333 0.666667 0.051348 -0.001 9 Se 0.333333 0.666667 0.136502 -0.001 10 S 0 0 0.320537 0 11 S 0 0 0.24305 0 | 0.4285544 | [0.0, 1.0, -0.0] | [[0.0, 0.0, 0.0, 0.0, -0.2104583815070681, -0.2639726105746908], [-0.2639726105746884, 0.2639744782753089, 0.0, -0.21046341890489723, 0.0, 0.0], [-0.07380299569268231, -0.07380706620479845, -0.21139003997443215, 0.0, 0.0, 0.0]]
mp-1029139 | Te4MoW3S4 | 12 | 5.704749 | 374.364 | Full Formula (Te4 Mo1 W3 S4) Reduced Formula: Te4MoW3S4 abc : 3.357244 3.357244 38.352842 angles: 90.000000 90.000000 120.000007 pbc : True True True Sites (12) # SP a b c magmom --- ---- -------- -------- -------- -------- 0 Te 0 0 0.707148 0.008 1 Te 0.333333 0.666667 0.044605 -0.083 2 Te 0.333333 0.666667 0.143233 -0.083 3 Te 0 0 0.607937 0.007 4 Mo 0 0 0.093906 -0.067 5 W 0 0 0.469642 0.058 6 W 0.333333 0.666667 0.281815 0.029 7 W 0.333333 0.666667 0.657548 0.204 8 S 0 0 0.321412 -0.01 9 S 0.333333 0.666667 0.430054 -0.006 10 S 0.333333 0.666667 0.509243 -0.007 11 S 0 0 0.242206 -0.01 | 0.3848368 | [-0.0, -0.0, -1.0] | [[0.0, 0.0, 0.0, 0.0, -0.09123815537219686, -0.26435732093694847], [-0.2643573209369485, 0.2643670186418823, 0.0, -0.09123957293115108, 0.0, 0.0], [0.1901114588218458, 0.19012036231444257, -0.2678599690146873, 0.0, 0.0, 0.0]]
mp-1029313 | NaRuN | 6 | 5.067956 | 90.47623 | Full Formula (Na2 Ru2 N2) Reduced Formula: NaRuN abc : 3.229670 3.229670 10.015845 angles: 90.000000 90.000000 119.999995 pbc : True True True Sites (6) # SP a b c magmom --- ---- -------- -------- -------- -------- 0 Na 0.333333 0.666667 0.263459 0 1 Na 0.666667 0.333333 0.763459 0 2 Ru 0 0 0.01698 -0 3 Ru 0 0 0.51698 -0 4 N 0.666667 0.333333 0.064203 0 5 N 0.333333 0.666667 0.564203 0 | 1.693959 | [0.0, -1.0, 0.0] | [[0.0, 0.0, 0.0, 0.0, -1.0237104754782236, 0.0], [0.0, 0.0, 0.0, -1.0237096091100584, 0.0, 0.0], [-1.1834555007784417, -1.1834544992177507, -0.26147000000000004, 0.0, 0.0, 0.0]]
mp-1029418 | KSi2N3 | 12 | 3.314588 | 137.5582 | Full Formula (K2 Si4 N6) Reduced Formula: KSi2N3 abc : 5.569044 5.569044 5.042300 angles: 90.000000 90.000000 118.403073 pbc : True True True Sites (12) # SP a b c magmom --- ---- -------- -------- -------- -------- 0 K 0.35055 0.35055 0.517716 -0 1 K 0.64945 0.64945 0.017716 -0 2 Si 0.684794 0.03328 0.510332 -0 3 Si 0.03328 0.684794 0.510332 -0 4 Si 0.315206 0.96672 0.010332 -0 5 Si 0.96672 0.315206 0.010332 -0 6 N 0.642869 0.119223 0.17506 -0 7 N 0.119223 0.642869 0.17506 -0 8 N 0.357131 0.880777 0.67506 -0 9 N 0.880777 0.357131 0.67506 -0 10 N 0.172416 0.172416 0.023499 -0 11 N 0.827584 0.827584 0.523499 -0 | 0.2093735 | [0.0, 1.0, 0.0] | [[0.0, 0.0, 0.0, 0.0, -0.19281999999999988, 0.0], [0.0, 0.0, 0.0, 0.18734000000000003, 0.0, 0.0], [-0.1930399999999999, 0.03716999999999999, 0.07205000000000006, 0.0, 0.0, 0.0]]
mp-1029442 | Mg2TaN3 | 12 | 5.567912 | 161.9874 | Full Formula (Mg4 Ta2 N6) Reduced Formula: Mg2TaN3 abc : 5.908577 5.908577 5.315452 angles: 90.000000 90.000000 119.200030 pbc : True True True Sites (12) # SP a b c magmom --- ---- -------- -------- -------- -------- 0 Mg 0.991691 0.330736 0.98639 0 1 Mg 0.330736 0.991691 0.98639 0 2 Mg 0.008309 0.669264 0.48639 0 3 Mg 0.669264 0.008309 0.48639 0 4 Ta 0.667043 0.667043 0.985439 -0 5 Ta 0.332957 0.332957 0.485439 -0 6 N 0.020374 0.331752 0.384603 -0 7 N 0.331752 0.020374 0.384603 -0 8 N 0.979626 0.668248 0.884603 -0 9 N 0.668248 0.979626 0.884603 -0 10 N 0.650408 0.650408 0.360575 0 11 N 0.349592 0.349592 0.860575 0 | 1.558972 | [0.0, 1.0, 0.0] | [[0.0, 0.0, 0.0, 0.0, 0.22468, 0.0], [0.0, 0.0, 0.0, 0.18208999999999997, 0.0, 0.0], [0.4931999999999999, 0.35710000000000003, -1.4351400000000003, 0.0, 0.0, 0.0]]
mp-1029679 | BaGe7N10 | 36 | 5.053269 | 516.4872 | Full Formula (Ba2 Ge14 N20) Reduced Formula: BaGe7N10 abc : 7.146967 7.317817 10.271046 angles: 74.046060 90.000000 90.000000 pbc : True True True Sites (36) # SP a b c magmom --- ---- -------- -------- -------- -------- 0 Ba 0.929492 0.041904 0.668059 -0 1 Ba 0.070508 0.041904 0.168059 -0 2 Ge 0.031372 0.456009 0.827269 -0 3 Ge 0.968628 0.456009 0.327269 0 4 Ge 0.970522 0.649835 0.016506 -0 5 Ge 0.029478 0.649835 0.516506 -0 6 Ge 0.608281 0.890576 0.072709 0 7 Ge 0.391719 0.890576 0.572709 0 8 Ge 0.63805 0.333577 0.993478 -0 9 Ge 0.36195 0.333577 0.493478 -0 10 Ge 0.374835 0.150734 0.809668 0 11 Ge 0.625165 0.150734 0.309668 0 12 Ge 0.380549 0.704609 0.883559 0 13 Ge 0.619451 0.704609 0.383559 0 14 Ge 0.629961 0.516029 0.687587 -0 15 Ge 0.370039 0.516029 0.187587 -0 16 N 0.14379 0.233425 0.836586 0 17 N 0.85621 0.233425 0.336586 0 18 N 0.876279 0.427366 0.980152 0 19 N 0.123721 0.427366 0.480152 0 20 N 0.126539 0.684237 0.861264 0 21 N 0.873461 0.684237 0.361264 0 22 N 0.842872 0.861998 0.013874 -0 23 N 0.157128 0.861998 0.513874 -0 24 N 0.502201 0.717917 0.723496 0 25 N 0.497799 0.717917 0.223496 0 26 N 0.884178 0.559963 0.673597 -0 27 N 0.115822 0.559963 0.173597 -0 28 N 0.614069 0.11258 0.13265 0 29 N 0.385931 0.11258 0.63265 0 30 N 0.416 0.921152 0.941713 -0 31 N 0.584 0.921152 0.441713 -0 32 N 0.589894 0.293049 0.823907 -0 33 N 0.410106 0.293049 0.323907 -0 34 N 0.462893 0.502743 0.023227 0 35 N 0.537107 0.502743 0.523227 0 | 1.550821 | [-1.0, 0.0, 1.0] | [[-0.62437, -0.46880999999999995, -0.6414099999999999, 0.0, 0.023949999999999975, 0.0], [0.0, 0.0, 0.0, -0.16124, 0.0, 0.22761], [-0.79868, -0.4545199999999999, -0.7271799999999997, 0.0, -0.19014999999999996, 0.0]]
mp-1029932 | LiVN2 | 16 | 3.086554 | 184.845 | Full Formula (Li4 V4 N8) Reduced Formula: LiVN2 abc : 5.082261 5.468632 6.650770 angles: 90.000000 90.000000 90.000000 pbc : True True True Sites (16) # SP a b c magmom --- ---- -------- -------- -------- -------- 0 Li 0.99166 0.582329 0.877108 -0 1 Li 0.49166 0.417671 0.122892 -0 2 Li 0.49166 0.917671 0.377108 -0 3 Li 0.99166 0.082329 0.622892 -0 4 V 0.004594 0.573924 0.37471 0 5 V 0.504594 0.426076 0.62529 0 6 V 0.504594 0.926076 0.87471 0 7 V 0.004594 0.073924 0.12529 0 8 N 0.357568 0.553794 0.400709 0 9 N 0.857568 0.446206 0.599291 0 10 N 0.857568 0.946206 0.900709 0 11 N 0.357568 0.053794 0.099291 0 12 N 0.416177 0.605513 0.845477 -0 13 N 0.916177 0.394487 0.154523 -0 14 N 0.916177 0.894487 0.345477 -0 15 N 0.416177 0.105513 0.654523 -0 | 1.261683 | [0.0, 1.0, 0.0] | [[0.0, 0.0, 0.0, 0.0, 0.20036999999999994, 0.0], [0.0, 0.0, 0.0, 0.0808899999999999, 0.0, 0.0], [-0.25181, 0.05117000000000016, 1.23524, 0.0, 0.0, 0.0]]
mp-1030015 | Mg3WN4 | 288 | 4.676264 | 3998.472 | Full Formula (Mg108 W36 N144) Reduced Formula: Mg3WN4 abc : 15.989142 27.697809 9.028662 angles: 90.000000 90.005659 90.000000 pbc : True True True Sites (288) # SP a b c magmom --- ---- -------- -------- -------- -------- 0 Mg 0.999981 0.99996 0.754052 0 1 Mg 0.499981 0.50004 0.254052 0 2 Mg 0.999994 0.666648 0.861535 0 3 Mg 0.499994 0.833352 0.361535 0 4 Mg 0.500039 0.833353 0.828632 0 5 Mg 3.9e-05 0.666647 0.328632 0 6 Mg 0.673881 0.984051 0.885176 0 7 Mg 0.639132 0.671082 0.885139 0 8 Mg 0.18698 0.844899 0.885294 0 9 Mg 0.173881 0.515949 0.385176 0 10 Mg 0.139132 0.828918 0.385139 0 11 Mg 0.68698 0.655101 0.385294 0 12 Mg 0.839882 0.830419 0.585886 0 13 Mg 0.325803 0.664867 0.586472 0 14 Mg 0.834376 0.504704 0.586126 0 15 Mg 0.339882 0.669581 0.085886 0 16 Mg 0.825803 0.835133 0.086472 0 17 Mg 0.334375 0.995296 0.086126 0 18 Mg 0.802759 0.95166 0.56584 0 19 Mg 0.526101 0.622844 0.565433 0 20 Mg 0.171055 0.925546 0.565515 0 21 Mg 0.302759 0.54834 0.06584 0 22 Mg 0.026101 0.877156 0.065433 0 23 Mg 0.671055 0.574454 0.065515 0 24 Mg 0.85438 0.92918 0.895684 0 25 Mg 0.466585 0.608231 0.895339 0 26 Mg 0.178977 0.962579 0.895526 0 27 Mg 0.35438 0.57082 0.395684 0 28 Mg 0.966585 0.891769 0.395339 0 29 Mg 0.678977 0.537421 0.395526 0 30 Mg 0.00945 0.776304 0.692273 0 31 Mg 0.159784 0.607099 0.692383 0 32 Mg 0.830775 0.616556 0.692366 0 33 Mg 0.50945 0.723696 0.192273 0 34 Mg 0.659784 0.892901 0.192383 0 35 Mg 0.330775 0.883444 0.192366 0 36 Mg 0.526514 0.944636 0.67097 0 37 Mg 0.653706 0.764438 0.670948 -0 38 Mg 0.319761 0.790986 0.67091 0 39 Mg 0.026514 0.555364 0.17097 0 40 Mg 0.153706 0.735562 0.170948 0 41 Mg 0.819761 0.709014 0.17091 0 42 Mg 0.659422 0.778874 0.981505 0 43 Mg 0.338591 0.780889 0.981474 -0 44 Mg 0.502001 0.940281 0.981512 0 45 Mg 0.159422 0.721126 0.481505 0 46 Mg 0.838591 0.719111 0.481474 0 47 Mg 0.002001 0.559719 0.481512 0 48 Mg 0.995615 0.778456 0.991604 0 49 Mg 0.169955 0.612941 0.991762 0 50 Mg 0.834455 0.608552 0.991698 0 51 Mg 0.495615 0.721544 0.491604 0 52 Mg 0.669955 0.887059 0.491762 0 53 Mg 0.334455 0.891448 0.491698 0 54 Mg 0.499981 0.49996 0.754052 0 55 Mg 0.999981 4e-05 0.254052 0 56 Mg 0.499994 0.166648 0.861535 0 57 Mg 0.999994 0.333352 0.361535 0 58 Mg 3.9e-05 0.333352 0.828632 0 59 Mg 0.500039 0.166648 0.328632 0 60 Mg 0.173881 0.484051 0.885176 0 61 Mg 0.139132 0.171082 0.885139 0 62 Mg 0.68698 0.344899 0.885294 0 63 Mg 0.673881 0.015949 0.385176 0 64 Mg 0.639132 0.328918 0.385139 0 65 Mg 0.18698 0.155101 0.385294 0 66 Mg 0.339882 0.330419 0.585886 0 67 Mg 0.825803 0.164867 0.586472 0 68 Mg 0.334375 0.004704 0.586126 0 69 Mg 0.839882 0.169581 0.085886 0 70 Mg 0.325803 0.335133 0.086472 0 71 Mg 0.834376 0.495296 0.086126 0 72 Mg 0.302759 0.45166 0.56584 0 73 Mg 0.026101 0.122844 0.565433 0 74 Mg 0.671055 0.425546 0.565515 0 75 Mg 0.802759 0.04834 0.06584 0 76 Mg 0.526101 0.377156 0.065433 0 77 Mg 0.171055 0.074454 0.065515 0 78 Mg 0.35438 0.42918 0.895684 0 79 Mg 0.966585 0.108231 0.895339 0 80 Mg 0.678977 0.462579 0.895526 0 81 Mg 0.85438 0.07082 0.395684 0 82 Mg 0.466585 0.391769 0.395339 0 83 Mg 0.178977 0.037421 0.395526 0 84 Mg 0.50945 0.276304 0.692273 0 85 Mg 0.659784 0.107099 0.692383 0 86 Mg 0.330775 0.116556 0.692366 0 87 Mg 0.00945 0.223696 0.192273 0 88 Mg 0.159784 0.392901 0.192383 0 89 Mg 0.830775 0.383444 0.192366 0 90 Mg 0.026514 0.444636 0.67097 0 91 Mg 0.153706 0.264438 0.670948 -0 92 Mg 0.819761 0.290986 0.67091 0 93 Mg 0.526514 0.055364 0.17097 0 94 Mg 0.653706 0.235562 0.170948 0 95 Mg 0.319761 0.209014 0.17091 0 96 Mg 0.159422 0.278874 0.981505 0 97 Mg 0.838591 0.280889 0.981474 0 98 Mg 0.002001 0.440281 0.981512 0 99 Mg 0.659422 0.221126 0.481505 0 100 Mg 0.338591 0.219111 0.481474 0 101 Mg 0.502001 0.059719 0.481512 0 102 Mg 0.495615 0.278456 0.991604 0 103 Mg 0.669955 0.112941 0.991762 0 104 Mg 0.334455 0.108552 0.991698 0 105 Mg 0.995615 0.221544 0.491604 0 106 Mg 0.169955 0.387059 0.491762 0 107 Mg 0.834455 0.391448 0.491698 0 108 W 0.01367 0.887977 0.703074 0 109 W 0.325205 0.54912 0.703267 0 110 W 0.661119 0.562813 0.703252 0 111 W 0.51367 0.612023 0.203074 -0 112 W 0.825205 0.95088 0.203267 -0 113 W 0.161119 0.937187 0.203252 0 114 W 0.177912 0.717075 0.841041 0 115 W 0.986661 0.552499 0.841048 0 116 W 0.83544 0.73042 0.841027 0 117 W 0.677912 0.782925 0.341041 -0 118 W 0.486661 0.947501 0.341048 0 119 W 0.33544 0.76958 0.341027 0 120 W 0.676861 0.88053 0.837683 -0 121 W 0.482362 0.721362 0.837444 0 122 W 0.34078 0.898149 0.837579 -0 123 W 0.176861 0.61947 0.337683 0 124 W 0.982362 0.778638 0.337444 0 125 W 0.84078 0.601851 0.337579 0 126 W 0.51367 0.387977 0.703074 0 127 W 0.825205 0.04912 0.703267 0 128 W 0.161119 0.062813 0.703252 0 129 W 0.01367 0.112023 0.203074 -0 130 W 0.325205 0.45088 0.203267 -0 131 W 0.661119 0.437187 0.203252 -0 132 W 0.677912 0.217075 0.841041 0 133 W 0.486661 0.052499 0.841048 0 134 W 0.33544 0.23042 0.841027 0 135 W 0.177912 0.282925 0.341041 0 136 W 0.986661 0.447501 0.341048 0 137 W 0.83544 0.26958 0.341027 0 138 W 0.176861 0.38053 0.837683 0 139 W 0.982362 0.221362 0.837444 0 140 W 0.84078 0.398149 0.837579 -0 141 W 0.676861 0.11947 0.337683 -0 142 W 0.482362 0.278638 0.337444 0 143 W 0.34078 0.101851 0.337579 -0 144 N 0.06771 0.940646 0.787979 -0 145 N 0.877137 0.995724 0.788052 -0 146 N 0.555182 0.563415 0.788534 -0 147 N 0.56771 0.559354 0.287979 -0 148 N 0.377137 0.504276 0.288052 -0 149 N 0.055182 0.936585 0.288534 -0 150 N 0.785798 0.865641 0.881275 -0 151 N 0.405527 0.67431 0.880653 -0 152 N 0.308611 0.960062 0.880944 -0 153 N 0.285798 0.634359 0.381275 -0 154 N 0.905527 0.82569 0.380653 -0 155 N 0.808611 0.539938 0.380944 -0 156 N 0.077136 0.872488 0.538354 -0 157 N 0.270244 0.525166 0.538499 -0 158 N 0.652517 0.602295 0.538533 -0 159 N 0.577136 0.627512 0.038354 -0 160 N 0.770244 0.974834 0.038499 -0 161 N 0.152517 0.897705 0.038533 -0 162 N 0.8773 0.76022 0.668208 -0 163 N 0.201693 0.681226 0.668295 -0 164 N 0.921004 0.558537 0.668252 -0 165 N 0.3773 0.73978 0.168208 -0 166 N 0.701693 0.818774 0.168295 -0 167 N 0.421004 0.941463 0.168252 -0 168 N 0.060295 0.729565 0.86001 -0 169 N 0.064243 0.605043 0.860134 -0 170 N 0.875457 0.665361 0.860091 -0 171 N 0.560295 0.770435 0.36001 -0 172 N 0.564243 0.894957 0.360134 -0 173 N 0.375457 0.834639 0.360091 -0 174 N 0.674735 0.928054 0.680359 -0 175 N 0.554776 0.698696 0.680185 -0 176 N 0.270611 0.873284 0.68025 -0 177 N 0.174735 0.571946 0.180359 -0 178 N 0.054776 0.801304 0.180185 -0 179 N 0.770611 0.626716 0.18025 -0 180 N 0.86565 0.764428 0.012704 -0 181 N 0.213832 0.684956 0.012708 -0 182 N 0.920529 0.550593 0.012708 -0 183 N 0.36565 0.735572 0.512704 -0 184 N 0.713832 0.815044 0.512708 -0 185 N 0.420529 0.949407 0.512708 -0 186 N 0.231313 0.776302 0.836905 -0 187 N 0.548799 0.996184 0.836908 -0 188 N 0.71988 0.727525 0.836931 -0 189 N 0.731313 0.723698 0.336905 -0 190 N 0.048799 0.503816 0.336908 -0 191 N 0.21988 0.772475 0.336931 -0 192 N 0.02004 0.837078 0.846546 -0 193 N 0.245662 0.571404 0.846665 -0 194 N 0.734351 0.591456 0.846585 -0 195 N 0.52004 0.662922 0.346546 -0 196 N 0.745662 0.928596 0.346665 -0 197 N 0.234351 0.908544 0.346585 -0 198 N 0.622101 0.913564 0.991149 -0 199 N 0.559258 0.732185 0.99102 -0 200 N 0.318551 0.854284 0.991124 -0 201 N 0.122101 0.586436 0.491149 -0 202 N 0.059258 0.767815 0.49102 -0 203 N 0.818551 0.645716 0.491124 -0 204 N 0.903873 0.901563 0.624171 -0 205 N 0.400581 0.597207 0.624528 -0 206 N 0.695613 0.501132 0.624311 -0 207 N 0.403873 0.598437 0.124171 -0 208 N 0.900581 0.902793 0.124528 -0 209 N 0.195613 0.998868 0.124311 -0 210 N 0.620401 0.821454 0.801729 -0 211 N 0.42198 0.779137 0.801667 -0 212 N 0.457648 0.899467 0.801762 -0 213 N 0.120401 0.678546 0.301729 -0 214 N 0.92198 0.720863 0.301667 -0 215 N 0.957648 0.600533 0.301762 -0 216 N 0.56771 0.440646 0.787979 -0 217 N 0.377137 0.495724 0.788052 -0 218 N 0.055182 0.063415 0.788534 -0 219 N 0.06771 0.059354 0.287979 -0 220 N 0.877137 0.004276 0.288052 -0 221 N 0.555182 0.436585 0.288534 -0 222 N 0.285798 0.365641 0.881275 -0 223 N 0.905527 0.17431 0.880653 -0 224 N 0.808611 0.460062 0.880944 -0 225 N 0.785798 0.134359 0.381275 -0 226 N 0.405527 0.32569 0.380653 -0 227 N 0.308611 0.039938 0.380944 -0 228 N 0.577136 0.372488 0.538354 -0 229 N 0.770244 0.025166 0.538499 -0 230 N 0.152517 0.102295 0.538533 -0 231 N 0.077136 0.127512 0.038354 -0 232 N 0.270244 0.474834 0.038499 -0 233 N 0.652517 0.397705 0.038533 -0 234 N 0.3773 0.26022 0.668208 -0 235 N 0.701693 0.181226 0.668295 -0 236 N 0.421004 0.058537 0.668252 -0 237 N 0.8773 0.23978 0.168208 -0 238 N 0.201693 0.318774 0.168295 -0 239 N 0.921004 0.441463 0.168252 -0 240 N 0.560295 0.229565 0.86001 -0 241 N 0.564243 0.105043 0.860134 -0 242 N 0.375457 0.165361 0.860091 -0 243 N 0.060295 0.270435 0.36001 -0 244 N 0.064243 0.394957 0.360134 -0 245 N 0.875457 0.334639 0.360091 -0 246 N 0.174735 0.428054 0.680359 -0 247 N 0.054776 0.198696 0.680185 -0 248 N 0.770611 0.373284 0.68025 -0 249 N 0.674735 0.071946 0.180359 -0 250 N 0.554776 0.301304 0.180185 -0 251 N 0.270611 0.126716 0.18025 -0 252 N 0.36565 0.264428 0.012704 -0 253 N 0.713832 0.184956 0.012708 -0 254 N 0.420529 0.050593 0.012708 -0 255 N 0.86565 0.235572 0.512704 -0 256 N 0.213832 0.315044 0.512708 -0 257 N 0.920529 0.449407 0.512708 -0 258 N 0.731313 0.276302 0.836905 -0 259 N 0.048799 0.496184 0.836908 -0 260 N 0.21988 0.227525 0.836931 -0 261 N 0.231313 0.223698 0.336905 -0 262 N 0.548799 0.003816 0.336908 -0 263 N 0.71988 0.272475 0.336931 -0 264 N 0.52004 0.337078 0.846546 -0 265 N 0.745662 0.071404 0.846665 -0 266 N 0.234351 0.091456 0.846585 -0 267 N 0.02004 0.162922 0.346546 -0 268 N 0.245662 0.428596 0.346665 -0 269 N 0.734351 0.408544 0.346585 -0 270 N 0.122101 0.413564 0.991149 -0 271 N 0.059258 0.232185 0.99102 -0 272 N 0.818551 0.354284 0.991124 -0 273 N 0.622101 0.086436 0.491149 -0 274 N 0.559258 0.267815 0.49102 -0 275 N 0.318551 0.145716 0.491124 -0 276 N 0.403873 0.401563 0.624171 -0 277 N 0.900581 0.097207 0.624528 -0 278 N 0.195613 0.001132 0.624311 -0 279 N 0.903873 0.098437 0.124171 -0 280 N 0.400581 0.402793 0.124528 -0 281 N 0.695613 0.498868 0.124311 -0 282 N 0.120401 0.321454 0.801729 -0 283 N 0.92198 0.279137 0.801667 -0 284 N 0.957648 0.399467 0.801762 -0 285 N 0.620401 0.178546 0.301729 -0 286 N 0.42198 0.220863 0.301667 -0 287 N 0.457648 0.100533 0.301762 -0 | 1.346395 | [-5.0, 3.0, 1.0] | [[0.5665055743845305, -0.6917559220404875, -0.07783625574239283, 0.32330538587002644, 0.5790110228909751, -0.3604061990025508], [0.4688481652839544, -0.2517591994727521, 0.13471603973141247, 0.20566445792753513, 0.3232700795508571, -0.2130429569425679], [-0.035028709674647655, -0.006711376871008002, 0.11700108438173483, 0.04735760663928703, -0.027367156801964387, -0.024444101418480864]]
mp-1030153 | Te4MoW3S4 | 12 | 5.302431 | 402.7686 | Full Formula (Te4 Mo1 W3 S4) Reduced Formula: Te4MoW3S4 abc : 3.356419 3.356419 41.283143 angles: 90.000000 90.000000 120.000013 pbc : True True True Sites (12) # SP a b c magmom --- ---- -------- -------- -------- -------- 0 Te 0.333333 0.666667 0.330114 -0.011 1 Te 0.666667 0.333333 0.04552 -0.019 2 Te 0.666667 0.333333 0.137106 -0.019 3 Te 0.333333 0.666667 0.238014 -0.011 4 Mo 0.333333 0.666667 0.091303 0.054 5 W 0.333333 0.666667 0.469973 0.023 6 W 0.666667 0.333333 0.284082 0.024 7 W 0.666667 0.333333 0.657563 0.022 8 S 0.333333 0.666667 0.694331 -0.01 9 S 0.666667 0.333333 0.433197 -0.01 10 S 0.666667 0.333333 0.506744 -0.01 11 S 0.333333 0.666667 0.620799 -0.01 | 0.2864228 | [-0.0, 1.0, 0.0] | [[0.0, 0.0, 0.0, 0.0, -0.06910234149088999, -0.19654494514517126], [-0.1965449451451713, 0.19654300843990272, 0.0, -0.06912987995569853, 0.0, 0.0], [0.0743414714535662, 0.07431251952890129, -0.04223340256107538, 0.0, 0.0, 0.0]]
mp-10341 | SrGeTeO6 | 9 | 5.052851 | 126.1483 | Full Formula (Sr1 Ge1 Te1 O6) Reduced Formula: SrGeTeO6 abc : 5.149228 5.149228 5.493720 angles: 90.000000 90.000000 119.999997 pbc : True True True Sites (9) # SP a b c magmom --- ---- -------- -------- -------- -------- 0 Sr 0.333333 0.666667 0 -0 1 Ge 0 0 0.5 -0 2 Te 0.666667 0.333333 0.5 0 3 O 0.715906 0.045543 0.699434 -0 4 O 0.954457 0.670363 0.699434 -0 5 O 0.329637 0.284094 0.699434 -0 6 O 0.715906 0.670363 0.300566 -0 7 O 0.329637 0.045543 0.300566 -0 8 O 0.954457 0.284094 0.300566 -0 | 0.1079472 | [-0.0, 1.0, -0.0] | [[0.0, 0.0, 0.0, -0.06343499999999999, 0.0, -0.06175999910683909], [-0.06175999910683909, 0.06176000267832614, 0.0, 0.0, 0.06343499999999999, 0.0], [0.0, 0.0, 0.0, 0.0, 0.0, 0.0]]
mp-10644 | TaTl3Se4 | 8 | 7.031516 | 262.1192 | Full Formula (Ta1 Tl3 Se4) Reduced Formula: TaTl3Se4 abc : 6.982971 6.982971 6.982971 angles: 109.471221 109.471221 109.471221 pbc : True True True Sites (8) # SP a b c magmom --- ---- -------- -------- -------- -------- 0 Ta 0 0 0 -0 1 Tl 0 0.5 0.5 -0 2 Tl 0.5 0 0.5 -0 3 Tl 0.5 0.5 0 -0 4 Se 0.346457 0 0 0 5 Se 0 0.346457 0 0 6 Se 0 0 0.346457 0 7 Se 0.653543 0.653543 0.653543 0 | 0.3764933 | [0.0, 0.0, 1.0] | [[0.0, 0.0, 0.0, -0.3764933333333332, 0.0, 0.0], [0.0, 0.0, 0.0, 0.0, -0.37649333333333335, 0.0], [0.0, 0.0, 0.0, 0.0, 0.0, -0.3764933333333332]]
mp-10695 | ZnS | 2 | 3.99893 | 40.47567 | Full Formula (Zn1 S1) Reduced Formula: ZnS abc : 3.853923 3.853923 3.853923 angles: 60.000000 60.000000 60.000000 pbc : True True True Sites (2) # SP a b c magmom --- ---- ---- ---- ---- -------- 0 Zn 0 0 0 0 1 S 0.25 0.25 0.25 -0 | 0.05316 | [1.0, 0.0, 0.0] | [[0.0, 0.0, 0.0, 0.05316000000000007, 0.0, 0.0], [0.0, 0.0, 0.0, 0.0, 0.05316000000000007, 0.0], [0.0, 0.0, 0.0, 0.0, 0.0, 0.05316000000000007]]
mp-1078724 | LiAsSe2 | 8 | 4.419296 | 180.1954 | Full Formula (Li2 As2 Se4) Reduced Formula: LiAsSe2 abc : 6.844059 6.844059 5.636592 angles: 69.157831 69.157831 47.808666 pbc : True True True Sites (8) # SP a b c magmom --- ---- -------- -------- -------- -------- 0 Li 0.738598 0.261282 0.497474 -0 1 Li 0.261282 0.738598 0.997474 -0 2 As 0.563094 0.008741 0.16376 0 3 As 0.008741 0.563094 0.66376 0 4 Se 0.516426 0.970064 0.762609 -0 5 Se 0.970064 0.516426 0.262609 -0 6 Se 0.749674 0.22928 0.010866 -0 7 Se 0.22928 0.749674 0.510866 -0 | 1.465844 | [-1.0, 4.0, 0.0] | [[0.8396427219246998, -0.32106140492135804, -0.3011723569655126, 0.0, 0.01154593434930617, 0.0], [0.0, 0.0, 0.0, 0.015312577419644653, 0.0, -0.019597986446747654], [-0.07864847492625313, -0.39086778131475186, 1.3740876730983327, 0.0, -0.030530493360797956, 0.0]]
mp-1079645 | K2CdSnSe4 | 8 | 4.277106 | 242.7105 | Full Formula (K2 Cd1 Sn1 Se4) Reduced Formula: K2CdSnSe4 abc : 6.842013 6.842013 6.842013 angles: 105.525734 105.525734 117.688062 pbc : True True True Sites (8) # SP a b c magmom --- ---- -------- -------- -------- -------- 0 K 0 0.5 0.5 -0 1 K 0.5 0 0.5 -0 2 Cd 0.5 0.5 0 0 3 Sn 0 0 0 -0 4 Se 0.935465 0.935465 0.338461 -0 5 Se 0.597004 0.597004 0.661539 -0 6 Se 0.402996 0.064535 0 -0 7 Se 0.064535 0.402996 0 -0 | 0.14009 | [-0.0, 0.0, -1.0] | [[0.0, 0.0, 0.0, 0.06008000000000001, 0.0, 0.0], [0.0, 0.0, 0.0, 0.0, 0.14009, 0.0], [0.0, 0.0, 0.0, 0.0, 0.0, 0.14009]]
mp-10952 | Cu2HgGeS4 | 8 | 5.354202 | 163.9331 | Full Formula (Cu2 Hg1 Ge1 S4) Reduced Formula: Cu2HgGeS4 abc : 6.602676 6.602676 6.602676 angles: 130.210559 130.210559 73.070376 pbc : True True True Sites (8) # SP a b c magmom --- ---- -------- -------- -------- -------- 0 Cu 0.75 0.25 0.5 -0 1 Cu 0.25 0.75 0.5 -0 2 Hg 0 0 0 0 3 Ge 0.5 0.5 0 0 4 S 0.861344 0.410365 0 -0 5 S 0.589635 0.589635 0.450978 -0 6 S 0.410365 0.861344 0 -0 7 S 0.138656 0.138656 0.549022 -0 | 0.358355 | [0.0, 1.0, 0.0] | [[0.0, 0.0, 0.0, -0.358355, 0.0, 0.0], [0.0, 0.0, 0.0, 0.0, -0.358355, 0.0], [0.0, 0.0, 0.0, 0.0, 0.0, -0.12933]]
mp-1095291 | Li2SnSe3 | 12 | 3.848154 | 318.866 | Full Formula (Li4 Sn2 Se6) Reduced Formula: Li2SnSe3 abc : 7.357187 7.357187 7.964064 angles: 63.359856 63.359856 59.800638 pbc : True True True Sites (12) # SP a b c magmom --- ---- -------- -------- -------- -------- 0 Li 0.376016 0.505586 0.656077 -0 1 Li 0.505586 0.376016 0.156077 -0 2 Li 0.030989 0.212268 0.614453 -0 3 Li 0.212268 0.030989 0.114453 -0 4 Sn 0.675755 0.840093 0.655971 0 5 Sn 0.840093 0.675755 0.155971 0 6 Se 0.974806 0.822102 0.767663 0 7 Se 0.822102 0.974806 0.267663 0 8 Se 0.665733 0.46415 0.778912 0 9 Se 0.46415 0.665733 0.278912 0 10 Se 0.32002 0.151022 0.745124 0 11 Se 0.151022 0.32002 0.245124 0 | 0.603957 | [-1.0, 1.0, 0.0] | [[0.19797944663970873, 0.049854514175730176, -0.4171889094296886, 0.0, -0.11395623257325528, 0.0], [0.0, 0.0, 0.0, 0.23147849310367963, 0.0, 0.139988257116266], [-0.08805989377688944, 0.23473654214097464, -0.15123821386988745, 0.0, -0.44045963217187767, 0.0]]
mp-1100405 | ScTeRh | 3 | 7.247801 | 63.11079 | Full Formula (Sc1 Te1 Rh1) Reduced Formula: ScTeRh abc : 4.468957 4.468957 4.468957 angles: 60.000000 60.000000 60.000000 pbc : True True True Sites (3) # SP a b c magmom --- ---- ---- ---- ---- -------- 0 Sc 0 0 0 -0 1 Te 0.5 0.5 0.5 0 2 Rh 0.75 0.75 0.75 0 | 0.1336315 | [1.0, 4.0, 0.0] | [[0.0, 0.0, 0.0, -0.13363150791080391, 0.0, 0.0], [0.0, 0.0, 0.0, 0.0, -0.13363150791080394, 0.0], [0.0, 0.0, 0.0, 0.0, 0.0, -0.13363150791080394]]
mp-1101327 | SrTaNO2 | 10 | 7.685544 | 135.9335 | Full Formula (Sr2 Ta2 N2 O4) Reduced Formula: SrTaNO2 abc : 4.007502 5.824052 5.824082 angles: 90.000000 90.000000 90.000000 pbc : True True True Sites (10) # SP a b c magmom --- ---- --- -------- -------- -------- 0 Sr 0.5 0.764841 0.518821 -0 1 Sr 0.5 0.235159 0.018821 -0 2 Ta 0 0.732955 0.01727 -0 3 Ta 0 0.267045 0.51727 -0 4 N 0 0.488399 0.758657 -0 5 N 0 0.511601 0.258657 -0 6 O 0.5 0.769528 0.988505 0 7 O 0 0.982741 0.716788 -0 8 O 0 0.017259 0.216788 -0 9 O 0.5 0.230472 0.488505 0 | 5.778911 | [-0.0, 1.0, 0.0] | [[0.0, 0.0, 0.0, 0.0, 0.0, 3.795239947200431], [1.770379892586554, 5.4442198994960815, 0.7886899988841922, 0.0, 0.0, 0.0], [0.0, 0.0, 0.0, 1.6275099998737508, 0.0, 0.0]]
mp-1102536 | AlCuBr4 | 12 | 3.784483 | 359.922 | Full Formula (Al2 Cu2 Br8) Reduced Formula: AlCuBr4 abc : 5.794313 5.794313 10.720241 angles: 90.000000 90.000000 90.000000 pbc : True True True Sites (12) # SP a b c magmom --- ---- -------- -------- ------- -------- 0 Al 0 0.5 0.75 -0 1 Al 0.5 0 0.25 -0 2 Cu 0.5 0.5 0 0 3 Cu 0.5 0.5 0.5 0 4 Br 0.232069 0.739931 0.87372 0 5 Br 0.767931 0.260069 0.87372 0 6 Br 0.232069 0.260069 0.62628 0 7 Br 0.767931 0.739931 0.62628 0 8 Br 0.739931 0.767931 0.12628 0 9 Br 0.260069 0.232069 0.12628 0 10 Br 0.260069 0.767931 0.37372 0 11 Br 0.739931 0.232069 0.37372 0 | 0.27989 | [0.0, 0.0, 1.0] | [[0.0, 0.0, 0.0, 0.21538500000000002, 0.0, 0.0], [0.0, 0.0, 0.0, 0.0, 0.21538500000000002, 0.0], [0.0, 0.0, 0.0, 0.0, 0.0, 0.27989]]
mp-1103228 | BiIrSe | 12 | 12.2337 | 260.6963 | Full Formula (Bi4 Ir4 Se4) Reduced Formula: BiIrSe abc : 6.388197 6.388197 6.388197 angles: 90.000000 90.000000 90.000000 pbc : True True True Sites (12) # SP a b c magmom --- ---- -------- -------- -------- -------- 0 Bi 0.130715 0.630715 0.869285 0 1 Bi 0.630715 0.869285 0.130715 0 2 Bi 0.869285 0.130715 0.630715 -0 3 Bi 0.369285 0.369285 0.369285 0 4 Ir 0.485363 0.985363 0.514637 -0 5 Ir 0.985363 0.514637 0.485363 -0 6 Ir 0.514637 0.485363 0.985363 -0 7 Ir 0.014637 0.014637 0.014637 -0 8 Se 0.879049 0.379049 0.120951 -0 9 Se 0.379049 0.120951 0.879049 -0 10 Se 0.120951 0.879049 0.379049 -0 11 Se 0.620951 0.620951 0.620951 -0 | 0.15768 | [1.0, 0.0, 0.0] | [[0.0, 0.0, 0.0, -0.15768000000000001, 0.0, 0.0], [0.0, 0.0, 0.0, 0.0, -0.15768000000000001, 0.0], [0.0, 0.0, 0.0, 0.0, 0.0, -0.15768000000000001]]
mp-1103261 | SiPtSe | 12 | 9.233874 | 217.3293 | Full Formula (Si4 Pt4 Se4) Reduced Formula: SiPtSe abc : 5.947535 5.995300 6.094953 angles: 90.000000 90.000000 90.000000 pbc : True True True Sites (12) # SP a b c magmom --- ---- -------- -------- -------- -------- 0 Si 0.61505 0.885185 0.876404 -0 1 Si 0.11505 0.114815 0.123596 -0 2 Si 0.11505 0.614815 0.876404 -0 3 Si 0.61505 0.385185 0.123596 -0 4 Pt 0.994329 0.482893 0.229367 -0 5 Pt 0.494329 0.517107 0.770633 -0 6 Pt 0.494329 0.017107 0.229367 -0 7 Pt 0.994329 0.982893 0.770633 -0 8 Se 0.389621 0.113962 0.640466 0 9 Se 0.889621 0.886038 0.359534 0 10 Se 0.889621 0.386038 0.640466 0 11 Se 0.389621 0.613962 0.359534 0 | 0.9900894 | [0.0, 1.0, 0.0] | [[0.0, 0.0, 0.0, 0.0, -0.45575, 0.0], [0.0, 0.0, 0.0, -0.30775, 0.0, 0.0], [-0.52328, -0.28228, 0.79169, 0.0, 0.0, 0.0]]
mp-1105201 | Ba5In4Te4S7 | 20 | 4.71851 | 661.8782 | Full Formula (Ba5 In4 Te4 S7) Reduced Formula: Ba5In4Te4S7 abc : 20.397035 20.397035 20.397035 angles: 167.485331 158.898427 24.607142 pbc : True True True Sites (20) # SP a b c magmom --- ---- -------- -------- -------- -------- 0 Ba 0.343577 0.5 0.843577 -0 1 Ba 0.179439 0.684768 0.494671 -0 2 Ba 0.809903 0.315232 0.494671 -0 3 Ba 0.608494 0.613794 0.994701 0 4 Ba 0.380907 0.386206 0.994701 0 5 In 0.906422 0.054015 0.852407 0 6 In 0.798391 0.945985 0.852407 0 7 In 0.673242 0.198237 0.475005 -0 8 In 0.276768 0.801763 0.475005 -0 9 Te 0.084792 0.589186 0.495606 -0 10 Te 0.90642 0.410814 0.495606 -0 11 Te 0.654242 0.740647 0.913595 0 12 Te 0.172949 0.259353 0.913595 0 13 S 0.026437 0 0.026437 -0 14 S 0.57223 0.052657 0.519573 -0 15 S 0.466916 0.947343 0.519573 -0 16 S 0.395497 0.153391 0.242105 0 17 S 0.088714 0.846609 0.242105 0 18 S 0.886556 0.158491 0.728065 0 19 S 0.569573 0.841509 0.728065 0 | 0.29827 | [0.0, 1.0, 0.0] | [[-0.015330000000000975, -0.15916999999999987, 0.1182399999999999, 0.0, 0.0, 0.0], [0.0, 0.0, 0.0, 0.0, 0.0, -0.2982699999999997], [0.0, 0.0, 0.0, 0.0, 0.05383999999999996, 0.0]]
mp-1106183 | LiAlS2 | 16 | 2.004057 | 324.9809 | Full Formula (Li4 Al4 S8) Reduced Formula: LiAlS2 abc : 6.263204 6.550888 7.920654 angles: 90.000000 90.000000 90.000000 pbc : True True True Sites (16) # SP a b c magmom --- ---- -------- -------- -------- -------- 0 Li 0.118186 0.916159 0.376501 0 1 Li 0.618186 0.083841 0.623499 0 2 Li 0.618186 0.583841 0.876501 0 3 Li 0.118186 0.416159 0.123499 0 4 Al 0.620591 0.573048 0.373675 -0 5 Al 0.120591 0.426952 0.626325 -0 6 Al 0.120591 0.926952 0.873675 -0 7 Al 0.620591 0.073048 0.126325 -0 8 S 0.985233 0.56455 0.386973 0 9 S 0.485233 0.43545 0.613027 0 10 S 0.485233 0.93545 0.886973 0 11 S 0.985233 0.06455 0.113027 0 12 S 0.01099 0.595174 0.861034 -0 13 S 0.51099 0.404826 0.138966 -0 14 S 0.51099 0.904826 0.361034 -0 15 S 0.01099 0.095174 0.638966 -0 | 0.9717766 | [0.0, 1.0, 0.0] | [[0.0, 0.0, 0.0, 0.0, -0.3746, 0.0], [0.0, 0.0, 0.0, -0.34902, 0.0, 0.0], [-0.34389, -0.45603, 0.78621, 0.0, 0.0, 0.0]]
mp-11607 | Si3N4 | 14 | 3.411328 | 136.572 | Full Formula (Si6 N8) Reduced Formula: Si3N4 abc : 5.619027 5.619027 5.619027 angles: 109.471221 109.471221 109.471221 pbc : True True True Sites (14) # SP a b c magmom --- ---- ------- ------- ------- -------- 0 Si 0.375 0.25 0.625 -0 1 Si 0.625 0.375 0.25 -0 2 Si 0.875 0.125 0.75 -0 3 Si 0.25 0.625 0.375 -0 4 Si 0.75 0.875 0.125 -0 5 Si 0.125 0.75 0.875 -0 6 N 0.5 0 0.06275 0 7 N 0.56275 0.5 0 0 8 N 0.93725 0.93725 0.93725 0 9 N 0 0.56275 0.5 0 10 N 0.43725 0.43725 0.43725 0 11 N 0 0.06275 0.5 0 12 N 0.5 0 0.56275 0 13 N 0.06275 0.5 0 0 | 0.0249962 | [-1.0, 0.0, -1.0] | [[0.0, 0.0, 0.0, 0.024996198133267238, 0.0, 0.0], [0.0, 0.0, 0.0, 0.0, 0.024996198133267235, 0.0], [0.0, 0.0, 0.0, 0.0, 0.0, 0.02499619813326724]]
mp-1180119 | NaTiCu3Se4 | 9 | 4.681109 | 204.7991 | Full Formula (Na1 Ti1 Cu3 Se4) Reduced Formula: NaTiCu3Se4 abc : 5.894442 5.894442 5.894442 angles: 90.000000 90.000000 90.000000 pbc : True True True Sites (9) # SP a b c magmom --- ---- -------- -------- -------- -------- 0 Na 0.5 0.5 0.5 0 1 Ti 0 0 0 -0 2 Cu 0 0.5 0 -0 3 Cu 0 0 0.5 -0 4 Cu 0.5 0 0 -0 5 Se 0.233892 0.233892 0.233892 -0 6 Se 0.766108 0.766108 0.233892 -0 7 Se 0.233892 0.766108 0.766108 -0 8 Se 0.766108 0.233892 0.766108 -0 | 0.21362 | [1.0, 0.0, 0.0] | [[0.0, 0.0, 0.0, -0.21361999999999995, 0.0, 0.0], [0.0, 0.0, 0.0, 0.0, -0.21361999999999995, 0.0], [0.0, 0.0, 0.0, 0.0, 0.0, -0.21361999999999995]]
mp-1180635 | La2O3 | 5 | 4.679825 | 115.6066 | Full Formula (La2 O3) Reduced Formula: La2O3 abc : 6.370183 6.370362 3.289894 angles: 90.001256 89.998469 120.010473 pbc : True True True Sites (5) # SP a b c magmom --- ---- -------- -------- -------- -------- 0 La 0.333316 0.666674 0.501904 0 1 La 0.666663 0.333304 0.49811 0 2 O 0.49541 0.495407 0.999994 -0 3 O 8e-06 0.504607 1.8e-05 -0 4 O 0.504603 6e-06 0.999975 -0 | 0 | [1.0, 0.0, 0.0] | [[0.0, 0.0, 0.0, 0.0, 0.0, 0.0], [0.0, 0.0, 0.0, 0.0, 0.0, 0.0], [0.0, 0.0, 0.0, 0.0, 0.0, 0.0]]
mp-1182061 | BaNaH6Ir | 9 | 4.932893 | 120.7077 | Full Formula (Ba1 Na1 H6 Ir1) Reduced Formula: BaNaH6Ir abc : 5.547322 5.547322 5.547322 angles: 60.000000 60.000000 60.000000 pbc : True True True Sites (9) # SP a b c magmom --- ---- -------- -------- -------- -------- 0 Ba 0.75 0.75 0.75 0 1 Na 0.25 0.25 0.25 -0 2 H 0.784973 0.215027 0.215027 -0 3 H 0.215027 0.784973 0.215027 -0 4 H 0.784973 0.784973 0.215027 -0 5 H 0.215027 0.784973 0.784973 -0 6 H 0.784973 0.215027 0.784973 -0 7 H 0.215027 0.215027 0.784973 0 8 Ir 0 0 0 -0 | 0.67051 | [-1.0, 0.0, 0.0] | [[0.0, 0.0, 0.0, 0.67051, 0.0, 0.0], [0.0, 0.0, 0.0, 0.0, 0.67051, 0.0], [0.0, 0.0, 0.0, 0.0, 0.0, 0.67051]]
mp-1188827 | MgCu2SiSe4 | 16 | 4.566341 | 360.2457 | Full Formula (Mg2 Cu4 Si2 Se8) Reduced Formula: MgCu2SiSe4 abc : 6.562386 6.852092 8.011500 angles: 90.000000 90.000000 90.000000 pbc : True True True Sites (16) # SP a b c magmom --- ---- -------- -------- -------- -------- 0 Mg 0.994614 0.653568 0.5 -0 1 Mg 0.494614 0.346432 0 -0 2 Cu 0.006777 0.178496 0.753102 0 3 Cu 0.006777 0.178496 0.246898 0 4 Cu 0.506777 0.821504 0.746898 0 5 Cu 0.506777 0.821504 0.253102 0 6 Si 0.497973 0.32354 0.5 0 7 Si 0.997973 0.67646 0 -0 8 Se 0.375018 0.157888 0.731974 0 9 Se 0.375018 0.157888 0.268026 0 10 Se 0.875018 0.842112 0.768026 0 11 Se 0.875018 0.842112 0.231974 0 12 Se 0.851506 0.304143 0.5 0 13 Se 0.351506 0.695857 0 0 14 Se 0.392117 0.646223 0.5 0 15 Se 0.892117 0.353777 0 0 | 0.9213787 | [0.0, 0.0, 1.0] | [[0.0, 0.0, 0.0, 0.0, 0.3439999999999999, 0.0], [0.0, 0.0, 0.0, 0.36182, 0.0, 0.0], [0.4354899999999999, 0.33752, -0.73849, 0.0, 0.0, 0.0]]
mp-1189914 | ZnSi(AgS2)2 | 16 | 4.249637 | 341.8978 | Full Formula (Zn2 Si2 Ag4 S8) Reduced Formula: ZnSi(AgS2)2 abc : 6.622672 6.466650 10.243197 angles: 51.203656 90.000000 90.000000 pbc : True True True Sites (16) # SP a b c magmom --- ---- -------- -------- -------- -------- 0 Zn 0.686144 0.598528 0.679219 -0 1 Zn 0.313856 0.598528 0.179219 -0 2 Si 0.815606 0.35521 0.425659 0 3 Si 0.184394 0.35521 0.925659 0 4 Ag 0.681217 0.093068 0.172469 0 5 Ag 0.318783 0.093068 0.672469 0 6 Ag 0.847454 0.858807 0.921138 0 7 Ag 0.152546 0.858807 0.421138 0 8 S 0.874803 0.469613 0.914183 0 9 S 0.125197 0.469613 0.414183 0 10 S 0.683539 0.264209 0.647935 0 11 S 0.316461 0.264209 0.147935 0 12 S 0.800604 0.010364 0.43872 0 13 S 0.199396 0.010364 0.93872 0 14 S 0.660242 0.673542 0.202628 0 15 S 0.339758 0.673542 0.702628 0 | 1.132148 | [-0.0, 1.0, 0.0] | [[0.057799755634709876, -0.03125456239801232, 0.026181202859583225, 0.0, -0.49591816831292784, 0.0], [0.0, 0.0, 0.0, -0.45346901443992177, 0.0, -0.022502571917138104], [-0.5079384702824419, -0.4564757506476206, 0.9029310032629774, 0.0, -0.0028325600911561248, 0.0]]
mp-1190450 | NaNbSe2O7 | 22 | 3.831978 | 334.3735 | Full Formula (Na2 Nb2 Se4 O14) Reduced Formula: NaNbSe2O7 abc : 6.887926 6.887926 7.516351 angles: 90.000000 90.000000 110.336915 pbc : True True True Sites (22) # SP a b c magmom --- ---- -------- -------- -------- -------- 0 Na 0.979966 0.979966 0.364591 0 1 Na 0.020034 0.020034 0.864591 0 2 Nb 0.511875 0.511875 0.90039 0 3 Nb 0.488125 0.488125 0.40039 0 4 Se 0.56468 0.965813 0.626243 0 5 Se 0.965813 0.56468 0.626243 -0 6 Se 0.43532 0.034187 0.126243 0 7 Se 0.034187 0.43532 0.126243 0 8 O 0.546585 0.798941 0.810359 -0 9 O 0.798941 0.546585 0.810359 -0 10 O 0.453415 0.201059 0.310359 -0 11 O 0.201059 0.453415 0.310359 -0 12 O 0.543742 0.793758 0.444468 0 13 O 0.793758 0.543742 0.444468 -0 14 O 0.456258 0.206242 0.944468 0 15 O 0.206242 0.456258 0.944468 -0 16 O 0.819205 0.098515 0.622208 0 17 O 0.098515 0.819205 0.622208 0 18 O 0.180795 0.901485 0.122208 0 19 O 0.901485 0.180795 0.122208 0 20 O 0.41287 0.41287 0.631402 0 21 O 0.58713 0.58713 0.131402 0 | 2.126605 | [0.0, -1.0, -0.0] | [[0.0, 0.0, 0.0, 0.0, 0.058139999999999976, 0.0], [0.0, 0.0, 0.0, 0.005889999999999999, 0.0, 0.0], [0.03766999999999999, 0.08529999999999999, -2.124559999999999, 0.0, 0.0, 0.0]]
mp-1190842 | Rb6HgS4 | 22 | 3.619294 | 772.3075 | Full Formula (Rb12 Hg2 S8) Reduced Formula: Rb6HgS4 abc : 10.495922 10.495922 8.095029 angles: 90.000000 90.000000 120.000000 pbc : True True True Sites (22) # SP a b c magmom --- ---- -------- -------- -------- -------- 0 Rb 0.148439 0.296878 0.206793 -0 1 Rb 0.148439 0.851561 0.206793 -0 2 Rb 0.703122 0.851561 0.206793 -0 3 Rb 0.851561 0.703122 0.706793 -0 4 Rb 0.851561 0.148439 0.706793 -0 5 Rb 0.296878 0.148439 0.706793 -0 6 Rb 0.529093 0.058187 0.378294 0 7 Rb 0.529093 0.470907 0.378294 0 8 Rb 0.941813 0.470907 0.378294 0 9 Rb 0.470907 0.941813 0.878294 0 10 Rb 0.470907 0.529093 0.878294 0 11 Rb 0.058187 0.529093 0.878294 0 12 Hg 0.333333 0.666667 0.500139 -0 13 Hg 0.666667 0.333333 0.000139 -0 14 S 0.333333 0.666667 0.167944 -0 15 S 0.666667 0.333333 0.667944 -0 16 S 0.806341 0.612682 0.099879 -0 17 S 0.806341 0.193659 0.099879 -0 18 S 0.387318 0.193659 0.099879 -0 19 S 0.193659 0.387318 0.599879 -0 20 S 0.193659 0.806341 0.599879 -0 21 S 0.612682 0.806341 0.599879 -0 | 0.265071 | [0.0, -0.0, -1.0] | [[0.0, 0.0, 0.0, 0.0, 0.04496497023702112, 0.0], [0.0, 0.0, 0.0, 0.044965029743167434, 0.0, 0.0], [0.08536994359061918, 0.08537005656826215, -0.23598000000000005, 0.0, 0.0, 0.0]]
mp-1193222 | LiMgAlF6 | 27 | 3.025294 | 283.5837 | Full Formula (Li3 Mg3 Al3 F18) Reduced Formula: LiMgAlF6 abc : 8.460179 8.460179 4.575005 angles: 90.000000 90.000000 120.000006 pbc : True True True Sites (27) # SP a b c magmom --- ---- -------- -------- -------- -------- 0 Li 0.300436 0.300436 0.5 0 1 Li 0 0.699564 0.5 0 2 Li 0.699564 0 0.5 0 3 Mg 0.642443 0.642443 0 0 4 Mg 0 0.357557 0 0 5 Mg 0.357557 0 0 0 6 Al 0 0 0 0 7 Al 0.333333 0.666667 0.494334 0 8 Al 0.666667 0.333333 0.505666 0 9 F 0.095899 0.208582 0.21781 0 10 F 0.112683 0.904101 0.21781 -0 11 F 0.791418 0.887317 0.21781 0 12 F 0.887317 0.791418 0.78219 0 13 F 0.904101 0.112683 0.78219 -0 14 F 0.208582 0.095899 0.78219 0 15 F 0.444092 0.87224 0.266657 -0 16 F 0.428149 0.555908 0.266657 -0 17 F 0.12776 0.571851 0.266657 -0 18 F 0.571851 0.12776 0.733343 -0 19 F 0.555908 0.428149 0.733343 -0 20 F 0.87224 0.444092 0.733343 -0 21 F 0.219042 0.460497 0.719476 -0 22 F 0.241454 0.780958 0.719476 -0 23 F 0.539503 0.758546 0.719476 -0 24 F 0.758546 0.539503 0.280524 -0 25 F 0.780958 0.241454 0.280524 -0 26 F 0.460497 0.219042 0.280524 -0 | 0.1019169 | [-1.0, 0.0, -0.0] | [[-0.02041989488419579, 0.02042003486313593, 0.0, -0.09774002356235703, 0.0, 0.0], [0.0, 0.0, 0.0, 0.0, 0.09773997643774276, 0.02042003486313593], [0.0, 0.0, 0.0, 0.0, 0.0, 0.0]]
mp-1193265 | Na3SbSe3 | 28 | 3.780713 | 751.2466 | Full Formula (Na12 Sb4 Se12) Reduced Formula: Na3SbSe3 abc : 9.090634 9.090634 9.090634 angles: 90.000000 90.000000 90.000000 pbc : True True True Sites (28) # SP a b c magmom --- ---- -------- -------- -------- -------- 0 Na 0.918472 0.418472 0.081528 -0 1 Na 0.418472 0.081528 0.918472 -0 2 Na 0.081528 0.918472 0.418472 -0 3 Na 0.581528 0.581528 0.581528 -0 4 Na 0.17818 0.67818 0.82182 -0 5 Na 0.67818 0.82182 0.17818 -0 6 Na 0.82182 0.17818 0.67818 -0 7 Na 0.32182 0.32182 0.32182 -0 8 Na 0.687181 0.187181 0.312819 -0 9 Na 0.187181 0.312819 0.687181 0 10 Na 0.312819 0.687181 0.187181 -0 11 Na 0.812819 0.812819 0.812819 -0 12 Sb 0.46332 0.96332 0.53668 0 13 Sb 0.96332 0.53668 0.46332 0 14 Sb 0.53668 0.46332 0.96332 0 15 Sb 0.03668 0.03668 0.03668 0 16 Se 0.99867 0.762713 0.113388 -0 17 Se 0.886612 0.49867 0.737287 -0 18 Se 0.262713 0.386612 0.00133 -0 19 Se 0.49867 0.737287 0.886612 -0 20 Se 0.386612 0.00133 0.262713 -0 21 Se 0.762713 0.113388 0.99867 -0 22 Se 0.00133 0.262713 0.386612 -0 23 Se 0.113388 0.99867 0.762713 -0 24 Se 0.737287 0.886612 0.49867 -0 25 Se 0.50133 0.237287 0.613388 -0 26 Se 0.613388 0.50133 0.237287 -0 27 Se 0.237287 0.613388 0.50133 -0 | 0.15423 | [1.0, 0.0, 0.0] | [[0.0, 0.0, 0.0, 0.15423000000000003, 0.0, 0.0], [0.0, 0.0, 0.0, 0.0, 0.15423000000000003, 0.0], [0.0, 0.0, 0.0, 0.0, 0.0, 0.15423000000000003]]
mp-1194266 | K3SbS3 | 28 | 2.514953 | 885.4169 | Full Formula (K12 Sb4 S12) Reduced Formula: K3SbS3 abc : 9.602462 9.602462 9.602462 angles: 90.000000 90.000000 90.000000 pbc : True True True Sites (28) # SP a b c magmom --- ---- -------- -------- -------- -------- 0 K 0.440391 0.940391 0.559609 0 1 K 0.940391 0.559609 0.440391 0 2 K 0.559609 0.440391 0.940391 0 3 K 0.059609 0.059609 0.059609 0 4 K 0.93561 0.43561 0.06439 0 5 K 0.43561 0.06439 0.93561 0 6 K 0.06439 0.93561 0.43561 0 7 K 0.56439 0.56439 0.56439 0 8 K 0.677427 0.177427 0.322573 0 9 K 0.177427 0.322573 0.677427 0 10 K 0.322573 0.677427 0.177427 0 11 K 0.822573 0.822573 0.822573 0 12 Sb 0.221509 0.721509 0.778491 -0 13 Sb 0.721509 0.778491 0.221509 -0 14 Sb 0.778491 0.221509 0.721509 -0 15 Sb 0.278491 0.278491 0.278491 -0 16 S 0.151219 0.9663 0.753946 -0 17 S 0.246054 0.651219 0.5337 -0 18 S 0.4663 0.746054 0.848781 -0 19 S 0.651219 0.5337 0.246054 -0 20 S 0.746054 0.848781 0.4663 -0 21 S 0.9663 0.753946 0.151219 -0 22 S 0.848781 0.4663 0.746054 -0 23 S 0.753946 0.151219 0.9663 -0 24 S 0.5337 0.246054 0.651219 -0 25 S 0.348781 0.0337 0.253946 -0 26 S 0.253946 0.348781 0.0337 -0 27 S 0.0337 0.253946 0.348781 -0 | 0.10076 | [1.0, 0.0, 0.0] | [[0.0, 0.0, 0.0, -0.10075999999999997, 0.0, 0.0], [0.0, 0.0, 0.0, 0.0, -0.10075999999999997, 0.0], [0.0, 0.0, 0.0, 0.0, 0.0, -0.10075999999999997]]
mp-1205906 | KMnIO6 | 18 | 3.770932 | 279.1281 | Full Formula (K2 Mn2 I2 O12) Reduced Formula: KMnIO6 abc : 5.128046 5.128046 12.256575 angles: 90.000000 90.000000 119.999999 pbc : True True True Sites (18) # SP a b c magmom --- ---- -------- -------- -------- -------- 0 K 0.666667 0.333333 0.25 -0 1 K 0.666667 0.333333 0.75 -0 2 Mn 0.333333 0.666667 0.5 -3.14 3 Mn 0.333333 0.666667 0 3.14 4 I 0 0 0 0.028 5 I 0 0 0.5 -0.028 6 O 0.046157 0.328781 0.411771 0.035 7 O 0.046157 0.328781 0.911771 -0.035 8 O 0.282624 0.953843 0.411771 0.035 9 O 0.282624 0.953843 0.911771 -0.035 10 O 0.282624 0.328781 0.088229 -0.035 11 O 0.282624 0.328781 0.588229 0.035 12 O 0.671219 0.717376 0.411771 0.035 13 O 0.671219 0.717376 0.911771 -0.035 14 O 0.671219 0.953843 0.088229 -0.035 15 O 0.671219 0.953843 0.588229 0.035 16 O 0.046157 0.717376 0.088229 -0.035 17 O 0.046157 0.717376 0.588229 0.035 | 0.469574 | [-0.0, 1.0, -0.0] | [[0.0, 0.0, 0.0, -0.1949850505848727, 0.0, -0.30205498358126137], [-0.30206242852791365, 0.30205768427543667, 0.0, 0.0, 0.19498505051026177, 0.0], [0.0, 0.0, 0.0, 0.0, 0.0, 0.0]]
mp-1208447 | Sr4Al6SeO12 | 23 | 3.137877 | 414.5277 | Full Formula (Sr4 Al6 Se1 O12) Reduced Formula: Sr4Al6SeO12 abc : 8.135642 8.135642 8.135642 angles: 109.471221 109.471221 109.471221 pbc : True True True Sites (23) # SP a b c magmom --- ---- -------- -------- -------- -------- 0 Sr 0.617412 0.617412 0.617412 0 1 Sr 0.382588 0 0 0 2 Sr 0 0.382588 0 0 3 Sr 0 0 0.382588 0 4 Al 0.25 0.75 0.5 0 5 Al 0.75 0.25 0.5 0 6 Al 0.75 0.5 0.25 0 7 Al 0.25 0.5 0.75 0 8 Al 0.5 0.25 0.75 0 9 Al 0.5 0.75 0.25 0 10 Se 0 0 0 -0 11 O 0.692309 0.393585 0.393585 -0 12 O 0.307691 0.701277 0.701277 -0 13 O 0 0.606415 0.298723 -0 14 O 0.393585 0.393585 0.692309 -0 15 O 0 0.298723 0.606415 -0 16 O 0.701277 0.701277 0.307691 -0 17 O 0.606415 0.298723 0 -0 18 O 0.298723 0.606415 0 -0 19 O 0.393585 0.692309 0.393585 -0 20 O 0.298723 0 0.606415 -0 21 O 0.606415 0 0.298723 -0 22 O 0.701277 0.307691 0.701277 -0 | 0.53092 | [-1.0, -0.0, -0.0] | [[0.0, 0.0, 0.0, -0.53092, 0.0, 0.0], [0.0, 0.0, 0.0, 0.0, -0.53092, 0.0], [0.0, 0.0, 0.0, 0.0, 0.0, -0.53092]]
mp-1208807 | Sr3SbI3 | 28 | 4.143397 | 1226.883 | Full Formula (Sr12 Sb4 I12) Reduced Formula: Sr3SbI3 abc : 11.680866 11.680866 11.680866 angles: 109.471221 109.471221 109.471221 pbc : True True True Sites (28) # SP a b c magmom --- ---- -------- -------- -------- -------- 0 Sr 0.484227 0.492113 0.242113 0 1 Sr 0.75 0.242113 0.257887 0 2 Sr 0.75 0.007887 0.492113 0 3 Sr 0.242113 0.484227 0.492113 0 4 Sr 0.257887 0.75 0.242113 0 5 Sr 0.015773 0.257887 0.007887 0 6 Sr 0.007887 0.015773 0.257887 0 7 Sr 0.492113 0.75 0.007887 0 8 Sr 0.492113 0.242113 0.484227 0 9 Sr 0.007887 0.492113 0.75 0 10 Sr 0.257887 0.007887 0.015773 0 11 Sr 0.242113 0.257887 0.75 0 12 Sb 0.25 0.25 0.25 -0 13 Sb 0.5 0 0.25 -0 14 Sb 0 0.25 0.5 -0 15 Sb 0.25 0.5 0 -0 16 I 0.25 0.751406 0.748594 -0 17 I 0.502812 0.501406 0.751406 -0 18 I 0.997188 0.748594 0.998594 -0 19 I 0.748594 0.25 0.751406 -0 20 I 0.998594 0.997188 0.748594 -0 21 I 0.25 0.998594 0.501406 -0 22 I 0.751406 0.502812 0.501406 -0 23 I 0.501406 0.25 0.998594 -0 24 I 0.751406 0.748594 0.25 -0 25 I 0.748594 0.998594 0.997188 -0 26 I 0.998594 0.501406 0.25 -0 27 I 0.501406 0.751406 0.502812 -0 | 0 | [1.0, 0.0, 0.0] | [[0.0, 0.0, 0.0, 0.0, 0.0, 0.0], [0.0, 0.0, 0.0, 0.0, 0.0, 0.0], [0.0, 0.0, 0.0, 0.0, 0.0, 0.0]]
mp-1210923 | Li2FeGeO4 | 32 | 3.735243 | 366.9657 | Full Formula (Li8 Fe4 Ge4 O16) Reduced Formula: Li2FeGeO4 abc : 7.523628 7.523610 8.267030 angles: 65.257920 65.257887 94.619332 pbc : True True True Sites (32) # SP a b c magmom --- ---- -------- -------- -------- -------- 0 Li 0.290643 0.458335 0.750271 0 1 Li 0.790645 0.958341 0.75027 -0 2 Li 0.208595 0.040918 0.749749 -0 3 Li 0.708596 0.540914 0.74975 0 4 Li 0.45833 0.290636 0.250277 0 5 Li 0.958338 0.790637 0.25027 -0 6 Li 0.540911 0.708596 0.249742 0 7 Li 0.040913 0.208595 0.249748 -0 8 Fe 0.413951 0.090674 0.999977 -3.734 9 Fe 0.090676 0.413956 0.499979 -3.734 10 Fe 0.913955 0.590672 0.999973 3.734 11 Fe 0.590685 0.913956 0.499978 3.734 12 Ge 0.830268 0.161853 0.999992 0.001 13 Ge 0.33027 0.661854 0.999996 -0.001 14 Ge 0.161858 0.830273 0.499987 0.001 15 Ge 0.661853 0.330272 0.499994 -0.001 16 O 0.228568 0.868674 7.2e-05 -0.02 17 O 0.72857 0.368677 6.8e-05 0.02 18 O 0.368687 0.728579 0.500047 0.02 19 O 0.868678 0.228573 0.500061 -0.02 20 O 0.65909 0.983801 0.999994 -0.027 21 O 0.159086 0.483793 6e-06 0.027 22 O 0.983791 0.659081 0.500012 -0.027 23 O 0.483781 0.159072 0.500031 0.027 24 O 0.075962 0.255469 0.774682 -0.025 25 O 0.575967 0.755482 0.774686 0.025 26 O 0.030118 0.850598 0.725252 0.023 27 O 0.530119 0.350598 0.725261 -0.023 28 O 0.255451 0.075964 0.274679 -0.025 29 O 0.755456 0.575961 0.274681 0.025 30 O 0.350596 0.530105 0.225261 -0.023 31 O 0.850593 0.030092 0.225253 0.023 | 1.646371 | [0.0, 0.0, 1.0] | [[0.0, 0.0, 0.0, 0.0, 0.47494, 0.0], [0.0, 0.0, 0.0, 0.5185, 0.0, 0.0], [0.66032, 0.64924, -1.36125, 0.0, 0.0, 0.0]]
mp-1212164 | Hg3(SeF)2 | 14 | 8.249306 | 321.1398 | Full Formula (Hg6 Se4 F4) Reduced Formula: Hg3(SeF)2 abc : 7.472031 7.472031 7.472031 angles: 109.471221 109.471221 109.471221 pbc : True True True Sites (14) # SP a b c magmom --- ---- -------- -------- -------- -------- 0 Hg 0.164599 0.914599 0.25 -0 1 Hg 0.335401 0.585401 0.75 -0 2 Hg 0.914599 0.25 0.164599 -0 3 Hg 0.585401 0.75 0.335401 -0 4 Hg 0.25 0.164599 0.914599 -0 5 Hg 0.75 0.335401 0.585401 -0 6 Se 0.92047 0.92047 0.92047 0 7 Se 0.57953 0.5 0 0 8 Se 0 0.57953 0.5 0 9 Se 0.5 0 0.57953 0 10 F 0.476765 0.476765 0.476765 -0 11 F 0.023235 0.5 0 -0 12 F 0 0.023235 0.5 -0 13 F 0.5 0 0.023235 -0 | 0.25806 | [-1.0, 0.0, -0.0] | [[0.0, 0.0, 0.0, 0.25806, 0.0, 0.0], [0.0, 0.0, 0.0, 0.0, 0.25806, 0.0], [0.0, 0.0, 0.0, 0.0, 0.0, 0.25806]]
mp-1219458 | SbTeRh | 12 | 8.579677 | 272.7145 | Full Formula (Sb4 Te4 Rh4) Reduced Formula: SbTeRh abc : 6.484892 6.484892 6.484892 angles: 90.000000 90.000000 90.000000 pbc : True True True Sites (12) # SP a b c magmom --- ---- -------- -------- -------- -------- 0 Sb 0.127453 0.872547 0.372547 0 1 Sb 0.872547 0.372547 0.127453 0 2 Sb 0.372547 0.127453 0.872547 0 3 Sb 0.627453 0.627453 0.627453 0 4 Te 0.87375 0.12625 0.62625 0 5 Te 0.12625 0.62625 0.87375 0 6 Te 0.62625 0.87375 0.12625 0 7 Te 0.37375 0.37375 0.37375 0 8 Rh 0.50299 0.49701 0.99701 -0 9 Rh 0.49701 0.99701 0.50299 -0 10 Rh 0.99701 0.50299 0.49701 -0 11 Rh 0.00299 0.00299 0.00299 -0 | 0.12117 | [1.0, 0.0, 0.0] | [[0.0, 0.0, 0.0, 0.12117, 0.0, 0.0], [0.0, 0.0, 0.0, 0.0, 0.12117, 0.0], [0.0, 0.0, 0.0, 0.0, 0.0, 0.12117]]
mp-1220452 | NbCu3(SeS)2 | 8 | 4.738179 | 177.1903 | Full Formula (Nb1 Cu3 Se2 S2) Reduced Formula: NbCu3(SeS)2 abc : 5.618666 5.618666 5.614752 angles: 90.000000 90.000000 91.541063 pbc : True True True Sites (8) # SP a b c magmom --- ---- -------- -------- -------- -------- 0 Nb 0 0 0.99759 -0 1 Cu 0.5 0 0.014948 -0 2 Cu 0 0.5 0.014948 -0 3 Cu 0 0 0.492275 0 4 Se 0.742103 0.742103 0.748384 0 5 Se 0.257897 0.257897 0.748384 0 6 S 0.235065 0.764935 0.241735 0 7 S 0.764935 0.235065 0.241735 0 | 0.251393 | [0.0, 0.0, -1.0] | [[0.0, 0.0, 0.0, 0.0, -0.17801000000000003, 0.0], [0.0, 0.0, 0.0, 0.18309000000000003, 0.0, 0.0], [-0.15668, 0.19584000000000004, 0.01722000000000001, 0.0, 0.0, 0.0]]
mp-1220821 | NaBi3(BrO2)2 | 10 | 7.135877 | 203.321 | Full Formula (Na1 Bi3 Br2 O4) Reduced Formula: NaBi3(BrO2)2 abc : 6.999685 6.999685 5.631690 angles: 90.000000 90.000000 132.535162 pbc : True True True Sites (10) # SP a b c magmom --- ---- -------- -------- -------- -------- 0 Na 0.345376 0.654624 0.5 0 1 Bi 0.838404 0.161596 0 0 2 Bi 0.162483 0.837517 0 0 3 Bi 0.661892 0.338108 0.5 -0 4 Br 0.496853 0.503147 0 -0 5 Br 0.002399 0.997601 0.5 -0 6 O 0.505552 0.009255 0.757081 0 7 O 0.990745 0.494448 0.242919 0 8 O 0.990745 0.494448 0.757081 0 9 O 0.505552 0.009255 0.242919 0 | 0.6475355 | [-0.0, 1.0, -0.0] | [[0.0, 0.0, 0.0, 0.0, 0.0, -0.30732999999998767], [0.3365200000000086, 0.4373299999999921, 0.3388199999999942, 0.0, 0.0, 0.0], [0.0, 0.0, 0.0, -0.1549599999999973, 0.0, 0.0]]
mp-1220972 | NaLiZnS2 | 5 | 2.825873 | 93.70761 | Full Formula (Na1 Li1 Zn1 S2) Reduced Formula: NaLiZnS2 abc : 3.982056 3.982056 6.823850 angles: 90.000000 90.000000 120.000005 pbc : True True True Sites (5) # SP a b c magmom --- ---- -------- -------- -------- -------- 0 Na 0.666667 0.333333 0.026164 0 1 Li 0 0 0.356647 0 2 Zn 0.333333 0.666667 0.611634 -0 3 S 0 0 0.733812 0 4 S 0.333333 0.666667 0.271743 0 | 0.4475674 | [0.0, 1.0, -0.0] | [[0.0, 0.0, 0.0, 0.0, 0.41167490977921856, 0.12417745768256987], [0.12417745768100459, -0.12417763805403095, 0.0, 0.4116751936006128, 0.0, 0.0], [0.1671950315945539, 0.16719496031705086, 0.05293999811582864, 0.0, 0.0, 0.0]]
mp-1220978 | NaMnCuSe2 | 5 | 4.666347 | 106.5405 | Full Formula (Na1 Mn1 Cu1 Se2) Reduced Formula: NaMnCuSe2 abc : 4.135528 4.135528 7.193204 angles: 90.000000 90.000000 119.999996 pbc : True True True Sites (5) # SP a b c magmom --- ---- -------- -------- -------- -------- 0 Na 0.666667 0.333333 0.987915 0.007 1 Mn 0.333333 0.666667 0.392531 4.17 2 Cu 0 0 0.626006 0.119 3 Se 0 0 0.257891 0.101 4 Se 0.333333 0.666667 0.735658 0.075 | 0.431299 | [0.0, -0.0, -1.0] | [[0.0, 0.0, 0.0, 0.0, -0.2237847116660493, 0.23947245186889965], [0.2394724518682967, -0.23947259452789765, 0.0, -0.2237852517598711, 0.0, 0.0], [-0.29738470877025475, -0.2973852927073862, 0.09561999881331601, 0.0, 0.0, 0.0]]
mp-1221146 | Na4Si2PbSe6 | 13 | 4.069525 | 338.304 | Full Formula (Na4 Si2 Pb1 Se6) Reduced Formula: Na4Si2PbSe6 abc : 7.132549 7.132549 8.034624 angles: 81.420909 81.420909 119.887108 pbc : True True True Sites (13) # SP a b c magmom --- ---- -------- -------- -------- -------- 0 Na 0.499853 0.500147 0 -0 1 Na 0.825052 0.174948 0 0 2 Na 0.175119 0.824881 0 0 3 Na 0.66488 0.33512 0.5 0 4 Si 0.04989 0.049884 0.346573 -0 5 Si 0.950116 0.95011 0.653427 -0 6 Pb 0.335289 0.664711 0.5 0 7 Se 0.775317 0.775005 0.253712 -0 8 Se 0.224995 0.224683 0.746288 -0 9 Se 0.081128 0.388787 0.253705 0 10 Se 0.389115 0.081967 0.253368 0 11 Se 0.918033 0.610885 0.746632 0 12 Se 0.611213 0.918872 0.746295 0 | 0.1769993 | [0.0, -0.0, 1.0] | [[0.0, 0.0, 0.0, -0.0023809351975222926, 0.0, -0.010907469640301162], [0.017947802702148945, -0.14661, 0.09229219729785104, 0.0, -0.03153246339963997, 0.0], [0.0, 0.0, 0.0, 0.11253746964030116, 0.0, 0.0715990648024777]]
mp-1221515 | MnZn4Se5 | 10 | 4.910064 | 240.5803 | Full Formula (Mn1 Zn4 Se5) Reduced Formula: MnZn4Se5 abc : 7.069925 7.069925 10.000836 angles: 61.902015 61.902015 33.558316 pbc : True True True Sites (10) # SP a b c magmom --- ---- -------- -------- -------- -------- 0 Mn 0.000472 0.000472 0.999261 4.242 1 Zn 0.600629 0.600629 0.598309 0.014 2 Zn 0.198963 0.198963 0.201302 0.02 3 Zn 0.800603 0.800603 0.79882 0.02 4 Zn 0.399592 0.399592 0.401859 0.014 5 Se 0.79959 0.79959 0.550728 0.014 6 Se 0.396862 0.396862 0.155232 0.05 7 Se 0.000698 0.000698 0.745985 0.027 8 Se 0.599583 0.599583 0.349285 0.016 9 Se 0.203009 0.203009 0.949218 0.024 | 0.9653084 | [-0.0, 1.0, -0.0] | [[-0.5575116600641147, 0.5502013380169685, 0.001235173862734512, 0.0, 0.3947035311518176, 0.0], [0.0, 0.0, 0.0, 0.3880218123368674, 0.0, 0.5454695712418918], [0.3961448649057732, 0.3922581649173637, -0.7879583113307852, 0.0, 0.0034451301993410214, 0.0]]
mp-1221602 | MnZn(FeO2)4 | 14 | 4.986331 | 157.0921 | Full Formula (Mn1 Zn1 Fe4 O8) Reduced Formula: MnZn(FeO2)4 abc : 6.056519 6.056519 6.056519 angles: 90.000000 60.000000 120.000000 pbc : True True True Sites (14) # SP a b c magmom --- ---- -------- -------- -------- -------- 0 Mn 0 0 0 4.487 1 Zn 0.5 0.75 0.75 -0.049 2 Fe 0.749276 0.374638 0.876086 -4.322 3 Fe 0.250724 0.374638 0.374638 -4.322 4 Fe 0.250724 0.876086 0.374638 -4.322 5 Fe 0.749276 0.374638 0.374638 -4.322 6 O 0.274432 0.137216 0.588352 -0.239 7 O 0.725568 0.137216 0.137216 -0.239 8 O 0.725568 0.588352 0.137216 -0.239 9 O 0.274432 0.137216 0.137216 -0.239 10 O 0.229123 0.614562 0.156315 -0.246 11 O 0.770877 0.614562 0.614562 -0.246 12 O 0.770877 0.156315 0.614562 -0.246 13 O 0.229123 0.614562 0.614562 -0.246 | 0.15121 | [-1.0, -0.0, -0.0] | [[0.0, 0.0, 0.0, 0.15120999999999996, 0.0, 0.0], [0.0, 0.0, 0.0, 0.0, 0.15120999999999996, 0.0], [0.0, 0.0, 0.0, 0.0, 0.0, 0.15120999999999996]]
mp-1221979 | Mn(InTe2)2 | 7 | 5.282204 | 249.9118 | Full Formula (Mn1 In2 Te4) Reduced Formula: Mn(InTe2)2 abc : 7.699432 7.699432 7.699432 angles: 131.609035 131.609035 70.847219 pbc : True True True Sites (7) # SP a b c magmom --- ---- -------- -------- -------- -------- 0 Mn 0.75 0.25 0.5 4.17 1 In 0 0 0 0.034 2 In 0.25 0.75 0.5 0.039 3 Te 0.835425 0.383545 0.985058 0.027 4 Te 0.398487 0.850367 0.014942 0.029 5 Te 0.149633 0.164575 0.54812 0.028 6 Te 0.616455 0.601513 0.45188 0.029 | 0.5573306 | [0.0, -1.0, 1.0] | [[0.0, 0.0, 0.0, 0.5315520746678358, 0.07673291786653628, 0.0], [0.0, 0.0, 0.0, -0.07661564095260938, 0.5315520721590726, 0.0], [0.015019857158258898, -0.014895331212235595, 0.0, 0.0, 0.0, 0.5569277259503435]]
mp-1222661 | Li2MgCdP2 | 6 | 3.153883 | 111.9065 | Full Formula (Li2 Mg1 Cd1 P2) Reduced Formula: Li2MgCdP2 abc : 4.295815 4.295815 6.064071 angles: 90.000000 90.000000 90.000000 pbc : True True True Sites (6) # SP a b c magmom --- ---- --- --- -------- -------- 0 Li 0.5 0.5 0 -0 1 Li 0 0 0.5 -0 2 Mg 0 0 0 0 3 Cd 0.5 0.5 0.5 0 4 P 0.5 0 0.758896 -0 5 P 0 0.5 0.241104 -0 | 0.5910706 | [0.0, 0.0, 1.0] | [[0.0, 0.0, 0.0, 0.0, -0.43178000000000005, 0.0], [0.0, 0.0, 0.0, 0.43178000000000005, 0.0, 0.0], [-0.41795000000000004, 0.41795000000000004, 0.0, 0.0, 0.0, 0.0]]
mp-1223057 | LaAg(MoO4)2 | 12 | 5.429195 | 173.3116 | Full Formula (La1 Ag1 Mo2 O8) Reduced Formula: LaAg(MoO4)2 abc : 6.991865 6.991865 6.991865 angles: 134.118362 134.118362 66.903196 pbc : True True True Sites (12) # SP a b c magmom --- ---- -------- -------- -------- -------- 0 La 0.5 0.5 0 -0 1 Ag 0.75 0.25 0.5 -0 2 Mo 0.25 0.75 0.5 0 3 Mo 0 0 0 -0 4 O 0.395762 0.520766 0.592956 0 5 O 0.927811 0.802806 0.407044 0 6 O 0.069624 0.155742 0.389673 0 7 O 0.766069 0.679952 0.610327 0 8 O 0.844258 0.233931 0.913883 0 9 O 0.320048 0.930376 0.086117 0 10 O 0.197194 0.604238 0.125004 0 11 O 0.479234 0.072189 0.874996 0 | 0.259388 | [-1.0, 1.0, -0.0] | [[0.0, 0.0, 0.0, 0.02616499999999703, -0.2580650000000041, 0.0], [0.0, 0.0, 0.0, 0.25806499999999627, 0.026164999999992528, 0.0], [-0.10249000000000297, 0.1024899999999985, 0.0, 0.0, 0.0, -0.012520000000007463]]
mp-12240 | Na2LiBe2F7 | 24 | 2.333827 | 290.2013 | Full Formula (Na4 Li2 Be4 F14) Reduced Formula: Na2LiBe2F7 abc : 7.698566 7.698566 4.896432 angles: 90.000000 90.000000 90.000000 pbc : True True True Sites (24) # SP a b c magmom --- ---- -------- -------- -------- -------- 0 Na 0.832237 0.667763 0.495 -0 1 Na 0.332237 0.832237 0.505 -0 2 Na 0.667763 0.167763 0.505 -0 3 Na 0.167763 0.332237 0.495 -0 4 Li 0.5 0.5 0 0 5 Li 0 0 0 0 6 Be 0.859502 0.359502 0.929329 0 7 Be 0.359502 0.140498 0.070671 0 8 Be 0.140498 0.640498 0.929329 0 9 Be 0.640498 0.859502 0.070671 0 10 F 0.583161 0.686291 0.207073 -0 11 F 0.416839 0.313709 0.207073 -0 12 F 0.313709 0.583161 0.792927 -0 13 F 0.686291 0.416839 0.792927 -0 14 F 0 0.5 0.818576 0 15 F 0.5 0 0.181424 0 16 F 0.35778 0.14222 0.759095 -0 17 F 0.85778 0.35778 0.240905 -0 18 F 0.14222 0.64222 0.240905 -0 19 F 0.64222 0.85778 0.759095 -0 20 F 0.083161 0.813709 0.792927 -0 21 F 0.186291 0.083161 0.207073 -0 22 F 0.813709 0.916839 0.207073 -0 23 F 0.916839 0.186291 0.792927 -0 | 0.296725 | [0.0, 0.0, 1.0] | [[0.0, 0.0, 0.0, 0.10263, 0.0, 0.0], [0.0, 0.0, 0.0, 0.0, -0.296725, 0.0], [0.0, 0.0, 0.0, 0.0, 0.0, -0.296725]]
mp-1225887 | CsLiZnS2 | 5 | 3.752317 | 119.213 | Full Formula (Cs1 Li1 Zn1 S2) Reduced Formula: CsLiZnS2 abc : 7.704771 7.704771 7.704771 angles: 149.251986 149.251986 44.040528 pbc : True True True Sites (5) # SP a b c magmom --- ---- -------- -------- --- -------- 0 Cs 0 0 0 -0 1 Li 0.25 0.75 0.5 -0 2 Zn 0.75 0.25 0.5 0 3 S 0.658205 0.658205 0 -0 4 S 0.341795 0.341795 0 -0 | 0.15993 | [0.0, -1.0, -0.0] | [[0.0, 0.0, 0.0, 0.0, -0.1599300000000004, 0.0], [0.0, 0.0, 0.0, 0.15992999999999963, 0.0, 0.0], [0.06270000000000014, -0.06269999999999984, 0.0, 0.0, 0.0, 0.0]]
mp-1225916 | CsCNO | 8 | 3.221549 | 180.3264 | Full Formula (Cs2 C2 N2 O2) Reduced Formula: CsCNO abc : 6.217258 6.217258 6.217258 angles: 115.151953 114.955263 98.804831 pbc : True True True Sites (8) # SP a b c magmom --- ---- -------- -------- -------- -------- 0 Cs 0.249188 0 0.249188 -0 1 Cs 0.749188 0.5 0.249188 -0 2 C 0.001052 0.248353 0.749405 -0 3 C 0.501052 0.751647 0.752699 -0 4 N 0.12882 0.122225 0.751045 -0 5 N 0.62882 0.877775 0.006594 -0 6 O 0.87094 0.379533 0.750473 0 7 O 0.37094 0.620467 0.491407 0 | 0.259256 | [-1.0, -0.0, 0.0] | [[-0.23471, -0.06939999999999999, -0.08548999999999995, 0.0, 0.0, 0.0], [0.0, 0.0, 0.0, 0.0, 0.0, -0.09629999999999997], [0.0, 0.0, 0.0, 0.0, -0.08695999999999995, 0.0]]
mp-1226003 | CoPS | 12 | 5.100706 | 158.8323 | Full Formula (Co4 P4 S4) Reduced Formula: CoPS abc : 5.415596 5.415596 5.415596 angles: 90.000000 90.000000 90.000000 pbc : True True True Sites (12) # SP a b c magmom --- ---- -------- -------- -------- -------- 0 Co 0.497878 0.502122 0.002122 -0 1 Co 0.502122 0.002122 0.497878 -0 2 Co 0.002122 0.497878 0.502122 -0 3 Co 0.997878 0.997878 0.997878 -0 4 P 0.884732 0.115268 0.615268 0 5 P 0.115268 0.615268 0.884732 0 6 P 0.615268 0.884732 0.115268 0 7 P 0.384732 0.384732 0.384732 0 8 S 0.115548 0.884452 0.384452 0 9 S 0.884452 0.384453 0.115548 0 10 S 0.384452 0.115548 0.884452 0 11 S 0.615548 0.615548 0.615548 0 | 0.07158 | [1.0, 0.0, 0.0] | [[0.0, 0.0, 0.0, -0.07157999999999999, 0.0, 0.0], [0.0, 0.0, 0.0, 0.0, -0.07157999999999999, 0.0], [0.0, 0.0, 0.0, 0.0, 0.0, -0.07157999999999999]]
mp-1226180 | CrSnSbO6 | 36 | 6.109252 | 422.3477 | Full Formula (Cr4 Sn4 Sb4 O24) Reduced Formula: CrSnSbO6 abc : 4.724650 9.442306 9.467220 angles: 89.999139 90.000024 90.003379 pbc : True True True Sites (36) # SP a b c magmom --- ---- -------- -------- -------- -------- 0 Cr 0.500035 0.750047 0.167163 -2.936 1 Cr 4.3e-05 0.499931 0.667108 -2.936 2 Cr 0.500008 0.250012 0.1671 2.936 3 Cr 1.7e-05 0.999968 0.66707 2.936 4 Sn 0.500013 0.249961 0.499354 0.005 5 Sn 0.499963 0.750012 0.49942 -0.005 6 Sn 1e-05 3.1e-05 0.999306 0.005 7 Sn 0.999941 0.500003 0.999322 -0.005 8 Sb 0.500002 0.249972 0.833024 0.005 9 Sb 0.500021 0.750021 0.832994 -0.005 10 Sb 0.99998 4e-05 0.332941 0.006 11 Sb 1.7e-05 0.499977 0.332915 -0.006 12 O 0.19588 0.402035 0.171441 -0.008 13 O 0.195886 0.90209 0.171461 0.008 14 O 0.804055 0.097986 0.171426 -0.008 15 O 0.8041 0.597918 0.171461 0.008 16 O 0.304192 0.152165 0.671383 -0.008 17 O 0.304218 0.652185 0.671385 0.008 18 O 0.695729 0.347816 0.671345 0.008 19 O 0.695799 0.847828 0.671362 -0.009 20 O 0.187925 0.406134 0.498905 0.014 21 O 0.187922 0.906133 0.498921 -0.014 22 O 0.812085 0.093862 0.498943 -0.01 23 O 0.812145 0.593854 0.498906 0.01 24 O 0.311984 0.156092 0.998889 -0.01 25 O 0.311978 0.656112 0.99887 0.01 26 O 0.688063 0.343886 0.998883 -0.014 27 O 0.688033 0.843899 0.998881 0.014 28 O 0.197304 0.401428 0.830045 0.014 29 O 0.197384 0.901418 0.829923 -0.014 30 O 0.802715 0.098573 0.829934 -0.009 31 O 0.802542 0.598619 0.829928 0.009 32 O 0.302729 0.151732 0.329992 -0.009 33 O 0.302685 0.651699 0.329996 0.009 34 O 0.697313 0.348265 0.329975 -0.014 35 O 0.697286 0.848297 0.330033 0.014 | 0.08414266 | [0.0, 0.0, 1.0] | [[0.0, 0.0, 0.0, 0.0, -0.04705499999999999, 0.0], [0.0, 0.0, 0.0, -0.04705499999999999, 0.0, 0.0], [-0.04715, -0.04715, 0.05131999999999999, 0.0, 0.0, 0.0]]
mp-1226891 | Cd3PI3 | 7 | 4.718292 | 263.5723 | Full Formula (Cd3 P1 I3) Reduced Formula: Cd3PI3 abc : 4.513342 7.424998 7.866322 angles: 88.997365 90.000000 90.000000 pbc : True True True Sites (7) # SP a b c magmom --- ---- --- -------- -------- -------- 0 Cd 0 0.467676 0.709371 0 1 Cd 0.5 0.493326 0.12413 -0 2 Cd 0.5 0.03907 0.842264 0 3 P 0.5 0.377203 0.826333 0 4 I 0 0.876001 0.655473 0 5 I 0.5 0.873732 0.17348 -0 6 I 0 0.364993 0.335614 -0 | 0.6868726 | [-1.0, 3.0, 0.0] | [[-0.0632546426046421, -0.21414209273550458, 0.043941260389699026, 0.0, 0.22006841521066334, 0.0], [0.0, 0.0, 0.0, 0.23154989756067768, 0.0, -0.04985920555422791], [0.3702483454900842, 0.296781319807871, -0.4620388784408154, 0.0, -0.015121061286913227, 0.0]]
mp-1227442 | Be2BH3O5 | 11 | 2.002442 | 92.75751 | Full Formula (Be2 B1 H3 O5) Reduced Formula: Be2BH3O5 abc : 4.430983 4.462803 5.407913 angles: 92.397179 89.472731 119.747408 pbc : True True True Sites (11) # SP a b c magmom --- ---- -------- -------- -------- -------- 0 Be 0.326879 0.657552 0.393907 0 1 Be 0.668648 0.34005 0.599354 0 2 B 0.999806 0.999843 0.501762 0 3 H 0.540474 0.462166 0.985969 -0 4 H 0.922843 0.466885 0.985324 -0 5 H 0.428097 0.859772 0.026974 -0 6 O 0.676185 0.352563 0.90742 0 7 O 0.311292 0.001347 0.500932 0 8 O 0.691345 0.691322 0.500438 0 9 O 0.999415 0.308303 0.503348 0 10 O 0.306618 0.628798 0.093752 0 | 0.8005805 | [-7.0, -2.0, -1.0] | [[0.4010970217922835, -0.36737167425120276, -0.06027073934080363, 0.03721323336975177, 0.4841693190371812, 0.291221754341591], [0.27339469937558936, 0.25379518169151954, 0.24985935351802574, 0.00909327363656512, 0.04173967598064656, -0.3508356827482295], [0.22784579014450998, 0.08780538233003776, 0.1509633183043564, 0.18440580280487945, -0.016835895284556947, -0.01144471761135674]]
mp-1228030 | Ba4Bi2O | 7 | 5.980844 | 272.9975 | Full Formula (Ba4 Bi2 O1) Reduced Formula: Ba4Bi2O abc : 10.208223 10.208223 10.208223 angles: 149.516676 149.516676 43.651336 pbc : True True True Sites (7) # SP a b c magmom --- ---- -------- -------- --- -------- 0 Ba 0.997429 0.497429 0.5 0 1 Ba 0.497429 0.997429 0.5 0 2 Ba 0.834006 0.834006 0 -0 3 Ba 0.175864 0.175864 0 0 4 Bi 0.636311 0.636311 0 -0 5 Bi 0.360661 0.360661 0 -0 6 O 0.9811 0.9811 0 0 | 0.8123266 | [-0.0, 1.0, 1.0] | [[0.0, 0.0, 0.0, 0.0, 0.14377500000000462, 0.0], [0.0, 0.0, 0.0, 0.143775000000002, 0.0, 0.0], [-0.05254999999999562, -0.0525499999999977, 0.808920000000004, 0.0, 0.0, 0.0]]
mp-1228058 | Ba3MgTaNbO9 | 15 | 6.650934 | 213.2519 | Full Formula (Ba3 Mg1 Ta1 Nb1 O9) Reduced Formula: Ba3MgTaNbO9 abc : 5.851852 5.851852 7.190773 angles: 90.000000 90.000000 120.000005 pbc : True True True Sites (15) # SP a b c magmom --- ---- -------- -------- -------- -------- 0 Ba 0.333333 0.666667 0.000447 -0 1 Ba 0.666667 0.333333 0.66477 -0 2 Ba 0 0 0.334722 0 3 Mg 0.333333 0.666667 0.498537 -0 4 Ta 0.666667 0.333333 0.176537 -0 5 Nb 0 0 0.82223 -0 6 O 0.990173 0.495086 0.324428 0 7 O 0.504914 0.495086 0.324428 -0 8 O 0.504914 0.009827 0.324428 0 9 O 0.675273 0.837636 0.675425 -0 10 O 0.162364 0.837636 0.675425 -0 11 O 0.162364 0.324727 0.675425 -0 12 O 0.832196 0.167804 0.001065 -0 13 O 0.832196 0.664391 0.001065 -0 14 O 0.335609 0.167804 0.001065 -0 | 0.530909 | [-0.0, 1.0, -0.0] | [[0.0, 0.0, 0.0, 0.0, -0.33239225678347023, -0.2927341779797506], [-0.2927341779431132, 0.2927276868648316, 0.0, -0.3323876323793938, 0.0, 0.0], [-0.17896561007816533, -0.1789643880454751, -0.22547999219769888, 0.0, 0.0, 0.0]]
mp-1228745 | AsRhS | 12 | 6.957729 | 200.3723 | Full Formula (As4 Rh4 S4) Reduced Formula: AsRhS abc : 5.851662 5.851662 5.851662 angles: 90.000000 90.000000 90.000000 pbc : True True True Sites (12) # SP a b c magmom --- ---- -------- -------- -------- -------- 0 As 0.116219 0.883781 0.383781 -0 1 As 0.883781 0.383781 0.116219 -0 2 As 0.383781 0.116219 0.883781 -0 3 As 0.616219 0.616219 0.616219 -0 4 Rh 0.496907 0.503093 0.003093 -0 5 Rh 0.503093 0.003093 0.496907 -0 6 Rh 0.003093 0.496907 0.503093 -0 7 Rh 0.996907 0.996907 0.996907 -0 8 S 0.886769 0.113231 0.613231 -0 9 S 0.113231 0.613231 0.886769 -0 10 S 0.613231 0.886769 0.113231 -0 11 S 0.386769 0.386769 0.386769 -0 | 0.10663 | [1.0, 0.0, 0.0] | [[0.0, 0.0, 0.0, 0.10663, 0.0, 0.0], [0.0, 0.0, 0.0, 0.0, 0.10663, 0.0], [0.0, 0.0, 0.0, 0.0, 0.0, 0.10663]]
mp-1228810 | AsIrSe | 12 | 10.53519 | 218.206 | Full Formula (As4 Ir4 Se4) Reduced Formula: AsIrSe abc : 6.020357 6.020357 6.020357 angles: 90.000000 90.000000 90.000000 pbc : True True True Sites (12) # SP a b c magmom --- ---- -------- -------- -------- -------- 0 As 0.120314 0.879686 0.379686 0 1 As 0.879686 0.379686 0.120314 0 2 As 0.379686 0.120314 0.879686 0 3 As 0.620314 0.620314 0.620314 0 4 Ir 0.504447 0.495553 0.995553 -0 5 Ir 0.495553 0.995553 0.504447 0 6 Ir 0.995553 0.504447 0.495553 0 7 Ir 0.004447 0.004447 0.004447 -0 8 Se 0.882504 0.117496 0.617496 -0 9 Se 0.117496 0.617496 0.882504 -0 10 Se 0.617496 0.882504 0.117496 -0 11 Se 0.382504 0.382504 0.382504 -0 | 0.11778 | [1.0, 0.0, 0.0] | [[0.0, 0.0, 0.0, 0.11778, 0.0, 0.0], [0.0, 0.0, 0.0, 0.0, 0.11778, 0.0], [0.0, 0.0, 0.0, 0.0, 0.0, 0.11778]]
mp-1228964 | AlAg(PSe3)2 | 10 | 4.385036 | 253.9287 | Full Formula (Al1 Ag1 P2 Se6) Reduced Formula: AlAg(PSe3)2 abc : 6.430891 6.430891 7.386182 angles: 81.979402 81.979402 120.035749 pbc : True True True Sites (10) # SP a b c magmom --- ---- -------- -------- -------- -------- 0 Al 0.332937 0.667063 0 -0 1 Ag 0.667016 0.332984 0 -0 2 P 0.050516 0.050763 0.841466 -0 3 P 0.949237 0.949484 0.158534 -0 4 Se 0.120804 0.433427 0.756268 0 5 Se 0.391053 0.036186 0.755739 -0 6 Se 0.963814 0.608947 0.244261 -0 7 Se 0.566573 0.879196 0.243732 0 8 Se 0.723335 0.765284 0.757111 0 9 Se 0.234716 0.276665 0.242889 0 | 0.07966557 | [-0.0, -0.0, -1.0] | [[0.0, 0.0, 0.0, 0.0, 0.0, -0.0024754980208866514], [0.0015074210424688844, 0.01732, -0.02166742104246888, 0.0, -0.07466506327315706, 0.0], [0.0, 0.0, 0.0, -0.008444501979113351, 0.0, 0.06249911168631393]]
mp-1229128 | Ag3PO4 | 16 | 6.094392 | 228.0988 | Full Formula (Ag6 P2 O8) Reduced Formula: Ag3PO4 abc : 6.110006 6.110006 6.110007 angles: 89.899322 89.899322 89.899318 pbc : True True True Sites (16) # SP a b c magmom --- ---- -------- -------- -------- -------- 0 Ag 0.209088 0.999337 0.500675 -0 1 Ag 0.999337 0.500675 0.209088 -0 2 Ag 0.500675 0.209088 0.999337 -0 3 Ag 0.499337 0.709088 0.000675 -0 4 Ag 0.709088 0.000675 0.499337 -0 5 Ag 0.000675 0.499337 0.709088 -0 6 P 0.499096 0.499096 0.499096 0 7 P 0.999096 0.999096 0.999096 0 8 O 0.147923 0.147923 0.147923 -0 9 O 0.149053 0.853377 0.850451 -0 10 O 0.850451 0.149053 0.853377 -0 11 O 0.853377 0.850451 0.149053 -0 12 O 0.353377 0.649053 0.350451 -0 13 O 0.649053 0.350451 0.353377 -0 14 O 0.647923 0.647923 0.647923 -0 15 O 0.350451 0.353377 0.649053 -0 | 1.224158 | [0.0, 0.0, 1.0] | [[0.0, 0.0, 0.0, 0.0, -0.10658751994644278, 0.4863910957415511], [0.4863910957415511, -0.4863910957415511, 0.0, -0.10658751994644282, 0.0, 0.0], [-0.6314422159100018, -0.6314422159100017, -0.8373310954057148, 0.0, 0.0, 0.0]]
mp-1245510 | Mg3MoN4 | 16 | 3.55577 | 210.0389 | Full Formula (Mg6 Mo2 N8) Reduced Formula: Mg3MoN4 abc : 6.776158 5.859477 5.290021 angles: 90.000000 90.000000 90.000000 pbc : True True True Sites (16) # SP a b c magmom --- ---- -------- -------- -------- -------- 0 Mg 0.252256 0.169248 0.857274 -0 1 Mg 0.747744 0.169248 0.857274 -0 2 Mg 0.247744 0.830752 0.357274 -0 3 Mg 0.752256 0.830752 0.357274 -0 4 Mg 0 0.660687 0.85816 -0 5 Mg 0.5 0.339313 0.35816 -0 6 Mo 0 0.329108 0.349435 0 7 Mo 0.5 0.670892 0.849435 0 8 N 0 0.635535 0.456364 0 9 N 0.5 0.364465 0.956364 0 10 N 0 0.326433 0.997153 0 11 N 0.5 0.673567 0.497153 0 12 N 0.76886 0.177009 0.45698 0 13 N 0.23114 0.177009 0.45698 0 14 N 0.73114 0.822991 0.95698 0 15 N 0.26886 0.822991 0.95698 0 | 2.352155 | [0.0, 1.0, 0.0] | [[0.0, 0.0, 0.0, 0.0, -0.65411, 0.0], [0.0, 0.0, 0.0, -0.62324, 0.0, 0.0], [-0.88769, -0.90685, 1.98047, 0.0, 0.0, 0.0]]
mp-12459 | Ag3PS4 | 16 | 4.515086 | 355.1525 | Full Formula (Ag6 P2 S8) Reduced Formula: Ag3PS4 abc : 6.616140 6.919241 7.758034 angles: 90.000000 90.000000 90.000000 pbc : True True True Sites (16) # SP a b c magmom --- ---- -------- -------- -------- -------- 0 Ag 0.924494 0.809917 0.265187 -0 1 Ag 0.424494 0.190083 0.234813 -0 2 Ag 0.424494 0.190083 0.765187 -0 3 Ag 0.924494 0.809917 0.734813 -0 4 Ag 0.392458 0.640607 0.5 0 5 Ag 0.892458 0.359393 0 0 6 P 0.404162 0.687673 0 0 7 P 0.904162 0.312327 0.5 0 8 S 0.303785 0.832899 0.780071 -0 9 S 0.803785 0.167101 0.719929 -0 10 S 0.783622 0.589252 0.5 0 11 S 0.283622 0.410748 0 0 12 S 0.803785 0.167101 0.280071 -0 13 S 0.303785 0.832899 0.219929 -0 14 S 0.716102 0.690689 0 -0 15 S 0.216102 0.309311 0.5 -0 | 0.6239038 | [0.0, 1.0, 0.0] | [[0.0, 0.0, 0.0, 0.0, 0.19783999999999996, 0.0], [0.0, 0.0, 0.0, 0.13193999999999997, 0.0, 0.0], [0.28053, 0.15053999999999995, -0.5365599999999999, 0.0, 0.0, 0.0]]
mp-12532 | KAg2PS4 | 8 | 3.650312 | 188.3611 | Full Formula (K1 Ag2 P1 S4) Reduced Formula: KAg2PS4 abc : 6.351572 6.351572 6.351572 angles: 117.081959 117.081959 95.133166 pbc : True True True Sites (8) # SP a b c magmom --- ---- -------- -------- -------- -------- 0 K 0.5 0.5 0 -0 1 Ag 0.25 0.75 0.5 -0 2 Ag 0.75 0.25 0.5 -0 3 P 0 0 0 0 4 S 0.318588 0.955219 0 0 5 S 0.955219 0.318588 0 0 6 S 0.681412 0.681412 0.636631 0 7 S 0.044781 0.044781 0.363369 0 | 0.22335 | [0.0, 0.0, 1.0] | [[0.0, 0.0, 0.0, -0.07670500000000002, 0.0, 0.0], [0.0, 0.0, 0.0, 0.0, -0.07670500000000002, 0.0], [0.0, 0.0, 0.0, 0.0, 0.0, -0.22334999999999994]]
mp-1272954 | Ca2MnWO6 | 20 | 5.333568 | 258.3667 | Full Formula (Ca4 Mn2 W2 O12) Reduced Formula: Ca2MnWO6 abc : 5.620758 5.727512 9.737540 angles: 106.489968 90.027980 60.647331 pbc : True True True Sites (20) # SP a b c magmom --- ---- -------- -------- -------- -------- 0 Ca 0.600066 0.815681 0.139656 0 1 Ca 0.100245 0.815172 0.639509 -0 2 Ca 0.352424 0.311181 0.888676 -0.001 3 Ca 0.852358 0.311292 0.388748 0.001 4 Mn 0.257531 0.500788 0.253718 -4.602 5 Mn 0.757583 0.500559 0.753765 4.602 6 W 0.518319 0.978949 0.500011 -0.004 7 W 0.018356 0.978958 1.5e-05 0.004 8 O 0.698179 0.193217 0.569977 0.011 9 O 0.198085 0.193367 0.069934 -0.011 10 O 0.375981 0.716687 0.430544 -0.015 11 O 0.875979 0.716694 0.930591 0.015 12 O 0.319782 0.192198 0.374586 -0.011 13 O 0.819852 0.191981 0.874458 0.011 14 O 0.216074 0.193773 0.661799 0.009 15 O 0.716127 0.193867 0.161821 -0.009 16 O 0.825428 0.71675 0.33278 -0.011 17 O 0.32546 0.716711 0.832701 0.011 18 O 0.746923 0.717199 0.606341 0.013 19 O 0.247009 0.717338 0.106343 -0.013 | 2.208092 | [-1.0, 2.0, -1.0] | [[-0.8470535059953257, -0.252887254796912, -0.3793285008002363, 0.04272190454083341, 0.5876943561899144, -0.4435343143386703], [-0.2647580919598184, -0.43030199596055935, -0.3420300956408122, 0.6894239159559834, -0.050512523656988384, -0.28764256938615856], [0.4385182302099038, 0.4583680872590742, 1.7198214481302418, -0.3137916848137339, -0.5588493190300271, -0.01880899074788195]]
mp-12797 | BaBe2Si2O7 | 24 | 3.868707 | 277.7231 | Full Formula (Ba2 Be4 Si4 O14) Reduced Formula: BaBe2Si2O7 abc : 4.732313 4.972275 11.802754 angles: 90.000000 90.000000 90.000000 pbc : True True True Sites (24) # SP a b c magmom --- ---- -------- -------- -------- -------- 0 Ba 0.015466 0.202169 0 -0 1 Ba 0.515466 0.797831 0.5 -0 2 Be 0.516614 0.16866 0.251044 0 3 Be 0.016614 0.83134 0.248956 0 4 Be 0.516614 0.16866 0.748956 0 5 Be 0.016614 0.83134 0.751044 0 6 Si 0.031455 0.324283 0.371415 0 7 Si 0.531455 0.675717 0.128585 0 8 Si 0.531455 0.675717 0.871415 0 9 Si 0.031455 0.324283 0.628585 0 10 O 0.419589 0.771928 0 -0 11 O 0.919589 0.228072 0.5 -0 12 O 0.369177 0.265696 0.633391 -0 13 O 0.869177 0.734304 0.866609 -0 14 O 0.369177 0.265696 0.366609 -0 15 O 0.869177 0.734304 0.133391 -0 16 O 0.964712 0.643783 0.640411 -0 17 O 0.464712 0.356217 0.859589 -0 18 O 0.464712 0.356217 0.140411 -0 19 O 0.964712 0.643783 0.359589 -0 20 O 0.365716 0.868397 0.778472 -0 21 O 0.865716 0.131603 0.721528 -0 22 O 0.865716 0.131603 0.278472 -0 23 O 0.365716 0.868397 0.221528 -0 | 0.8577068 | [0.0, 0.0, 1.0] | [[0.0, 0.0, 0.0, 0.0, -0.030560000000000004, 0.0], [0.0, 0.0, 0.0, -0.12388, 0.0, 0.0], [-0.32094, -0.37099, -0.70358, 0.0, 0.0, 0.0]]
mp-1287668 | AlFe(WO4)2 | 24 | 6.613663 | 290.497 | Full Formula (Al2 Fe2 W4 O16) Reduced Formula: AlFe(WO4)2 abc : 5.102113 6.744994 8.984382 angles: 92.461068 76.544630 76.249306 pbc : True True True Sites (24) # SP a b c magmom --- ---- -------- -------- -------- -------- 0 Al 0.590088 0.353779 0.692413 -0.005 1 Al 0.590047 0.853718 0.192417 -0.005 2 Fe 0.014943 0.15825 0.942219 3.751 3 Fe 0.014774 0.657944 0.442318 3.751 4 W 0.275655 0.500148 0.089562 -0.946 5 W 0.275755 0.000194 0.589529 -0.946 6 W 0.746269 0.829461 0.780207 0.001 7 W 0.746176 0.329351 0.280212 0.001 8 O 0.353512 0.761094 0.105508 -0.018 9 O 0.353524 0.261195 0.605498 -0.018 10 O 0.300557 0.411011 0.887249 0.038 11 O 0.300566 0.911008 0.387256 0.038 12 O 0.361639 0.479146 0.314372 0.016 13 O 0.361761 0.97928 0.814345 0.016 14 O 0.127987 0.245138 0.160541 0.023 15 O 0.128088 0.74522 0.660563 0.023 16 O 0.785365 0.892308 0.978789 0.014 17 O 0.785406 0.392319 0.478771 0.014 18 O 0.703206 0.569124 0.770431 0.004 19 O 0.703222 0.069011 0.270481 0.004 20 O 0.683271 0.359559 0.062264 0.008 21 O 0.683433 0.859731 0.562225 0.008 22 O 0.857241 0.628251 0.225206 0.021 23 O 0.857323 0.128354 0.725227 0.021 | 0.6304111 | [-4.0, 1.0, 8.0] | [[0.17486616188922746, 0.06672061172729371, -0.06772802021650673, 0.2834316374549263, 0.1830404500446929, -0.18629093739385502], [-0.2602504115395167, -0.1939799242110884, -0.1589499650649052, 0.42593029893875, 0.13332250590582706, 0.0955848049174798], [-0.16342446967587848, 0.19620177001888112, 0.41780648515975327, 0.05474506822389125, -0.06843359134388975, 0.02897348685783856]]
mp-1301869 | CaCr2O4 | 28 | 3.918977 | 352.6478 | Full Formula (Ca4 Cr8 O16) Reduced Formula: CaCr2O4 abc : 6.009589 11.774890 6.027645 angles: 104.830324 120.099880 75.262908 pbc : True True True Sites (28) # SP a b c magmom --- ---- -------- -------- -------- -------- 0 Ca 0.992027 0.025492 0.008748 0.003 1 Ca 0.491849 0.525396 0.508614 0.002 2 Ca 0.317422 0.047385 0.682399 -0.002 3 Ca 0.8173 0.547353 0.182319 -0.001 4 Cr 0.575014 0.275643 0.425331 2.959 5 Cr 0.074994 0.775797 0.925398 2.937 6 Cr 0.570135 0.80017 0.939995 -2.935 7 Cr 0.570131 0.800171 0.430318 -2.935 8 Cr 0.559433 0.300176 0.929806 -2.909 9 Cr 0.070584 0.300106 0.44039 2.953 10 Cr 0.070579 0.300107 0.930306 2.953 11 Cr 0.058795 0.799958 0.429379 2.927 12 O 0.202637 0.38972 0.79618 -0.009 13 O 0.702033 0.889716 0.295874 0.005 14 O 0.928334 0.214987 0.071653 -0.005 15 O 0.428501 0.715052 0.571769 0.004 16 O 0.944748 0.197594 0.571182 -0.03 17 O 0.445554 0.696775 0.071173 0.01 18 O 0.428716 0.196657 0.570046 -0.012 19 O 0.930182 0.69674 0.071368 -0.008 20 O 0.428711 0.196657 0.05533 -0.012 21 O 0.930175 0.69674 0.555559 -0.008 22 O 0.69995 0.393656 0.793579 -0.01 23 O 0.19959 0.89363 0.293434 -0.007 24 O 0.699961 0.393652 0.30002 -0.01 25 O 0.199602 0.893626 0.799777 -0.007 26 O 0.206826 0.393285 0.300059 -0.022 27 O 0.706218 0.893758 0.799989 0.006 | 0.7479343 | [-0.0, 1.0, -0.0] | [[0.0, 0.0, 0.0, 0.0, -0.7241649480744305, -0.13226999525988434], [-0.1322699952598844, 0.13227001421461365, 0.0, -0.7241650518496483, 0.0, 0.0], [-0.1162999916669168, -0.11630000833308796, 0.04383999999999999, 0.0, 0.0, 0.0]]
mp-13150 | BN | 2 | 2.060323 | 20.00209 | Full Formula (B1 N1) Reduced Formula: BN abc : 3.937866 3.937866 3.937866 angles: 37.194492 37.194492 37.194506 pbc : True True True Sites (2) # SP a b c magmom --- ---- -------- -------- -------- -------- 0 B 0.999586 0.999586 0.999586 0 1 N 0.332847 0.332847 0.332847 0 | 0.5338024 | [-0.0, 1.0, -0.0] | [[0.0, 0.0, 0.0, 0.0, 0.008017049435717084, 0.3774127705252709], [0.3774127705252707, -0.3774126922456515, 0.0, 0.008017248949869559, 0.0, 0.0], [0.01187840764686789, 0.011878606360130821, -0.035769081989333866, 0.0, 0.0, 0.0]]
mp-13335 | Cd(BO2)2 | 56 | 5.188192 | 507.0553 | Full Formula (Cd8 B16 O32) Reduced Formula: Cd(BO2)2 abc : 8.972595 8.972595 7.272582 angles: 90.000000 90.000000 120.000004 pbc : True True True Sites (56) # SP a b c magmom --- ---- -------- -------- -------- -------- 0 Cd 0 0 0.0625 -0 1 Cd 0 0 0.5625 -0 2 Cd 0.521233 0.045704 0.043153 0 3 Cd 0.475529 0.521233 0.543153 0 4 Cd 0.045704 0.524471 0.543153 0 5 Cd 0.954296 0.475529 0.043153 0 6 Cd 0.524471 0.478767 0.043153 0 7 Cd 0.478767 0.954296 0.543153 0 8 B 0.848363 0.177298 0.346 -0 9 B 0.671065 0.848363 0.846 -0 10 B 0.177298 0.328935 0.846 -0 11 B 0.822702 0.671065 0.346 -0 12 B 0.328935 0.151637 0.346 -0 13 B 0.151637 0.822702 0.846 -0 14 B 0.67268 0.847816 0.231343 -0 15 B 0.824863 0.67268 0.731343 -0 16 B 0.666667 0.333333 0.750932 -0 17 B 0.333333 0.666667 0.250932 -0 18 B 0.666667 0.333333 0.366947 -0 19 B 0.333333 0.666667 0.866947 -0 20 B 0.32732 0.152184 0.731343 -0 21 B 0.175137 0.32732 0.231343 -0 22 B 0.152184 0.824863 0.231343 -0 23 B 0.847816 0.175137 0.731343 -0 24 O 0.004516 0.707649 0.72232 -0 25 O 0.707649 0.703132 0.22232 0 26 O 0.304073 0.807598 0.794795 -0 27 O 0.496475 0.304073 0.294795 -0 28 O 0.807598 0.503525 0.294795 -0 29 O 0.192402 0.496475 0.794795 -0 30 O 0.503525 0.695927 0.794795 -0 31 O 0.695927 0.192402 0.294795 -0 32 O 0.666667 0.333333 0.559907 0 33 O 0.333333 0.666667 0.059907 0 34 O 0.329392 0.091906 0.537956 0 35 O 0.237486 0.329392 0.037956 0 36 O 0.091906 0.762514 0.037956 0 37 O 0.908094 0.237486 0.537956 0 38 O 0.762514 0.670608 0.537956 0 39 O 0.670608 0.908094 0.037956 0 40 O 0.18686 0.002843 0.828124 0 41 O 0.184017 0.18686 0.328124 0 42 O 0.002843 0.815983 0.328124 0 43 O 0.997157 0.184017 0.828124 0 44 O 0.815983 0.81314 0.828124 0 45 O 0.81314 0.997157 0.328124 0 46 O 0.493256 0.205923 0.828212 0 47 O 0.287333 0.493256 0.328212 0 48 O 0.205923 0.712667 0.328212 0 49 O 0.794077 0.287333 0.828212 0 50 O 0.712667 0.506744 0.828212 0 51 O 0.506744 0.794077 0.328212 0 52 O 0.292351 0.296868 0.72232 -0 53 O 0.995484 0.292351 0.22232 0 54 O 0.296868 0.004516 0.22232 0 55 O 0.703132 0.995484 0.72232 0 | 0.7696313 | [0.0, 1.0, 2.0] | [[0.0, 0.0, 0.0, -0.17847999999999997, -0.16132998633290738, 0.0], [0.0, 0.0, 0.0, -0.16133001366201294, 0.17847999999999997, 0.0], [-0.42166996428481074, -0.4216700357151953, -0.4865399999999999, 0.0, 0.0, 0.0]]
mp-13589 | CuB(CN)4 | 10 | 1.85494 | 159.7272 | Full Formula (Cu1 B1 C4 N4) Reduced Formula: CuB(CN)4 abc : 5.425748 5.425748 5.425748 angles: 90.000000 90.000000 90.000000 pbc : True True True Sites (10) # SP a b c magmom --- ---- -------- -------- -------- -------- 0 Cu 0.5 0.5 0.5 -0 1 B 0 0 0 0 2 C 0.831116 0.168884 0.168884 0 3 C 0.831116 0.831116 0.831116 0 4 C 0.168884 0.168884 0.831116 0 5 C 0.168884 0.831116 0.168884 0 6 N 0.707215 0.707215 0.707215 -0 7 N 0.707215 0.292785 0.292785 -0 8 N 0.292785 0.292785 0.707215 -0 9 N 0.292785 0.707215 0.292785 -0 | 0.07871667 | [0.0, 1.0, 0.0] | [[0.0, 0.0, 0.0, -0.07871666666666664, 0.0, 0.0], [0.0, 0.0, 0.0, 0.0, -0.07871666666666667, 0.0], [0.0, 0.0, 0.0, 0.0, 0.0, -0.07871666666666662]]
mp-13590 | LiB(CN)4 | 10 | 1.182535 | 171.0643 | Full Formula (Li1 B1 C4 N4) Reduced Formula: LiB(CN)4 abc : 5.551195 5.551195 5.551195 angles: 90.000000 90.000000 90.000000 pbc : True True True Sites (10) # SP a b c magmom --- ---- -------- -------- -------- -------- 0 Li 0.5 0.5 0.5 -0 1 B 0 0 0 0 2 C 0.834725 0.165275 0.165275 -0 3 C 0.165275 0.165275 0.834725 -0 4 C 0.165275 0.834725 0.165275 -0 5 C 0.834725 0.834725 0.834725 0 6 N 0.713829 0.286171 0.286171 0 7 N 0.286171 0.286171 0.713829 0 8 N 0.286171 0.713829 0.286171 0 9 N 0.713829 0.713829 0.713829 0 | 0.01532667 | [0.0, 0.0, 1.0] | [[0.0, 0.0, 0.0, -0.015326666666666669, 0.0, 0.0], [0.0, 0.0, 0.0, 0.0, -0.015326666666666669, 0.0], [0.0, 0.0, 0.0, 0.0, 0.0, -0.01532666666666667]]
mp-13703 | Al4CO4 | 18 | 2.669112 | 228.8629 | Full Formula (Al8 C2 O8) Reduced Formula: Al4CO4 abc : 5.193313 5.193313 9.171172 angles: 90.000000 90.000000 112.293123 pbc : True True True Sites (18) # SP a b c magmom --- ---- -------- -------- -------- -------- 0 Al 0.892688 0.565824 0.999644 -0 1 Al 0.107312 0.434176 0.499644 -0 2 Al 0.434176 0.107312 0.999644 -0 3 Al 0.565824 0.892688 0.499644 -0 4 Al 0.601915 0.398085 0.709705 0 5 Al 0.398085 0.601915 0.209705 0 6 Al 0.937486 0.062514 0.789647 -0 7 Al 0.062514 0.937486 0.289647 -0 8 C 0.804673 0.195327 0.615244 -0 9 C 0.195327 0.804673 0.115244 -0 10 O 0.820893 0.690721 0.823565 0 11 O 0.179107 0.309279 0.323565 0 12 O 0.309279 0.179107 0.823565 0 13 O 0.690721 0.820893 0.323565 0 14 O 0.44227 0.55773 0.589304 0 15 O 0.55773 0.44227 0.089304 0 16 O 0.19615 0.80385 0.444882 0 17 O 0.80385 0.19615 0.944882 0 | 0.6789705 | [0.0, 0.0, 1.0] | [[0.0, 0.0, 0.0, 0.0, 0.0, 0.2500502551734254], [0.07593150821936806, -0.02747999999999999, -0.674151508219078, 0.0, 0.0, 0.0], [0.0, 0.0, 0.0, -0.5019502551350941, 0.0, 0.0]]
mp-13978 | Rb2ThF6 | 9 | 5.273615 | 162.78 | Full Formula (Rb2 Th1 F6) Reduced Formula: Rb2ThF6 abc : 6.962102 6.962102 3.877838 angles: 90.000000 90.000000 119.999998 pbc : True True True Sites (9) # SP a b c magmom --- ---- -------- -------- --- -------- 0 Rb 0.333333 0.666667 0.5 0 1 Rb 0.666667 0.333333 0.5 0 2 Th 0 0 0 0 3 F 0 0.218836 0.5 -0 4 F 0.781164 0.781164 0.5 -0 5 F 0.218836 0 0.5 -0 6 F 0.66985 0 0 -0 7 F 0.33015 0.33015 0 -0 8 F 0 0.66985 0 -0 | 0.3051484 | [-1.0, -0.0, 0.0] | [[0.2157724947466986, -0.21577250175158738, 0.0, 0.0, 0.0, 0.0], [0.0, 0.0, 0.0, 0.0, 0.0, -0.21577250175158735], [0.0, 0.0, 0.0, 0.0, 0.0, 0.0]]
mp-14172 | SrSi2 | 12 | 3.377119 | 282.8098 | Full Formula (Sr4 Si8) Reduced Formula: SrSi2 abc : 6.563943 6.563943 6.563943 angles: 90.000000 90.000000 90.000000 pbc : True True True Sites (12) # SP a b c magmom --- ---- -------- -------- -------- -------- 0 Sr 0.875 0.125 0.625 0 1 Sr 0.125 0.625 0.875 0 2 Sr 0.625 0.875 0.125 0 3 Sr 0.375 0.375 0.375 0 4 Si 0.672066 0.672066 0.672066 -0 5 Si 0.922066 0.577934 0.422066 -0 6 Si 0.577934 0.422066 0.922066 -0 7 Si 0.422066 0.922066 0.577934 -0 8 Si 0.077934 0.077934 0.077934 -0 9 Si 0.327934 0.172066 0.827934 -0 10 Si 0.827934 0.327934 0.172066 -0 11 Si 0.172066 0.827934 0.327934 -0 | 0 | [1.0, 0.0, 0.0] | [[0.0, 0.0, 0.0, 0.0, 0.0, 0.0], [0.0, 0.0, 0.0, 0.0, 0.0, 0.0], [0.0, 0.0, 0.0, 0.0, 0.0, 0.0]]
mp-14288 | Sr3P4 | 14 | 3.484958 | 368.5679 | Full Formula (Sr6 P8) Reduced Formula: Sr3P4 abc : 11.311614 9.215313 7.763067 angles: 83.081594 53.973515 42.944891 pbc : True True True Sites (14) # SP a b c magmom --- ---- -------- -------- -------- -------- 0 Sr 0.577089 0.086607 0.419432 -0 1 Sr 0.916872 0.419432 0.086607 -0 2 Sr 0.830568 0.333128 0.672911 -0 3 Sr 0.163393 0.672911 0.333128 -0 4 Sr 0.505815 0.994185 0.994185 -0 5 Sr 0.255815 0.744185 0.744185 -0 6 P 0.083834 0.41809 0.577624 0 7 P 0.920452 0.577624 0.41809 0 8 P 0.672376 0.329548 0.166166 0 9 P 0.83191 0.166166 0.329548 0 10 P 0.524259 0.821907 0.658955 -0 11 P 0.99488 0.658955 0.821907 -0 12 P 0.428093 0.725741 0.25512 -0 13 P 0.591045 0.25512 0.725741 -0 | 0.2843509 | [0.0, 1.0, -0.0] | [[0.0, 0.0, 0.0, 0.0, -0.07052846039977981, 0.0], [0.0, 0.0, 0.0, 0.06310187918564016, 0.0, 0.0], [-0.11131095098700437, -0.07426376191636606, -0.25089874600000206, 0.0, 0.0, 0.0]]
mp-1434 | MoS2 | 3 | 4.242701 | 62.64935 | Full Formula (Mo1 S2) Reduced Formula: MoS2 abc : 7.340953 7.340953 7.340953 angles: 25.103123 25.103123 25.103123 pbc : True True True Sites (3) # SP a b c magmom --- ---- -------- -------- -------- -------- 0 Mo 0.999777 0.999777 0.999777 -0 1 S 0.406535 0.406535 0.406535 0 2 S 0.259688 0.259688 0.259688 0 | 0.7291121 | [-0.0, 1.0, 0.0] | [[0.0, 0.0, 0.0, 0.0, 0.002299999692584652, 0.5155574646120262], [0.5155574646120262, -0.515557606121362, 0.0, 0.00230000032388439, 0.0, 0.0], [0.0, 0.0, 0.006320000000000003, 0.0, 0.0, 0.0]]
mp-14416 | Sm2Be2GeO7 | 24 | 5.972251 | 279.9221 | Full Formula (Sm4 Be4 Ge2 O14) Reduced Formula: Sm2Be2GeO7 abc : 7.565533 7.565533 4.890554 angles: 90.000000 90.000000 90.000000 pbc : True True True Sites (24) # SP a b c magmom --- ---- -------- -------- -------- -------- 0 Sm 0.659034 0.840966 0.504408 -0 1 Sm 0.159034 0.659034 0.495592 -0 2 Sm 0.840966 0.340966 0.495592 -0 3 Sm 0.340966 0.159034 0.504408 -0 4 Be 0.366181 0.866181 0.042969 -0 5 Be 0.866181 0.633819 0.957031 -0 6 Be 0.633819 0.133819 0.042969 -0 7 Be 0.133819 0.366181 0.957031 -0 8 Ge 0.5 0.5 0 -0 9 Ge 0 0 0 -0 10 O 0.92068 0.827067 0.790824 0 11 O 0.172933 0.92068 0.209176 -0 12 O 0.57932 0.327067 0.209176 -0 13 O 0.42068 0.672933 0.209176 0 14 O 0.327067 0.42068 0.790824 -0 15 O 0.672933 0.57932 0.790824 -0 16 O 0 0.5 0.822609 0 17 O 0.5 0 0.177391 0 18 O 0.141658 0.358342 0.281713 0 19 O 0.641658 0.141658 0.718287 0 20 O 0.358342 0.858342 0.718287 0 21 O 0.858342 0.641658 0.281713 0 22 O 0.07932 0.172933 0.790824 0 23 O 0.827067 0.07932 0.209176 -0 | 0.27647 | [0.0, 0.0, 1.0] | [[0.0, 0.0, 0.0, 0.24409999999999996, 0.0, 0.0], [0.0, 0.0, 0.0, 0.0, 0.27647, 0.0], [0.0, 0.0, 0.0, 0.0, 0.0, 0.27647]]
mp-14873 | K4Nb8Si(P2O17)2 | 51 | 3.493474 | 758.4322 | Full Formula (K4 Nb8 Si1 P4 O34) Reduced Formula: K4Nb8Si(P2O17)2 abc : 10.781159 10.781159 6.525080 angles: 90.000000 90.000000 90.000000 pbc : True True True Sites (51) # SP a b c magmom --- ---- -------- -------- -------- -------- 0 K 0.5 0.5 0.5 -0 1 K 0 0.5 0.300171 -0 2 K 0.5 0 0.699829 -0 3 K 0 0 0.5 0 4 Nb 0.177954 0.177954 0 -0 5 Nb 0.822046 0.822046 0 -0 6 Nb 0.822046 0.177954 0 -0 7 Nb 0.177954 0.822046 0 -0 8 Nb 0.5 0.18661 0.202182 -0 9 Nb 0.81339 0.5 0.797818 -0 10 Nb 0.18661 0.5 0.797818 -0 11 Nb 0.5 0.81339 0.202182 -0 12 Si 0.5 0.5 0 0 13 P 0.240163 0.240163 0.5 -0 14 P 0.240163 0.759837 0.5 -0 15 P 0.759837 0.759837 0.5 -0 16 P 0.759837 0.240163 0.5 -0 17 O 0.161126 0.196366 0.31323 0 18 O 0.838874 0.803634 0.31323 0 19 O 0.803634 0.161126 0.68677 0 20 O 0.196366 0.838874 0.68677 0 21 O 0.838874 0.196366 0.31323 0 22 O 0.803634 0.838874 0.68677 0 23 O 0.196366 0.161126 0.68677 0 24 O 0.161126 0.803634 0.31323 0 25 O 0.824556 0 0.028178 0 26 O 0 0.824556 0.971822 0 27 O 0 0.175444 0.971822 0 28 O 0.175444 0 0.028178 0 29 O 0.5 0.374605 0.148644 0 30 O 0.625395 0.5 0.851356 0 31 O 0.374605 0.5 0.851356 0 32 O 0.5 0.625395 0.148644 0 33 O 0.378056 0.214395 0.459241 -0 34 O 0.5 0 0.253636 0 35 O 0 0.5 0.746364 0 36 O 0.363062 0.827524 0.021606 -0 37 O 0.172476 0.363062 0.978394 -0 38 O 0.827524 0.636938 0.978394 -0 39 O 0.636938 0.172476 0.021606 -0 40 O 0.172476 0.636938 0.978394 -0 41 O 0.827524 0.363062 0.978394 -0 42 O 0.636938 0.827524 0.021606 -0 43 O 0.363062 0.172476 0.021606 -0 44 O 0.378056 0.785605 0.459241 -0 45 O 0.214395 0.378056 0.540759 -0 46 O 0.785605 0.621944 0.540759 -0 47 O 0.621944 0.214395 0.459241 -0 48 O 0.214395 0.621944 0.540759 -0 49 O 0.785605 0.378056 0.540759 -0 50 O 0.621944 0.785605 0.459241 -0 | 0.8272018 | [-1.0, 0.0, 0.0] | [[0.0, 0.5849199999999999, -0.5849200000000001, 0.0, 0.0, 0.0], [0.0, 0.0, 0.0, 0.0, 0.0, 0.5169], [0.0, 0.0, 0.0, 0.0, -0.5169, 0.0]]
mp-154 | N2 | 8 | 0.9187858 | 202.5166 | Full Formula (N8) Reduced Formula: N2 abc : 5.872462 5.872462 5.872462 angles: 90.000000 90.000000 90.000000 pbc : True True True Sites (8) # SP a b c magmom --- ---- -------- -------- -------- -------- 0 N 0.063953 0.063953 0.063953 -0 1 N 0.436047 0.936047 0.563953 -0 2 N 0.563953 0.436047 0.936047 -0 3 N 0.936047 0.563953 0.436047 -0 4 N 0.954523 0.954523 0.954523 0 5 N 0.545477 0.045477 0.454523 0 6 N 0.454523 0.545477 0.045477 0 7 N 0.045477 0.454523 0.545477 0 | 0.00093 | [1.0, 0.0, 0.0] | [[0.0, 0.0, 0.0, 0.0, 0.0, 0.0], [0.0, 0.0, 0.0, 0.0, 0.0, 0.0], [0.0, 0.0, 0.0, 0.0, 0.0, 0.0]]
mp-15661 | Sc4C3 | 14 | 3.799359 | 188.6828 | Full Formula (Sc8 C6) Reduced Formula: Sc4C3 abc : 6.258229 6.258229 6.258229 angles: 109.471221 109.471221 109.471221 pbc : True True True Sites (14) # SP a b c magmom --- ---- -------- -------- -------- -------- 0 Sc 0.5 0 0.401432 -0 1 Sc 0.598568 0.598568 0.598568 -0 2 Sc 0 0.401432 0.5 -0 3 Sc 0.401432 0.5 0 -0 4 Sc 0 0.901432 0.5 -0 5 Sc 0.901432 0.5 0 -0 6 Sc 0.5 0 0.901432 -0 7 Sc 0.098568 0.098568 0.098568 -0 8 C 0.875 0.125 0.75 -0 9 C 0.375 0.25 0.625 -0 10 C 0.125 0.75 0.875 -0 11 C 0.75 0.875 0.125 -0 12 C 0.25 0.625 0.375 -0 13 C 0.625 0.375 0.25 -0 | 1.1592 | [1.0, 0.0, 0.0] | [[0.0, 0.0, 0.0, 1.159199999999999, 0.0, 0.0], [0.0, 0.0, 0.0, 0.0, 1.159199999999999, 0.0], [0.0, 0.0, 0.0, 0.0, 0.0, 1.159199999999999]]
mp-15703 | BeCN2 | 8 | 3.29134 | 49.47934 | Full Formula (Be2 C2 N4) Reduced Formula: BeCN2 abc : 4.391339 4.391339 4.391339 angles: 129.251080 129.251080 74.606909 pbc : True True True Sites (8) # SP a b c magmom --- ---- -------- -------- -------- -------- 0 Be 0.75 0.25 0.5 -0 1 Be 0 0 0 -0 2 C 0.25 0.75 0.5 -0 3 C 0.5 0.5 0 -0 4 N 0.170386 0.125 0.545386 0 5 N 0.875 0.420386 0.045386 0 6 N 0.375 0.829614 0.954614 0 7 N 0.579614 0.625 0.454614 0 | 0.461515 | [0.0, 1.0, 0.0] | [[0.0, 0.0, 0.0, -0.46151499999999995, 0.0, 0.0], [0.0, 0.0, 0.0, 0.0, -0.46151499999999995, 0.0], [0.0, 0.0, 0.0, 0.0, 0.0, -0.07372999999999996]]
mp-15777 | Zn(GaTe2)2 | 7 | 5.356209 | 221.7443 | Full Formula (Zn1 Ga2 Te4) Reduced Formula: Zn(GaTe2)2 abc : 7.388474 7.388474 7.388474 angles: 131.467550 131.467550 71.071285 pbc : True True True Sites (7) # SP a b c magmom --- ---- -------- -------- -------- -------- 0 Zn 0 0 0 -0 1 Ga 0.5 0.5 0 -0 2 Ga 0.25 0.75 0.5 -0 3 Te 0.102523 0.599638 0.968951 -0 4 Te 0.866428 0.897477 0.497115 -0 5 Te 0.400362 0.369313 0.502885 -0 6 Te 0.630687 0.133572 0.031049 -0 | 0.06213052 | [0.0, 0.0, 1.0] | [[0.0, 0.0, 0.0, -0.01522000000000001, -0.05233499999999998, 0.0], [0.0, 0.0, 0.0, 0.05233499999999998, -0.01522000000000001, 0.0], [-0.03932499999999999, 0.03932499999999999, 0.0, 0.0, 0.0, -0.027700000000000054]]
mp-15833 | Zn4P6SN12 | 23 | 3.834234 | 280.4745 | Full Formula (Zn4 P6 S1 N12) Reduced Formula: Zn4P6SN12 abc : 7.142305 7.142305 7.142305 angles: 109.471221 109.471221 109.471221 pbc : True True True Sites (23) # SP a b c magmom --- ---- -------- -------- -------- -------- 0 Zn 0 0.331983 0 -0 1 Zn 0.668017 0.668017 0.668017 -0 2 Zn 0.331983 0 0 -0 3 Zn 0 0 0.331983 -0 4 P 0.75 0.25 0.5 -0 5 P 0.25 0.75 0.5 -0 6 P 0.5 0.75 0.25 -0 7 P 0.5 0.25 0.75 -0 8 P 0.75 0.5 0.25 -0 9 P 0.25 0.5 0.75 -0 10 S 0 0 0 -0 11 N 0.551435 0.270514 0 0 12 N 0.448565 0.448565 0.719079 0 13 N 0 0.270514 0.551435 0 14 N 0.270514 0 0.551435 0 15 N 0.719079 0.448565 0.448565 0 16 N 0 0.551435 0.270514 0 17 N 0.551435 0 0.270514 0 18 N 0.448565 0.719079 0.448565 0 19 N 0.270514 0.551435 0 0 20 N 0.729486 0.280921 0.729486 0 21 N 0.729486 0.729486 0.280921 0 22 N 0.280921 0.729486 0.729486 0 | 0.4266262 | [-1.0, 0.0, 1.0] | [[0.0, 0.0, 0.0, 0.42662611184137944, 0.0, 0.0], [0.0, 0.0, 0.0, 0.0, 0.4266261118413794, 0.0], [0.0, 0.0, 0.0, 0.0, 0.0, 0.4266261118413794]]
mp-16238 | Li2AgSb | 4 | 5.473006 | 73.88228 | Full Formula (Li2 Ag1 Sb1) Reduced Formula: Li2AgSb abc : 4.709973 4.709973 4.709973 angles: 60.000000 60.000000 60.000000 pbc : True True True Sites (4) # SP a b c magmom --- ---- ---- ---- ---- -------- 0 Li 0.25 0.25 0.25 -0 1 Li 0.5 0.5 0.5 -0 2 Ag 0.75 0.75 0.75 -0 3 Sb 0 0 0 0 | 0.03671 | [1.0, 0.0, 0.0] | [[0.0, 0.0, 0.0, 0.036709999999999916, 0.0, 0.0], [0.0, 0.0, 0.0, 0.0, 0.036709999999999916, 0.0], [0.0, 0.0, 0.0, 0.0, 0.0, 0.036709999999999916]]
mp-16855 | K3Ta3Si2O13 | 42 | 5.299669 | 579.2208 | Full Formula (K6 Ta6 Si4 O26) Reduced Formula: K3Ta3Si2O13 abc : 9.205294 9.205294 7.892929 angles: 90.000000 90.000000 119.999997 pbc : True True True Sites (42) # SP a b c magmom --- ---- -------- -------- -------- -------- 0 K 0.402516 0.402516 0.5 -0 1 K 0 0.597484 0.5 -0 2 K 0.611194 0 0 -0 3 K 0.388806 0.388806 0 -0 4 K 0.597484 0 0.5 -0 5 K 0 0.611194 0 -0 6 Ta 0.237411 0 0.250756 0 7 Ta 0 0.237411 0.749244 0 8 Ta 0 0.237411 0.250756 0 9 Ta 0.762589 0.762589 0.250756 0 10 Ta 0.237411 0 0.749244 0 11 Ta 0.762589 0.762589 0.749244 0 12 Si 0.666667 0.333333 0.209373 -0 13 Si 0.666667 0.333333 0.790627 -0 14 Si 0.333333 0.666667 0.790627 -0 15 Si 0.333333 0.666667 0.209373 -0 16 O 0 0.231841 0.5 -0 17 O 0.768159 0.768159 0.5 -0 18 O 0.231841 0 0.5 -0 19 O 0.514259 0.695629 0.270862 0 20 O 0.304371 0.81863 0.270862 0 21 O 0.18137 0.485741 0.270862 0 22 O 0.485741 0.18137 0.729138 0 23 O 0.18137 0.485741 0.729138 0 24 O 0.514259 0.695629 0.729138 0 25 O 0.304371 0.81863 0.729138 0 26 O 0.695629 0.514259 0.270862 0 27 O 0.81863 0.304371 0.270862 0 28 O 0.81863 0.304371 0.729138 0 29 O 0.695629 0.514259 0.729138 0 30 O 0.485741 0.18137 0.270862 0 31 O 0.82489 0 0.763793 0 32 O 0.333333 0.666667 0 -0 33 O 0.666667 0.333333 0 -0 34 O 0.267807 0 0 -0 35 O 0.732193 0.732193 0 0 36 O 0 0.267807 0 -0 37 O 0.82489 0 0.236207 0 38 O 0.17511 0.17511 0.763793 -0 39 O 0 0.82489 0.763793 0 40 O 0 0.82489 0.236207 -0 41 O 0.17511 0.17511 0.236207 0 | 1.060374 | [-1.0, -0.0, 0.0] | [[-0.7497974680228647, 0.7497975106578127, 0.0, 0.0, 0.0, 0.0], [0.0, 0.0, 0.0, 0.0, 0.0, 0.7497975106578129], [0.0, 0.0, 0.0, 0.0, 0.0, 0.0]]
mp-16995 | Sm3Si6N11 | 40 | 5.177603 | 496.2543 | Full Formula (Sm6 Si12 N22) Reduced Formula: Sm3Si6N11 abc : 10.070258 10.070258 4.893539 angles: 90.000000 90.000000 90.000000 pbc : True True True Sites (40) # SP a b c magmom --- ---- -------- -------- -------- -------- 0 Sm 0.5 0.5 0.981645 -0 1 Sm 0 0 0.981645 -0 2 Sm 0.817569 0.317569 0.995007 -0 3 Sm 0.317569 0.182431 0.995007 -0 4 Sm 0.682431 0.817569 0.995007 -0 5 Sm 0.182431 0.682431 0.995007 -0 6 Si 0.381809 0.881809 0.044148 -0 7 Si 0.881809 0.618191 0.044148 -0 8 Si 0.118191 0.381809 0.044148 -0 9 Si 0.618191 0.118191 0.044148 -0 10 Si 0.708327 0.579838 0.532388 -0 11 Si 0.291673 0.420162 0.532388 -0 12 Si 0.420162 0.708327 0.532388 -0 13 Si 0.579838 0.291673 0.532388 -0 14 Si 0.920162 0.791673 0.532388 -0 15 Si 0.791673 0.079838 0.532388 -0 16 Si 0.208327 0.920162 0.532388 -0 17 Si 0.079838 0.208327 0.532388 -0 18 N 0.5 0 0.071956 -0 19 N 0 0.5 0.071956 -0 20 N 0.346205 0.846205 0.697647 -0 21 N 0.846205 0.653795 0.697647 -0 22 N 0.153795 0.346205 0.697647 -0 23 N 0.653795 0.153795 0.697647 -0 24 N 0.726615 0.5778 0.178977 0 25 N 0.273385 0.4222 0.178977 0 26 N 0.4222 0.726615 0.178977 0 27 N 0.5778 0.273385 0.178977 0 28 N 0.9222 0.773385 0.178977 0 29 N 0.773385 0.0778 0.178977 0 30 N 0.226615 0.9222 0.178977 0 31 N 0.0778 0.226615 0.178977 0 32 N 0.579014 0.680343 0.648969 -0 33 N 0.420986 0.319657 0.648969 -0 34 N 0.319657 0.579014 0.648969 -0 35 N 0.680343 0.420986 0.648969 -0 36 N 0.180343 0.079014 0.648969 -0 37 N 0.079014 0.819657 0.648969 -0 38 N 0.920986 0.180343 0.648969 -0 39 N 0.819657 0.920986 0.648969 -0 | 1.478315 | [1.0, 0.0, 0.0] | [[-1.34457, -0.4344800000000001, -0.4344800000000001, 0.0, 0.0, 0.0], [0.0, 0.0, 0.0, 0.0, 0.0, -0.6714850000000001], [0.0, 0.0, 0.0, 0.0, -0.671485, 0.0]]
mp-17066 | Y2TeO6 | 36 | 5.432864 | 490.7569 | Full Formula (Y8 Te4 O24) Reduced Formula: Y2TeO6 abc : 5.319342 9.172686 10.058008 angles: 90.000000 90.000000 90.000000 pbc : True True True Sites (36) # SP a b c magmom --- ---- -------- -------- -------- -------- 0 Y 0.961588 0.783085 0.864539 0 1 Y 0.461588 0.716915 0.135461 0 2 Y 0.038412 0.283085 0.635461 0 3 Y 0.538412 0.216915 0.364539 0 4 Y 0.518751 0.103462 0.96159 0 5 Y 0.018751 0.396538 0.03841 0 6 Y 0.481249 0.603462 0.53841 0 7 Y 0.981249 0.896538 0.46159 0 8 Te 0.462242 0.995061 0.647821 0 9 Te 0.962241 0.504939 0.352179 0 10 Te 0.537759 0.495061 0.852179 0 11 Te 0.037758 0.004939 0.147821 0 12 O 0.757709 0.414664 0.494939 0 13 O 0.257709 0.085336 0.505061 -0 14 O 0.242291 0.914664 0.005061 -0 15 O 0.742291 0.585336 0.994939 0 16 O 0.733253 0.114435 0.568644 0 17 O 0.233253 0.385565 0.431356 0 18 O 0.266747 0.614435 0.931356 0 19 O 0.766747 0.885565 0.068644 0 20 O 0.818191 0.359677 0.822057 -0 21 O 0.318191 0.140323 0.177943 -0 22 O 0.181809 0.859677 0.677943 -0 23 O 0.681809 0.640323 0.322057 -0 24 O 0.66874 0.949456 0.799114 0 25 O 0.16874 0.550544 0.200886 0 26 O 0.33126 0.449456 0.700886 0 27 O 0.83126 0.050544 0.299114 0 28 O 0.687187 0.640811 0.738849 -0 29 O 0.187187 0.859189 0.261151 -0 30 O 0.312813 0.140811 0.761151 -0 31 O 0.812813 0.359189 0.238849 -0 32 O 0.588826 0.844578 0.529495 -0 33 O 0.088826 0.655422 0.470505 -0 34 O 0.411174 0.344578 0.970505 -0 35 O 0.911174 0.155422 0.029495 -0 | 0.37565 | [1.0, 0.0, 0.0] | [[0.0, 0.0, 0.0, 0.37565, 0.0, 0.0], [0.0, 0.0, 0.0, 0.0, 0.13771, 0.0], [0.0, 0.0, 0.0, 0.0, 0.0, 0.20002]]
mp-17146 | K2S5 | 28 | 1.937518 | 817.6943 | Full Formula (K8 S20) Reduced Formula: K2S5 abc : 6.600049 6.618621 18.718726 angles: 90.000000 90.000000 90.000000 pbc : True True True Sites (28) # SP a b c magmom --- ---- -------- -------- -------- -------- 0 K 0.558038 0.159647 0.571702 -0 1 K 0.441962 0.659647 0.928298 -0 2 K 0.058038 0.340353 0.428298 -0 3 K 0.941962 0.840353 0.071702 -0 4 K 0.674131 0.599267 0.259807 0 5 K 0.325869 0.099267 0.240193 0 6 K 0.174131 0.900733 0.740193 0 7 K 0.825869 0.400733 0.759807 0 8 S 0.563339 0.293341 0.400686 0 9 S 0.436661 0.793341 0.099314 0 10 S 0.063339 0.206659 0.599314 0 11 S 0.936661 0.706659 0.900686 0 12 S 0.642766 0.995996 0.382517 -0 13 S 0.357234 0.495996 0.117483 -0 14 S 0.142766 0.504004 0.617483 -0 15 S 0.857234 0.004004 0.882517 -0 16 S 0.334887 0.345945 0.793337 0 17 S 0.665113 0.845945 0.706663 0 18 S 0.834887 0.154055 0.206663 0 19 S 0.165113 0.654055 0.293337 0 20 S 0.338373 0.182364 0.886828 0 21 S 0.661627 0.682364 0.613172 0 22 S 0.838373 0.317636 0.113172 0 23 S 0.161627 0.817636 0.386828 0 24 S 0.055729 0.19435 0.936937 0 25 S 0.944271 0.69435 0.563063 0 26 S 0.555729 0.30565 0.063063 0 27 S 0.444271 0.80565 0.436937 0 | 0.11674 | [0.0, 1.0, 0.0] | [[0.0, 0.0, 0.0, -0.06765, 0.0, 0.0], [0.0, 0.0, 0.0, 0.0, 0.03814, 0.0], [0.0, 0.0, 0.0, 0.0, 0.0, 0.11674000000000001]]
mp-17307 | K2Hg3(GeSe4)2 | 30 | 5.086342 | 951.2863 | Full Formula (K4 Hg6 Ge4 Se16) Reduced Formula: K2Hg3(GeSe4)2 abc : 6.843049 6.843049 20.467492 angles: 90.000000 90.000000 97.003628 pbc : True True True Sites (30) # SP a b c magmom --- ---- -------- -------- -------- -------- 0 K 0.882387 0.472443 0.382119 0 1 K 0.472443 0.882387 0.617881 0 2 K 0.382387 0.972443 0.117881 0 3 K 0.972443 0.382387 0.882119 0 4 Hg 0.83252 0.92494 0.244676 0 5 Hg 0.92494 0.83252 0.755324 0 6 Hg 0.33252 0.42494 0.255324 0 7 Hg 0.42494 0.33252 0.744676 0 8 Hg 0.540026 0.540026 0 0 9 Hg 0.040026 0.040026 0.5 -0 10 Ge 0.896148 0.474116 0.135566 -0 11 Ge 0.474116 0.896148 0.864434 -0 12 Ge 0.974116 0.396148 0.635566 -0 13 Ge 0.396148 0.974116 0.364434 -0 14 Se 0.304151 0.771642 0.963102 0 15 Se 0.771642 0.304151 0.036898 -0 16 Se 0.829802 0.244076 0.729659 -0 17 Se 0.244076 0.829802 0.270341 -0 18 Se 0.329802 0.744076 0.770341 -0 19 Se 0.744076 0.329801 0.229659 -0 20 Se 0.428305 0.238918 0.86825 -0 21 Se 0.238918 0.428305 0.13175 -0 22 Se 0.928305 0.738918 0.63175 -0 23 Se 0.738918 0.928305 0.36825 -0 24 Se 0.314724 0.350333 0.623412 -0 25 Se 0.350333 0.314724 0.376588 -0 26 Se 0.814724 0.850333 0.876588 -0 27 Se 0.850333 0.814724 0.123412 -0 28 Se 0.804151 0.271642 0.536898 -0 29 Se 0.271642 0.804151 0.463102 0 | 0.1401214 | [-0.0, 1.0, 0.0] | [[0.0, 0.0, 0.0, 0.0, 0.08559557276145607, 0.0], [0.0, 0.0, 0.0, -0.009536278957594894, 0.0, 0.0], [0.02132988743768026, 0.13168533323087464, 0.04287223942870718, 0.0, 0.0, 0.0]]
mp-17389 | Pr3SiAgSe7 | 24 | 5.957552 | 619.5557 | Full Formula (Pr6 Si2 Ag2 Se14) Reduced Formula: Pr3SiAgSe7 abc : 10.833012 10.833012 6.096088 angles: 90.000000 90.000000 120.000002 pbc : True True True Sites (24) # SP a b c magmom --- ---- -------- -------- -------- -------- 0 Pr 0.125417 0.357284 0.739926 -0 1 Pr 0.768133 0.125417 0.239926 -0 2 Pr 0.357284 0.231867 0.239926 -0 3 Pr 0.642716 0.768133 0.739926 -0 4 Pr 0.231867 0.874583 0.739926 -0 5 Pr 0.874583 0.642716 0.239926 -0 6 Si 0.333333 0.666667 0.329139 0 7 Si 0.666667 0.333333 0.829139 0 8 Ag 0 0 0.19565 0 9 Ag 0 0 0.69565 0 10 Se 0.52241 0.109964 0.979279 0 11 Se 0.47759 0.890036 0.479279 0 12 Se 0.109964 0.587554 0.479279 0 13 Se 0.587554 0.47759 0.979279 0 14 Se 0.094089 0.269778 0.225138 0 15 Se 0.824312 0.094089 0.725138 0 16 Se 0.412446 0.52241 0.479279 0 17 Se 0.890036 0.412446 0.979279 0 18 Se 0.333333 0.666667 0.956042 0 19 Se 0.666667 0.333333 0.456042 0 20 Se 0.905911 0.730222 0.725138 0 21 Se 0.175688 0.905911 0.225138 0 22 Se 0.730222 0.824312 0.225138 0 23 Se 0.269778 0.175688 0.725138 0 | 0.8073281 | [0.0, -5.0, 1.0] | [[0.0, 0.0, 0.0, -0.13118501499547341, -0.28136501383341944, 0.0], [0.0, 0.0, 0.0, -0.2813649863900778, 0.13118498500452655, 0.0], [-0.37092001797505864, -0.37091998179684077, 0.61369, 0.0, 0.0, 0.0]]
mp-17694 | Ca5Al6O14 | 50 | 2.968087 | 655.9954 | Full Formula (Ca10 Al12 O28) Reduced Formula: Ca5Al6O14 abc : 7.944612 7.944612 10.396850 angles: 90.000000 90.000000 91.487316 pbc : True True True Sites (50) # SP a b c magmom --- ---- -------- -------- -------- -------- 0 Ca 0.474764 0.474764 0.742067 -0 1 Ca 0.525236 0.525236 0.242067 -0 2 Ca 0.675437 0.959389 0.19909 -0 3 Ca 0.324563 0.040611 0.69909 -0 4 Ca 0.040611 0.324563 0.69909 -0 5 Ca 0.959389 0.675437 0.19909 -0 6 Ca 0.264285 0.94737 0.249659 -0 7 Ca 0.735715 0.05263 0.749659 -0 8 Ca 0.05263 0.735715 0.749659 -0 9 Ca 0.94737 0.264285 0.249659 -0 10 Al 0.646588 0.156957 0.475944 -0 11 Al 0.353412 0.843043 0.975944 -0 12 Al 0.843043 0.353412 0.975944 -0 13 Al 0.156957 0.646588 0.475944 -0 14 Al 0.000681 0.000681 0.962529 -0 15 Al 0.999319 0.999319 0.462529 -0 16 Al 0.70086 0.70086 0.940772 -0 17 Al 0.29914 0.29914 0.440772 -0 18 Al 0.502362 0.789086 0.508472 -0 19 Al 0.497638 0.210914 0.008472 -0 20 Al 0.210914 0.497638 0.008472 -0 21 Al 0.789086 0.502362 0.508472 -0 22 O 0.699745 0.699745 0.109695 -0 23 O 0.300255 0.300255 0.609695 -0 24 O 0.495013 0.243242 0.373082 0 25 O 0.504987 0.756758 0.873082 0 26 O 0.756758 0.504987 0.873082 0 27 O 0.243242 0.495013 0.373082 0 28 O 0.993035 0.993035 0.13126 -0 29 O 0.006965 0.006965 0.63126 -0 30 O 0.48932 0.808754 0.339724 -0 31 O 0.51068 0.191246 0.839724 -0 32 O 0.191246 0.51068 0.839724 -0 33 O 0.808754 0.48932 0.339724 -0 34 O 0.853917 0.853917 0.887801 -0 35 O 0.146083 0.146083 0.387801 -0 36 O 0.808887 0.062858 0.384487 -0 37 O 0.191113 0.937142 0.884487 -0 38 O 0.937142 0.191113 0.884487 -0 39 O 0.062858 0.808887 0.384487 -0 40 O 0.298635 0.752344 0.584423 -0 41 O 0.701365 0.247656 0.084423 -0 42 O 0.247656 0.701365 0.084423 -0 43 O 0.752344 0.298635 0.584423 -0 44 O 0.991023 0.562811 0.576096 -0 45 O 0.008977 0.437189 0.076096 -0 46 O 0.437189 0.008977 0.076096 -0 47 O 0.562811 0.991023 0.576096 -0 48 O 0.625578 0.625578 0.566824 0 49 O 0.374422 0.374422 0.066824 0 | 0.2181189 | [-0.0, 0.0, 1.0] | [[0.0, 0.0, 0.0, 0.0, -0.07344108410277685, 0.0], [0.0, 0.0, 0.0, -0.21811891589604016, 0.0, 0.0], [-0.11162184184579794, 0.04881184184622181, -0.05411999999999962, 0.0, 0.0, 0.0]]
mp-17770 | CsPr(PO3)4 | 36 | 3.270366 | 598.8452 | Full Formula (Cs2 Pr2 P8 O24) Reduced Formula: CsPr(PO3)4 abc : 9.354034 7.262374 8.937723 angles: 80.505855 90.000000 90.000000 pbc : True True True Sites (36) # SP a b c magmom --- ---- -------- -------- -------- -------- 0 Cs 0.33092 0.330124 0.172663 0 1 Cs 0.83092 0.669876 0.827337 0 2 Pr 0.496135 0.200343 0.697762 -0 3 Pr 0.996135 0.799657 0.302238 -0 4 P 0.869907 0.354972 0.543062 0 5 P 0.369907 0.645028 0.456938 0 6 P 0.605429 0.938499 0.375539 0 7 P 0.105429 0.061501 0.624461 0 8 P 0.422486 0.69232 0.773265 -0 9 P 0.922486 0.30768 0.226735 -0 10 P 0.22095 0.915822 0.927761 -0 11 P 0.72095 0.084178 0.072239 -0 12 O 0.248586 0.152144 0.594344 -0 13 O 0.748586 0.847856 0.405656 -0 14 O 0.482343 0.787134 0.362217 -0 15 O 0.982343 0.212866 0.637783 -0 16 O 0.33895 0.725236 0.612085 -0 17 O 0.83895 0.274764 0.387915 -0 18 O 0.441029 0.457991 0.491469 -0 19 O 0.941029 0.542009 0.508531 -0 20 O 0.465747 0.491146 0.816582 0 21 O 0.965747 0.508854 0.183418 0 22 O 0.097064 0.953739 0.799649 -0 23 O 0.597064 0.046261 0.200351 -0 24 O 0.826553 0.926219 0.091623 0 25 O 0.326553 0.073781 0.908377 0 26 O 0.148055 0.858327 0.075793 -0 27 O 0.648055 0.141673 0.924207 -0 28 O 0.551271 0.073229 0.472102 -0 29 O 0.051271 0.926771 0.527898 -0 30 O 0.793986 0.275164 0.112756 0 31 O 0.293986 0.724836 0.887244 0 32 O 0.234482 0.662227 0.366828 -0 33 O 0.734482 0.337773 0.633172 -0 34 O 0.032869 0.156924 0.230398 -0 35 O 0.532869 0.843076 0.769602 -0 | 0.1369771 | [-1.0, -0.0, 1.0] | [[0.0, 0.0, 0.0, 0.11017999999999999, 0.0, -0.01163], [-0.04985, 0.006679999999999996, 0.036939999999999994, 0.0, 0.029779999999999997, 0.0], [0.0, 0.0, 0.0, 0.07654999999999999, 0.0, -0.031209999999999998]]
mp-17894 | Rb3Sm(PS4)2 | 28 | 2.985752 | 806.6806 | Full Formula (Rb6 Sm2 P4 S16) Reduced Formula: Rb3Sm(PS4)2 abc : 6.895743 9.894428 11.823878 angles: 89.325458 90.000000 90.000000 pbc : True True True Sites (28) # SP a b c magmom --- ---- -------- -------- -------- -------- 0 Rb 0.802679 0.355552 0.096741 0 1 Rb 0.302679 0.644448 0.903259 0 2 Rb 0.307346 0.825653 0.414472 -0 3 Rb 0.807346 0.174347 0.585528 -0 4 Rb 0.80856 0.607942 0.649508 -0 5 Rb 0.30856 0.392058 0.350492 -0 6 Sm 0.786904 0.884116 0.147098 -0 7 Sm 0.286904 0.115884 0.852902 -0 8 P 0.808568 0.627315 0.308289 0 9 P 0.8304 0.915011 0.845587 0 10 P 0.3304 0.084989 0.154413 0 11 P 0.308568 0.372685 0.691711 0 12 S 0.064807 0.909595 0.738555 -0 13 S 0.564807 0.090405 0.261445 -0 14 S 0.805935 0.738456 0.937516 -0 15 S 0.305935 0.261544 0.062484 0 16 S 0.085357 0.05347 0.249085 -0 17 S 0.894878 0.064753 0.960278 -0 18 S 0.585357 0.94653 0.750915 -0 19 S 0.394878 0.935247 0.039722 -0 20 S 0.305106 0.201579 0.594588 0 21 S 0.805106 0.798421 0.405412 0 22 S 0.542965 0.34725 0.798067 -0 23 S 0.042965 0.65275 0.201933 -0 24 S 0.314873 0.552784 0.609161 -0 25 S 0.814873 0.447216 0.390839 -0 26 S 0.063901 0.354826 0.792695 -0 27 S 0.563901 0.645174 0.207305 -0 | 0.1306783 | [-0.0, -3.0, 1.0] | [[0.0, 0.0, 0.0, -0.04509767486330476, 0.0, -0.012040650320454116], [-0.08103513792326443, 0.09064, 0.03612513792326445, 0.0, -0.03145634380997441, 0.0], [0.0, 0.0, 0.0, -0.01793934967954588, 0.0, -0.0038276748633047615]]
mp-18220 | LiAlSiO4 | 42 | 2.563694 | 489.6933 | Full Formula (Li6 Al6 Si6 O24) Reduced Formula: LiAlSiO4 abc : 8.445782 8.445782 8.445781 angles: 107.845401 107.845401 107.845396 pbc : True True True Sites (42) # SP a b c magmom --- ---- -------- -------- -------- -------- 0 Li 0.940847 0.766811 0.544623 -0 1 Li 0.544623 0.940847 0.766811 -0 2 Li 0.766811 0.544623 0.940847 -0 3 Li 0.057842 0.227729 0.457364 -0 4 Li 0.457364 0.057842 0.227729 -0 5 Li 0.227729 0.457364 0.057842 -0 6 Al 0.789857 0.38474 0.572566 -0 7 Al 0.867888 0.278862 0.100676 -0 8 Al 0.38474 0.572566 0.789857 -0 9 Al 0.572566 0.789857 0.38474 -0 10 Al 0.100676 0.867888 0.278862 -0 11 Al 0.278862 0.100676 0.867888 -0 12 Si 0.426182 0.209141 0.615002 0 13 Si 0.615002 0.426182 0.209141 0 14 Si 0.209141 0.615002 0.426182 0 15 Si 0.129246 0.72009 0.899831 -0 16 Si 0.72009 0.899831 0.129246 -0 17 Si 0.899831 0.129246 0.72009 -0 18 O 0.268231 0.93466 0.956821 -0 19 O 0.59648 0.907877 0.246476 -0 20 O 0.907877 0.246476 0.59648 0 21 O 0.246476 0.59648 0.907877 -0 22 O 0.411714 0.094751 0.740677 0 23 O 0.094751 0.740677 0.411714 0 24 O 0.740677 0.411714 0.094751 0 25 O 0.956821 0.268231 0.93466 -0 26 O 0.316411 0.337767 0.649996 0 27 O 0.93466 0.956821 0.268231 0 28 O 0.041015 0.720699 0.048463 0 29 O 0.720699 0.048463 0.041015 0 30 O 0.680768 0.642164 0.347403 0 31 O 0.347403 0.680768 0.642164 0 32 O 0.642164 0.347403 0.680768 0 33 O 0.393315 0.324599 0.060449 0 34 O 0.649996 0.316411 0.337767 0 35 O 0.337767 0.649996 0.316411 0 36 O 0.690807 0.955135 0.621883 0 37 O 0.060449 0.393315 0.324599 0 38 O 0.324599 0.060449 0.393315 0 39 O 0.621883 0.690807 0.955135 0 40 O 0.955135 0.621883 0.690807 0 41 O 0.048463 0.041015 0.720699 0 | 0.1687336 | [-0.0, -1.0, -3.0] | [[0.0073592083730802515, -0.007359180931001453, 0.0, 0.002432943704679566, -0.04742642451451237, -0.024579416048403885], [-0.024579415088285785, 0.024579414826110278, 0.0, -0.04742642202755207, -0.0024329501312696337, -0.007359183647107862], [-0.06807432702380534, -0.06807432452098065, 0.1385741994414718, 0.0, 0.0, 0.0]]
mp-18246 | K6MnTe4 | 22 | 2.974036 | 893.2718 | Full Formula (K12 Mn2 Te8) Reduced Formula: K6MnTe4 abc : 11.008536 11.008536 8.511260 angles: 90.000000 90.000000 120.000001 pbc : True True True Sites (22) # SP a b c magmom --- ---- -------- -------- -------- -------- 0 K 0.147692 0.852308 0.545149 0.004 1 K 0.295384 0.147692 0.045149 0.004 2 K 0.852308 0.704616 0.045149 0.004 3 K 0.147692 0.295384 0.545149 0.004 4 K 0.704616 0.852308 0.545149 0.004 5 K 0.852308 0.147692 0.045149 0.004 6 K 0.526017 0.473983 0.364657 0.002 7 K 0.052033 0.526017 0.864657 0.003 8 K 0.473983 0.947967 0.864657 0.002 9 K 0.526017 0.052033 0.364657 0.002 10 K 0.947967 0.473983 0.364657 0.003 11 K 0.473983 0.526017 0.864657 0.002 12 Mn 0.333333 0.666667 0.249877 4.191 13 Mn 0.666667 0.333333 0.749877 4.191 14 Te 0.333333 0.666667 0.576835 0.026 15 Te 0.666667 0.333333 0.076835 0.026 16 Te 0.194686 0.805314 0.148456 0.028 17 Te 0.389371 0.194686 0.648456 0.024 18 Te 0.805314 0.610629 0.648456 0.028 19 Te 0.194686 0.389371 0.148456 0.028 20 Te 0.610629 0.805314 0.148456 0.024 21 Te 0.805314 0.194686 0.648456 0.028 | 0.2272129 | [-0.0, 2.0, -1.0] | [[0.0, 0.0, 0.0, 0.0, 0.0, 0.0], [0.0, 0.0, 0.0, 0.0, 0.0, 0.0], [0.059050035428839964, 0.05904996457127138, -0.21130999999999664, 0.0, 0.0, 0.0]]
mp-18311 | BaTeW2O9 | 26 | 6.664059 | 387.0246 | Full Formula (Ba2 Te2 W4 O18) Reduced Formula: BaTeW2O9 abc : 7.606753 5.610845 9.067989 angles: 89.976085 90.000000 90.000000 pbc : True True True Sites (26) # SP a b c magmom --- ---- -------- -------- -------- -------- 0 Ba 0.107995 0.758222 0.439652 0 1 Ba 0.607995 0.241778 0.560348 0 2 Te 0.362877 0.628403 0.899642 -0 3 Te 0.862877 0.371597 0.100358 -0 4 W 0.802283 0.759057 0.823614 0 5 W 0.118892 0.219075 0.74514 -0 6 W 0.302283 0.240943 0.176386 0 7 W 0.618892 0.780925 0.25486 -0 8 O 0.329047 0.292667 0.371151 0 9 O 0.829047 0.707333 0.628849 0 10 O 0.150007 0.997735 0.171473 -0 11 O 0.650007 0.002265 0.828527 -0 12 O 0.08413 0.471476 0.178531 0 13 O 0.58413 0.528524 0.821469 0 14 O 0.475825 0.775387 0.41208 0 15 O 0.975825 0.224613 0.58792 0 16 O 0.941363 0.440992 0.877762 -0 17 O 0.441363 0.559008 0.122238 -0 18 O 0.00847 0.955385 0.856697 -0 19 O 0.50847 0.044615 0.143303 -0 20 O 0.290479 0.028456 0.674509 0 21 O 0.790479 0.971544 0.325491 0 22 O 0.778318 0.696734 0.055845 -0 23 O 0.278318 0.303266 0.944155 -0 24 O 0.241673 0.51868 0.70516 -0 25 O 0.741673 0.48132 0.29484 -0 | 0.8224569 | [0.0, -1.0, 5.0] | [[0.0, 0.0, 0.0, -0.044439999999999986, 0.0, -0.030800000000000008], [0.12742, 0.43698, 0.6627199999999999, 0.0, 0.17334999999999998, 0.0], [0.0, 0.0, 0.0, 0.11907999999999998, 0.0, 0.20641999999999996]]
mp-18320 | Mn4Be3Si3TeO12 | 46 | 3.486637 | 619.7433 | Full Formula (Mn8 Be6 Si6 Te2 O24) Reduced Formula: Mn4Be3Si3TeO12 abc : 8.525842 8.525842 8.525842 angles: 90.000000 90.000000 90.000000 pbc : True True True Sites (46) # SP a b c magmom --- ---- -------- -------- -------- -------- 0 Mn 0.687974 0.687974 0.687974 4.628 1 Mn 0.187974 0.187974 0.187974 4.628 2 Mn 0.812026 0.812026 0.187974 4.628 3 Mn 0.312026 0.312026 0.687974 4.628 4 Mn 0.687974 0.312026 0.312026 4.628 5 Mn 0.812026 0.187974 0.812026 4.628 6 Mn 0.187974 0.812026 0.812026 4.628 7 Mn 0.312026 0.687974 0.312026 4.628 8 Be 0.25 0.5 0 0.005 9 Be 0.5 0 0.75 0.005 10 Be 0.5 0 0.25 0.005 11 Be 0 0.25 0.5 0.005 12 Be 0 0.75 0.5 0.005 13 Be 0.75 0.5 0 0.005 14 Si 0.75 0 0.5 0.008 15 Si 0.25 0 0.5 0.008 16 Si 0 0.5 0.75 0.008 17 Si 0 0.5 0.25 0.008 18 Si 0.5 0.25 0 0.008 19 Si 0.5 0.75 0 0.008 20 Te 0 0 0 -0.012 21 Te 0.5 0.5 0.5 -0.012 22 O 0.644602 0.927276 0.644555 0.027 23 O 0.644602 0.072724 0.355445 0.027 24 O 0.927276 0.644555 0.644602 0.027 25 O 0.072724 0.644555 0.355398 0.027 26 O 0.644555 0.644602 0.927276 0.027 27 O 0.355445 0.355398 0.927276 0.027 28 O 0.855398 0.855445 0.427276 0.027 29 O 0.855398 0.144555 0.572724 0.027 30 O 0.144602 0.855445 0.572724 0.027 31 O 0.144555 0.572724 0.855398 0.027 32 O 0.572724 0.144602 0.855445 0.027 33 O 0.572724 0.855398 0.144555 0.027 34 O 0.855445 0.427276 0.855398 0.027 35 O 0.427276 0.855398 0.855445 0.027 36 O 0.144602 0.144555 0.427276 0.027 37 O 0.355398 0.927276 0.355445 0.027 38 O 0.355398 0.072724 0.644555 0.027 39 O 0.072724 0.355445 0.644602 0.027 40 O 0.927276 0.355445 0.355398 0.027 41 O 0.644555 0.355398 0.072724 0.027 42 O 0.355445 0.644602 0.072724 0.027 43 O 0.427276 0.144602 0.144555 0.027 44 O 0.144555 0.427276 0.144602 0.027 45 O 0.855445 0.572724 0.144602 0.027 | 0.2506567 | [0.0, 0.0, 1.0] | [[0.0, 0.0, 0.0, 0.2506566666666667, 0.0, 0.0], [0.0, 0.0, 0.0, 0.0, 0.25065666666666675, 0.0], [0.0, 0.0, 0.0, 0.0, 0.0, 0.25065666666666675]]
mp-18361 | K7NbAs4 | 24 | 2.736965 | 808.476 | Full Formula (K14 Nb2 As8) Reduced Formula: K7NbAs4 abc : 8.416507 9.260688 10.372704 angles: 90.000000 90.000000 90.000000 pbc : True True True Sites (24) # SP a b c magmom --- ---- -------- -------- -------- -------- 0 K 0.708663 0.833596 0.717119 0 1 K 0.208663 0.166404 0.782881 0 2 K 0.208663 0.166404 0.217119 0 3 K 0.708663 0.833596 0.282881 0 4 K 0.871868 0.465696 0.711886 -0 5 K 0.371868 0.534304 0.788114 -0 6 K 0.371868 0.534304 0.211886 -0 7 K 0.871868 0.465696 0.288114 -0 8 K 0.161434 0.661495 0.5 0 9 K 0.661434 0.338505 0 0 10 K 0.876467 0.033302 0 -0 11 K 0.376467 0.966698 0.5 -0 12 K 0.390113 0.892999 0 -0 13 K 0.890113 0.107001 0.5 -0 14 Nb 0.998523 0.673423 0 0 15 Nb 0.498523 0.326577 0.5 0 16 As 0.700097 0.682127 0 0 17 As 0.200097 0.317873 0.5 0 18 As 0.093651 0.806835 0.79759 -0 19 As 0.593651 0.193165 0.70241 -0 20 As 0.593651 0.193165 0.29759 -0 21 As 0.093651 0.806835 0.20241 -0 22 As 0.577613 0.590321 0.5 -0 23 As 0.077613 0.409679 0 -0 | 0.2430423 | [0.0, 1.0, 0.0] | [[0.0, 0.0, 0.0, 0.0, 0.09333, 0.0], [0.0, 0.0, 0.0, -0.08771999999999999, 0.0, 0.0], [0.07366, -0.09661000000000002, -0.21050000000000002, 0.0, 0.0, 0.0]]
mp-18502 | BaSi3SnO9 | 28 | 3.981903 | 403.917 | Full Formula (Ba2 Si6 Sn2 O18) Reduced Formula: BaSi3SnO9 abc : 6.832297 6.832297 9.991438 angles: 90.000000 90.000000 119.999995 pbc : True True True Sites (28) # SP a b c magmom --- ---- -------- -------- -------- -------- 0 Ba 0.333333 0.666667 0.5 0 1 Ba 0.333333 0.666667 0 0 2 Si 0.731231 0.115527 0.75 0 3 Si 0.884473 0.615704 0.75 0 4 Si 0.384296 0.268769 0.75 0 5 Si 0.384296 0.115527 0.25 0 6 Si 0.884473 0.268769 0.25 0 7 Si 0.731231 0.615704 0.25 0 8 Sn 0 0 0.5 0 9 Sn 0 0 0 0 10 O 0.247502 0.257733 0.614289 -0 11 O 0.742267 0.752498 0.385711 -0 12 O 0.742267 0.989769 0.614289 -0 13 O 0.010231 0.752498 0.614289 -0 14 O 0.742267 0.989769 0.885711 -0 15 O 0.010231 0.752498 0.885711 -0 16 O 0.247502 0.257733 0.885711 -0 17 O 0.010231 0.257733 0.114289 -0 18 O 0.247502 0.989769 0.114289 -0 19 O 0.247502 0.989769 0.385711 -0 20 O 0.915764 0.526257 0.25 -0 21 O 0.610493 0.084236 0.25 -0 22 O 0.473743 0.389507 0.25 -0 23 O 0.473743 0.084236 0.75 -0 24 O 0.610493 0.526257 0.75 -0 25 O 0.915764 0.389507 0.75 -0 26 O 0.742267 0.752498 0.114289 -0 27 O 0.010231 0.257733 0.385711 -0 | 0.2365166 | [0.0, 1.0, 0.0] | [[0.0, 0.0, 0.0, 0.0, 0.0, -0.1672424955188023], [-0.1672424955188023, 0.16724251344520014, 0.0, 0.0, 0.0, 0.0], [0.0, 0.0, 0.0, 0.0, 0.0, 0.0]]
mp-18509 | KBe3ZnF9 | 28 | 2.661208 | 377.5443 | Full Formula (K2 Be6 Zn2 F18) Reduced Formula: KBe3ZnF9 abc : 6.681062 6.681062 9.766666 angles: 90.000000 90.000000 119.999996 pbc : True True True Sites (28) # SP a b c magmom --- ---- -------- -------- -------- -------- 0 K 0.666667 0.333333 0 -0 1 K 0.666667 0.333333 0.5 -0 2 Be 0.217469 0.941185 0.25 -0 3 Be 0.217469 0.276284 0.75 -0 4 Be 0.723716 0.941185 0.75 -0 5 Be 0.058815 0.782531 0.75 -0 6 Be 0.058815 0.276284 0.25 -0 7 Be 0.723716 0.782531 0.25 -0 8 Zn 0.333333 0.666667 0 -0 9 Zn 0.333333 0.666667 0.5 -0 10 F 0.075972 0.662955 0.618528 0 11 F 0.586983 0.924028 0.618528 0 12 F 0.337045 0.413017 0.618528 0 13 F 0.337045 0.924028 0.381472 0 14 F 0.241196 0.191125 0.25 0 15 F 0.949929 0.758804 0.25 0 16 F 0.808875 0.050071 0.25 0 17 F 0.808875 0.758804 0.75 0 18 F 0.949929 0.191125 0.75 0 19 F 0.241196 0.050071 0.75 0 20 F 0.337045 0.924028 0.118527 0 21 F 0.586983 0.662955 0.381472 0 22 F 0.075972 0.413017 0.381472 0 23 F 0.075972 0.413017 0.118527 0 24 F 0.586983 0.662955 0.118527 0 25 F 0.075972 0.662955 0.881472 0 26 F 0.586983 0.924028 0.881472 0 27 F 0.337045 0.413017 0.881472 0 | 0.0383959 | [0.0, 1.0, 0.0] | [[0.0, 0.0, 0.0, 0.0, 0.0, 0.027150000149183395], [0.027150000149183395, -0.02714999955244979, 0.0, 0.0, 0.0, 0.0], [0.0, 0.0, 0.0, 0.0, 0.0, 0.0]]
mp-18594 | K3AsSe3 | 28 | 2.932917 | 971.772 | Full Formula (K12 As4 Se12) Reduced Formula: K3AsSe3 abc : 9.905007 9.905007 9.905007 angles: 90.000000 90.000000 90.000000 pbc : True True True Sites (28) # SP a b c magmom --- ---- -------- -------- -------- -------- 0 K 0.816283 0.183717 0.683717 -0 1 K 0.683717 0.816283 0.183717 -0 2 K 0.183717 0.683717 0.816283 -0 3 K 0.316283 0.316283 0.316283 -0 4 K 0.187468 0.312532 0.687469 0 5 K 0.312532 0.687469 0.187469 0 6 K 0.687469 0.187468 0.312531 0 7 K 0.812531 0.812531 0.812531 0 8 K 0.420164 0.079836 0.920164 0 9 K 0.079836 0.920164 0.420164 0 10 K 0.920164 0.420164 0.079836 0 11 K 0.579836 0.579836 0.579836 0 12 As 0.022167 0.022167 0.022167 -0 13 As 0.477833 0.977833 0.522167 -0 14 As 0.977833 0.522167 0.477833 -0 15 As 0.522167 0.477833 0.977833 -0 16 Se 0.288836 0.401509 0.995273 0 17 Se 0.788836 0.098491 0.004727 0 18 Se 0.711164 0.901509 0.504727 0 19 Se 0.098491 0.004727 0.788836 0 20 Se 0.504727 0.711164 0.901509 0 21 Se 0.004727 0.788836 0.098491 0 22 Se 0.401509 0.995273 0.288836 0 23 Se 0.995273 0.288836 0.401509 0 24 Se 0.901509 0.504727 0.711164 0 25 Se 0.598491 0.495273 0.211164 0 26 Se 0.495273 0.211164 0.598491 0 27 Se 0.211164 0.598491 0.495273 0 | 0.02326333 | [0.0, 0.0, 1.0] | [[0.0, 0.0, 0.0, 0.02326333333333333, 0.0, 0.0], [0.0, 0.0, 0.0, 0.0, 0.02326333333333333, 0.0], [0.0, 0.0, 0.0, 0.0, 0.0, 0.023263333333333334]]
mp-18789 | TlCo(CO)4 | 40 | 3.287636 | 758.3502 | Full Formula (Tl4 Co4 C16 O16) Reduced Formula: TlCo(CO)4 abc : 9.119197 9.119197 9.119197 angles: 90.000000 90.000000 90.000000 pbc : True True True Sites (40) # SP a b c magmom --- ---- -------- -------- -------- -------- 0 Tl 0.190077 0.309923 0.690077 0 1 Tl 0.309923 0.690077 0.190077 0 2 Tl 0.809923 0.809923 0.809923 0 3 Tl 0.690077 0.190077 0.309923 0 4 Co 0.197892 0.697892 0.802108 0 5 Co 0.802108 0.197892 0.697892 0 6 Co 0.697892 0.802108 0.197892 0 7 Co 0.302108 0.302108 0.302108 0 8 C 0.812751 0.384818 0.654204 0 9 C 0.413146 0.413146 0.413146 -0 10 C 0.615182 0.154204 0.687249 -0 11 C 0.845796 0.187249 0.884818 -0 12 C 0.384818 0.654204 0.812751 0 13 C 0.586854 0.913146 0.086854 -0 14 C 0.654204 0.812751 0.384818 0 15 C 0.312751 0.115182 0.345796 0 16 C 0.687249 0.615182 0.154204 0 17 C 0.884818 0.845796 0.187249 0 18 C 0.187249 0.884818 0.845796 -0 19 C 0.115182 0.345796 0.312751 -0 20 C 0.913146 0.086854 0.586854 -0 21 C 0.154204 0.687249 0.615182 0 22 C 0.345796 0.312751 0.115182 -0 23 C 0.086854 0.586854 0.913146 -0 24 O 0.989049 0.368518 0.317858 -0 25 O 0.010951 0.868518 0.182142 -0 26 O 0.487456 0.487456 0.487456 0 27 O 0.182142 0.010951 0.868518 -0 28 O 0.631482 0.817858 0.510951 -0 29 O 0.682142 0.489049 0.131482 -0 30 O 0.510951 0.631482 0.817858 -0 31 O 0.987456 0.012544 0.512544 0 32 O 0.817858 0.510951 0.631482 -0 33 O 0.012544 0.512544 0.987456 0 34 O 0.489049 0.131482 0.682142 -0 35 O 0.317858 0.989049 0.368518 -0 36 O 0.512544 0.987456 0.012544 0 37 O 0.868518 0.182142 0.010951 -0 38 O 0.131482 0.682142 0.489049 -0 39 O 0.368518 0.317858 0.989049 -0 | 0.06467333 | [0.0, 1.0, 0.0] | [[0.0, 0.0, 0.0, -0.06467333333333335, 0.0, 0.0], [0.0, 0.0, 0.0, 0.0, -0.06467333333333335, 0.0], [0.0, 0.0, 0.0, 0.0, 0.0, -0.06467333333333332]]
mp-1880 | SbF3 | 8 | 4.233888 | 140.2163 | Full Formula (Sb2 F6) Reduced Formula: SbF3 abc : 4.620419 4.620419 7.116117 angles: 90.000000 90.000000 112.634179 pbc : True True True Sites (8) # SP a b c magmom --- ---- -------- -------- ------- -------- 0 Sb 0.793844 0.23007 0.25 -0 1 Sb 0.23007 0.793844 0.75 -0 2 F 0.402991 0.309141 0.25 -0 3 F 0.309141 0.402991 0.75 -0 4 F 0.574702 0.968276 0.93801 0 5 F 0.968276 0.574702 0.06199 0 6 F 0.574702 0.968276 0.56199 0 7 F 0.968276 0.574702 0.43801 0 | 1.52821 | [1.0, 0.0, 0.0] | [[0.0, 0.0, 0.0, 0.0, 1.5282099999999998, 0.0], [0.0, 0.0, 0.0, 0.0, 0.0, 0.0], [-1.21441, 0.45289, -0.53254, 0.0, 0.0, 0.0]]
mp-19270 | TiFeO3 | 10 | 4.643217 | 108.5113 | Full Formula (Ti2 Fe2 O6) Reduced Formula: TiFeO3 abc : 5.198409 5.521772 5.197111 angles: 90.012777 60.005431 61.966454 pbc : True True True Sites (10) # SP a b c magmom --- ---- -------- -------- -------- -------- 0 Ti 0.995394 0.006936 0.001999 0.028 1 Ti 0.99525 0.506895 0.502788 -0.028 2 Fe 0.42273 0.865889 0.288611 -3.751 3 Fe 0.422527 0.365884 0.788472 3.751 4 O 0.169231 0.688331 0.222968 0 5 O 0.91977 0.188153 0.723088 -0 6 O 0.169244 0.18868 0.107733 -0 7 O 0.919011 0.688682 0.857621 0 8 O 0.534579 0.688397 0.607827 0 9 O 0.534664 0.188551 0.357693 -0 | 3.006264 | [0.0, -0.0, -1.0] | [[0.0, 0.0, 0.0, 0.0, 2.800885110609098, -0.7325775149925821], [-0.7325775149925821, 0.7325774568165841, 0.0, 2.8008848881830715, 0.0, 0.0], [1.3910600552339707, 1.3910599447660472, 2.2732200000000025, 0.0, 0.0, 0.0]]
mp-19412 | VAg3O4 | 8 | 5.69401 | 127.8921 | Full Formula (V1 Ag3 O4) Reduced Formula: VAg3O4 abc : 6.133692 6.133692 6.133692 angles: 131.187245 131.187245 71.515754 pbc : True True True Sites (8) # SP a b c magmom --- ---- -------- -------- ------- -------- 0 V 0 0 0 0 1 Ag 0.5 0.5 0 -0 2 Ag 0.25 0.75 0.5 -0 3 Ag 0.75 0.25 0.5 -0 4 O 0.697112 0.697112 0.59815 -0 5 O 0.098962 0.098962 0.40185 -0 6 O 0.302888 0.901038 0 -0 7 O 0.901038 0.302888 0 0 | 1.1953 | [0.0, 1.0, 0.0] | [[0.0, 0.0, 0.0, -1.1952999999999998, 0.0, 0.0], [0.0, 0.0, 0.0, 0.0, -1.1952999999999998, 0.0], [0.0, 0.0, 0.0, 0.0, 0.0, -0.21550000000000002]]
mp-19896 | Li2GePbS4 | 8 | 4.104668 | 170.7124 | Full Formula (Li2 Ge1 Pb1 S4) Reduced Formula: Li2GePbS4 abc : 6.100995 6.100995 6.100995 angles: 114.839920 114.839920 99.197092 pbc : True True True Sites (8) # SP a b c magmom --- ---- -------- -------- -------- -------- 0 Li 0.75 0.25 0.5 0 1 Li 0.25 0.75 0.5 0 2 Ge 0.5 0.5 0 0 3 Pb 0 0 0 -0 4 S 0.465803 0.859819 0 0 5 S 0.140181 0.140181 0.605985 -0 6 S 0.534197 0.534197 0.394015 0 7 S 0.859819 0.465803 0 0 | 4.69449 | [0.0, 1.0, 0.0] | [[0.0, 0.0, 0.0, 4.694490000000001, 0.0, 0.0], [0.0, 0.0, 0.0, 0.0, 4.694490000000001, 0.0], [0.0, 0.0, 0.0, 0.0, 0.0, -0.8349899999999999]]
mp-20191 | Si3Ru2 | 20 | 6.770044 | 280.9864 | Full Formula (Si12 Ru8) Reduced Formula: Si3Ru2 abc : 5.607304 5.607304 8.936698 angles: 90.000000 90.000000 90.000000 pbc : True True True Sites (20) # SP a b c magmom --- ---- -------- -------- -------- -------- 0 Si 0.829795 0.829795 0.75 0 1 Si 0.829795 0.170205 0.25 0 2 Si 0.170205 0.829795 0.25 0 3 Si 0.170205 0.170205 0.75 0 4 Si 0.207395 0.644379 0.590372 0 5 Si 0.792605 0.355621 0.590372 -0 6 Si 0.644379 0.792605 0.409628 -0 7 Si 0.355621 0.207395 0.409628 -0 8 Si 0.207395 0.355621 0.090372 -0 9 Si 0.355621 0.792605 0.909628 -0 10 Si 0.644379 0.207395 0.909628 -0 11 Si 0.792605 0.644379 0.090372 -0 12 Ru 0 0 0.5 -0 13 Ru 0 0 0 -0 14 Ru 0.5 0.5 0.75 -0 15 Ru 0.5 0.5 0.25 -0 16 Ru 0 0.5 0.872349 0 17 Ru 0.5 0 0.127651 0 18 Ru 0.5 0 0.627651 0 19 Ru 0 0.5 0.372349 0 | 8.62444 | [0.0, 1.0, 0.0] | [[0.0, 0.0, 0.0, 0.0, -0.7992999999999999, 0.0], [0.0, 0.0, 0.0, 0.7992999999999998, 0.0, 0.0], [-6.0984, 6.0984, 0.0, 0.0, 0.0, 0.0]]
mp-20316 | PPbSe3 | 20 | 5.755255 | 548.2609 | Full Formula (P4 Pb4 Se12) Reduced Formula: PPbSe3 abc : 7.811312 7.126958 11.969084 angles: 55.366820 90.000000 90.000000 pbc : True True True Sites (20) # SP a b c magmom --- ---- -------- -------- -------- -------- 0 P 0.393002 0.377045 0.063327 0 1 P 0.106998 0.377045 0.563327 0 2 P 0.606998 0.622955 0.936673 0 3 P 0.893002 0.622955 0.436673 0 4 Pb 0.882335 0.283154 0.251598 0 5 Pb 0.382335 0.716846 0.248402 0 6 Pb 0.117665 0.716846 0.748402 0 7 Pb 0.617665 0.283154 0.751598 0 8 Se 0.796653 0.770206 0.546085 -0 9 Se 0.806165 0.396302 0.942214 -0 10 Se 0.693835 0.396302 0.442214 -0 11 Se 0.296653 0.229794 0.953915 -0 12 Se 0.502253 0.123758 0.265939 0 13 Se 0.997747 0.123758 0.765939 0 14 Se 0.193835 0.603698 0.057786 -0 15 Se 0.203347 0.229794 0.453915 -0 16 Se 0.497747 0.876242 0.734061 0 17 Se 0.306165 0.603698 0.557786 -0 18 Se 0.002253 0.876242 0.234061 0 19 Se 0.703347 0.770206 0.046085 -0 | 0 | [1.0, 0.0, 0.0] | [[0.0, 0.0, 0.0, 0.0, 0.0, 0.0], [0.0, 0.0, 0.0, 0.0, 0.0, 0.0], [0.0, 0.0, 0.0, 0.0, 0.0, 0.0]]
mp-20474 | MnCu2GeS4 | 16 | 4.126748 | 308.1702 | Full Formula (Mn2 Cu4 Ge2 S8) Reduced Formula: MnCu2GeS4 abc : 6.239575 6.504483 7.593164 angles: 90.000000 90.000000 90.000000 pbc : True True True Sites (16) # SP a b c magmom --- ---- -------- -------- -------- -------- 0 Mn 0.502326 0.840898 0 4.128 1 Mn 0.002326 0.159102 0.5 4.13 2 Cu 0.009523 0.675168 0.751199 0.07 3 Cu 0.009523 0.675168 0.248801 0.07 4 Cu 0.509523 0.324832 0.251199 0.07 5 Cu 0.509523 0.324832 0.748801 0.07 6 Ge 0.501967 0.82647 0.5 0.041 7 Ge 0.001967 0.17353 0 0.039 8 S 0.377235 0.659004 0.741822 0.038 9 S 0.877235 0.340996 0.758178 0.037 10 S 0.877235 0.340996 0.241822 0.038 11 S 0.377235 0.659004 0.258178 0.04 12 S 0.366803 0.183878 0 0.038 13 S 0.886797 0.842665 0 0.035 14 S 0.866803 0.816122 0.5 0.036 15 S 0.386797 0.157335 0.5 0.034 | 0.2735821 | [0.0, 1.0, 0.0] | [[0.0, 0.0, 0.0, 0.0, 0.047930000000000014, 0.0], [0.0, 0.0, 0.0, 0.025460000000000038, 0.0, 0.0], [0.11900000000000002, 0.13192999999999996, -0.20804, 0.0, 0.0, 0.0]]
mp-20526 | PbS | 4 | 3.860578 | 205.8287 | Full Formula (Pb2 S2) Reduced Formula: PbS abc : 4.254706 4.254706 11.370189 angles: 90.000000 90.000000 90.112362 pbc : True True True Sites (4) # SP a b c magmom --- ---- -------- -------- -------- -------- 0 Pb 0.253685 0.246315 0.374899 -0 1 Pb 0.753685 0.746315 0.625101 -0 2 S 0.767315 0.732685 0.387938 0 3 S 0.267315 0.232685 0.612062 0 | 4.343675 | [1.0, 0.0, 0.0] | [[4.34366, -0.006609999999999998, -0.009269999999999994, 0.0, 0.0, 0.0], [0.0, 0.0, 0.0, 0.0, 0.0, 0.007039999999999999], [0.0, 0.0, 0.0, 0.0, 1.95012, 0.0]]
mp-20694 | K2Pb2O3 | 14 | 5.613397 | 319.8344 | Full Formula (K4 Pb4 O6) Reduced Formula: K2Pb2O3 abc : 7.461893 7.461893 7.461893 angles: 109.471221 109.471221 109.471221 pbc : True True True Sites (14) # SP a b c magmom --- ---- -------- -------- -------- -------- 0 K 0.5 0 0.452718 0 1 K 0.047282 0.047282 0.047282 0 2 K 0.452718 0.5 0 0 3 K 0 0.452718 0.5 0 4 Pb 0 0.989916 0.5 0 5 Pb 0.989916 0.5 0 0 6 Pb 0.510084 0.510084 0.510084 0 7 Pb 0.5 0 0.989916 0 8 O 0.959905 0.209905 0.75 0 9 O 0.540095 0.290095 0.25 0 10 O 0.209905 0.75 0.959905 0 11 O 0.75 0.959905 0.209905 0 12 O 0.25 0.540095 0.290095 0 13 O 0.290095 0.25 0.540095 0 | 0.06786667 | [0.0, 1.0, 0.0] | [[0.0, 0.0, 0.0, 0.06786666666666667, 0.0, 0.0], [0.0, 0.0, 0.0, 0.0, 0.06786666666666667, 0.0], [0.0, 0.0, 0.0, 0.0, 0.0, 0.06786666666666664]]
mp-21489 | Rb2PbO3 | 12 | 5.505603 | 257.0515 | Full Formula (Rb4 Pb2 O6) Reduced Formula: Rb2PbO3 abc : 6.706831 6.706831 6.140730 angles: 90.000000 90.000000 111.470657 pbc : True True True Sites (12) # SP a b c magmom --- ---- -------- -------- -------- -------- 0 Rb 0.518509 0.191379 0.740956 0 1 Rb 0.808621 0.481491 0.240956 0 2 Rb 0.481491 0.808621 0.240956 0 3 Rb 0.191379 0.518509 0.740956 0 4 Pb 0.093344 0.093344 0.261463 -0 5 Pb 0.906656 0.906656 0.761463 -0 6 O 0.363735 0.363735 0.306627 0 7 O 0.636265 0.636265 0.806627 0 8 O 0.143584 0.883442 0.004999 0 9 O 0.856416 0.116558 0.504999 0 10 O 0.883442 0.143584 0.004999 0 11 O 0.116558 0.856416 0.504999 0 | 3.386162 | [0.0, 1.0, 0.0] | [[0.0, 0.0, 0.0, 0.0, -0.08981999999999998, 0.0], [0.0, 0.0, 0.0, 0.04828999999999999, 0.0, 0.0], [-2.7808299999999986, 1.9274299999999993, 0.13449999999999993, 0.0, 0.0, 0.0]]
mp-21892 | Al2PbO4 | 14 | 5.239674 | 206.0976 | Full Formula (Al4 Pb2 O8) Reduced Formula: Al2PbO4 abc : 5.328172 5.328172 8.569749 angles: 90.000000 90.000000 122.099489 pbc : True True True Sites (14) # SP a b c magmom --- ---- -------- -------- -------- -------- 0 Al 0.295878 0.639722 0.554322 0 1 Al 0.639722 0.295878 0.445678 0 2 Al 0.295878 0.639722 0.945678 -0 3 Al 0.639722 0.295878 0.054322 0 4 Pb 0.969573 0.029999 0.75 0 5 Pb 0.029999 0.969573 0.25 0 6 O 0.165591 0.538161 0.75 -0 7 O 0.538161 0.165591 0.25 -0 8 O 0.358264 0.358264 0.5 0 9 O 0.358264 0.358264 0 0 10 O 0.618485 0.000988 0.554303 -0 11 O 0.000988 0.618485 0.445697 -0 12 O 0.000988 0.618485 0.054303 -0 13 O 0.618485 0.000988 0.945697 -0 | 0.93636 | [0.0, 0.0, 1.0] | [[0.0, 0.0, 0.0, 0.0, 0.28098, 0.0], [0.0, 0.0, 0.0, 0.9363600000000003, 0.0, 0.0], [0.45293999999999995, 0.3467100000000001, -0.20277000000000006, 0.0, 0.0, 0.0]]
mp-22205 | InN | 4 | 6.641891 | 64.41493 | Full Formula (In2 N2) Reduced Formula: InN abc : 3.583882 3.583882 5.790932 angles: 90.000000 90.000000 120.000002 pbc : True True True Sites (4) # SP a b c magmom --- ---- -------- -------- -------- -------- 0 In 0.666667 0.333333 0.500359 0 1 In 0.333333 0.666667 0.000359 0 2 N 0.666667 0.333333 0.879641 0 3 N 0.333333 0.666667 0.379641 0 | 5.55115 | [0.0, -1.0, 0.0] | [[0.0, 0.0, 0.0, 0.0, -5.551149743071641, 0.0], [0.0, 0.0, 0.0, -5.551150257578101, 0.0, 0.0], [-0.4530099790064615, -0.4530100209935403, 0.8769600000000003, 0.0, 0.0, 0.0]]
mp-2245 | Si3N4 | 28 | 3.117168 | 298.9199 | Full Formula (Si12 N16) Reduced Formula: Si3N4 abc : 7.809186 7.809186 5.659951 angles: 90.000000 90.000000 120.000004 pbc : True True True Sites (28) # SP a b c magmom --- ---- -------- -------- -------- -------- 0 Si 0.512077 0.429649 0.660804 0 1 Si 0.570351 0.082428 0.660804 0 2 Si 0.917572 0.487923 0.660804 0 3 Si 0.429649 0.512077 0.160804 0 4 Si 0.082428 0.570351 0.160804 0 5 Si 0.487923 0.917572 0.160804 0 6 Si 0.167295 0.913861 0.452554 0 7 Si 0.086139 0.253434 0.452554 0 8 Si 0.746566 0.832705 0.452554 0 9 Si 0.913861 0.167295 0.952554 0 10 Si 0.253434 0.086139 0.952554 0 11 Si 0.832705 0.746566 0.952554 0 12 N 0.610045 0.954564 0.433561 0 13 N 0.045436 0.655481 0.433561 0 14 N 0.344519 0.389955 0.433561 0 15 N 0.954564 0.610045 0.933561 0 16 N 0.655481 0.045436 0.933561 0 17 N 0.389955 0.344519 0.933561 0 18 N 0.318861 0.004342 0.698618 -0 19 N 0.995658 0.314519 0.698618 -0 20 N 0.685481 0.681139 0.698618 -0 21 N 0.004342 0.318861 0.198618 -0 22 N 0.314519 0.995658 0.198618 -0 23 N 0.681139 0.685481 0.198618 -0 24 N 0.666667 0.333333 0.60523 0 25 N 0.333333 0.666667 0.10523 -0 26 N 0 0 0.453258 0 27 N 0 0 0.953258 0 | 0.143371 | [0.0, -1.0, 0.0] | [[-0.04707250282509824, 0.04707249905870062, 0.0, 0.0, -0.04380000175547921, 0.0], [0.0, 0.0, 0.0, -0.04379999825092236, 0.0, 0.047072499058700604], [0.006230000249239642, 0.006229999750760436, 0.1431, 0.0, 0.0, 0.0]]
mp-22895 | CuI | 2 | 5.753892 | 54.96287 | Full Formula (Cu1 I1) Reduced Formula: CuI abc : 4.267709 4.267709 4.267709 angles: 60.000000 60.000000 60.000000 pbc : True True True Sites (2) # SP a b c magmom --- ---- ---- ---- ---- -------- 0 Cu 0.75 0.75 0.75 -0 1 I 0.5 0.5 0.5 0 | 0.1356967 | [0.0, 1.0, 0.0] | [[0.0, 0.0, 0.0, -0.1356966666666667, 0.0, 0.0], [0.0, 0.0, 0.0, 0.0, -0.13569666666666672, 0.0], [0.0, 0.0, 0.0, 0.0, 0.0, -0.13569666666666666]]
mp-22925 | AgI | 2 | 5.324386 | 73.21956 | Full Formula (Ag1 I1) Reduced Formula: AgI abc : 4.695848 4.695848 4.695848 angles: 60.000000 60.000000 60.000000 pbc : True True True Sites (2) # SP a b c magmom --- ---- ---- ---- ---- -------- 0 Ag 0 0 0 -0 1 I 0.75 0.75 0.75 -0 | 0.15842 | [1.0, 0.0, 0.0] | [[0.0, 0.0, 0.0, -0.1584199999999997, 0.0, 0.0], [0.0, 0.0, 0.0, 0.0, -0.1584199999999997, 0.0], [0.0, 0.0, 0.0, 0.0, 0.0, -0.1584199999999997]]
mp-22965 | BiTeI | 3 | 6.151016 | 125.1232 | Full Formula (Bi1 Te1 I1) Reduced Formula: BiTeI abc : 4.425195 4.425195 7.378065 angles: 90.000000 90.000000 120.000008 pbc : True True True Sites (3) # SP a b c magmom --- ---- -------- -------- -------- -------- 0 Bi 0.333333 0.666667 0.922735 0 1 Te 0 0 0.691537 -0 2 I 0.666667 0.333333 0.205028 -0 | 0.3763399 | [0.0, 0.0, -1.0] | [[0.0, 0.0, 0.0, 0.0, 0.0, -0.26611251005483993], [-0.2661125100548399, 0.266112469827164, 0.0, 0.0, 0.0, 0.0], [0.12487000943817514, 0.12486999056183067, 0.19936000000000012, 0.0, 0.0, 0.0]]
mp-23162 | ZrCl2 | 3 | 3.855974 | 69.81976 | Full Formula (Zr1 Cl2) Reduced Formula: ZrCl2 abc : 7.182002 7.182002 7.182002 angles: 27.521882 27.521882 27.521886 pbc : True True True Sites (3) # SP a b c magmom --- ---- -------- -------- -------- -------- 0 Zr 0.999923 0.999923 0.999923 0 1 Cl 0.583544 0.583544 0.583544 -0 2 Cl 0.749633 0.749633 0.749633 -0 | 0.1677532 | [-0.0, 1.0, -0.0] | [[0.0, 0.0, 0.0, 0.0, -0.0018099998514213614, -0.11861249521827447], [-0.11861249521827447, 0.11861251427048458, 0.0, -0.0018100001421537063, 0.0, 0.0], [-0.0012599998988059012, -0.0012600001011941627, -0.007119999999999998, 0.0, 0.0, 0.0]]
mp-23427 | Ti3(BiO3)4 | 38 | 7.689446 | 505.9785 | Full Formula (Ti6 Bi8 O24) Reduced Formula: Ti3(BiO3)4 abc : 16.935586 16.935586 5.470425 angles: 90.000000 90.000000 161.186680 pbc : True True True Sites (38) # SP a b c magmom --- ---- -------- -------- -------- -------- 0 Ti 0.827097 0.081514 0.496637 0 1 Ti 0.081514 0.827097 0.503363 0 2 Ti 0.327097 0.581514 0.003363 0 3 Ti 0.581514 0.327097 0.996637 0 4 Ti 0.961115 0.961115 0.5 0 5 Ti 0.461115 0.461115 0 0 6 Bi 0.81982 0.242805 0.974807 -0 7 Bi 0.242805 0.81982 0.025193 -0 8 Bi 0.31982 0.742805 0.525193 -0 9 Bi 0.742805 0.31982 0.474807 -0 10 Bi 0.937178 0.069119 0.996952 0 11 Bi 0.069119 0.937178 0.003048 0 12 Bi 0.437178 0.569119 0.503048 0 13 Bi 0.569119 0.437178 0.496952 0 14 O 0.517002 0.764808 0.296563 -0 15 O 0.764808 0.517002 0.703437 -0 16 O 0.017002 0.264808 0.203437 -0 17 O 0.264808 0.017002 0.796563 -0 18 O 0.597897 0.816191 0.776725 -0 19 O 0.816191 0.597897 0.223275 -0 20 O 0.097897 0.316191 0.723275 -0 21 O 0.316191 0.097897 0.276725 -0 22 O 0.765552 0.124148 0.564216 0 23 O 0.124148 0.765552 0.435784 0 24 O 0.265552 0.624148 0.935784 0 25 O 0.624148 0.265552 0.064216 0 26 O 0.850647 0.966505 0.423494 -0 27 O 0.966505 0.850647 0.576506 -0 28 O 0.185334 0.164927 0.247099 -0 29 O 0.164927 0.185334 0.752901 -0 30 O 0.685334 0.664927 0.252901 -0 31 O 0.664927 0.685334 0.747099 -0 32 O 0.008067 0.506474 0.241126 0 33 O 0.506474 0.008067 0.758874 0 34 O 0.508067 0.006474 0.258874 0 35 O 0.006474 0.508067 0.741126 0 36 O 0.466505 0.350647 0.923494 -0 37 O 0.350647 0.466505 0.076506 -0 | 6.080635 | [-1.0, 0.0, 0.0] | [[4.652574683893137, 2.113923564656184, 3.2952989646170034, 0.0, 0.0, 0.0], [0.0, 0.0, 0.0, 0.0, 0.0, 0.03721309067530414], [0.0, 0.0, 0.0, 0.0, 3.984474571071495, 0.0]]
mp-23492 | Si(Bi3O5)4 | 33 | 8.817575 | 537.8158 | Full Formula (Si1 Bi12 O20) Reduced Formula: Si(Bi3O5)4 abc : 8.873300 8.873300 8.873300 angles: 109.471221 109.471221 109.471221 pbc : True True True Sites (33) # SP a b c magmom --- ---- -------- -------- -------- -------- 0 Si 0 0 0 0 1 Bi 0.161472 0.858935 0.667385 -0 2 Bi 0.80845 0.141065 0.302537 -0 3 Bi 0.838528 0.505913 0.697463 -0 4 Bi 0.494087 0.332615 0.19155 -0 5 Bi 0.332615 0.19155 0.494087 -0 6 Bi 0.667385 0.161472 0.858935 -0 7 Bi 0.141065 0.302537 0.80845 -0 8 Bi 0.697463 0.838528 0.505913 -0 9 Bi 0.858935 0.667385 0.161472 -0 10 Bi 0.302537 0.80845 0.141065 -0 11 Bi 0.505913 0.697463 0.838528 -0 12 Bi 0.19155 0.494087 0.332615 -0 13 O 0 0 0.18823 0 14 O 0 0.18823 0 0 15 O 0.18823 0 0 0 16 O 0.81177 0.81177 0.81177 0 17 O 0 0 0.605583 0 18 O 0 0.605583 0 0 19 O 0.605583 0 0 0 20 O 0.394417 0.394417 0.394417 0 21 O 0.643467 0.87874 0.259663 0 22 O 0.380923 0.12126 0.764727 0 23 O 0.356533 0.616196 0.235273 0 24 O 0.383804 0.740337 0.619077 0 25 O 0.740337 0.619077 0.383804 0 26 O 0.619077 0.383804 0.740337 0 27 O 0.616196 0.235273 0.356533 0 28 O 0.764727 0.380923 0.12126 0 29 O 0.87874 0.259663 0.643467 0 30 O 0.235273 0.356533 0.616196 0 31 O 0.12126 0.764727 0.380923 0 32 O 0.259663 0.643467 0.87874 0 | 1.148796 | [-1.0, 1.0, 1.0] | [[0.0, 0.0, 0.0, 1.1487960325365747, 0.0, 0.0], [0.0, 0.0, 0.0, 0.0, 1.1487960325365747, 0.0], [0.0, 0.0, 0.0, 0.0, 0.0, 1.148796032536575]]
mp-23683 | H2CO | 24 | 1.361522 | 219.7216 | Full Formula (H12 C6 O6) Reduced Formula: H2CO abc : 6.167616 6.167616 6.167616 angles: 100.991316 100.991316 100.991316 pbc : True True True Sites (24) # SP a b c magmom --- ---- -------- -------- -------- -------- 0 H 0.241984 0.734191 0.449496 0 1 H 0.734191 0.449496 0.241984 0 2 H 0.449496 0.241984 0.734191 0 3 H 0.949496 0.234191 0.741984 0 4 H 0.234191 0.741984 0.949496 0 5 H 0.741984 0.949496 0.234191 0 6 H 0.522515 0.806179 0.642502 0 7 H 0.806179 0.642502 0.522515 0 8 H 0.022515 0.142502 0.306179 0 9 H 0.142502 0.306179 0.022515 0 10 H 0.306179 0.022515 0.142502 0 11 H 0.642502 0.522515 0.806179 0 12 C 0.892219 0.010562 0.17291 -0 13 C 0.67291 0.510562 0.392219 -0 14 C 0.510562 0.392219 0.67291 -0 15 C 0.010562 0.17291 0.892219 -0 16 C 0.17291 0.892219 0.010562 -0 17 C 0.392219 0.67291 0.510562 -0 18 O 0.320145 0.484311 0.603987 -0 19 O 0.484311 0.603987 0.320145 -0 20 O 0.603987 0.320145 0.484311 -0 21 O 0.103987 0.984311 0.820145 -0 22 O 0.984311 0.820145 0.103987 -0 23 O 0.820145 0.103987 0.984311 -0 | 0.2008946 | [-0.0, -0.0, -1.0] | [[0.0, 0.0, 0.0, 0.0, -0.04996000040327898, 0.019525000078755288], [0.019525000078755295, -0.019524999762275334, 0.0, -0.049959999593479285, 0.0, 0.0], [0.07015000056852935, 0.07014999943147071, -0.17469000000000012, 0.0, 0.0, 0.0]]
mp-23807 | AlHO2 | 8 | 3.423456 | 58.19434 | Full Formula (Al2 H2 O4) Reduced Formula: AlHO2 abc : 2.861546 4.263478 4.769974 angles: 90.000000 90.000000 90.000000 pbc : True True True Sites (8) # SP a b c magmom --- ---- --- -------- -------- -------- 0 Al 0.5 0.276337 0.491119 -0 1 Al 0 0.723663 0.991119 -0 2 H 0.5 0.194506 0.97696 0 3 H 0 0.805494 0.47696 0 4 O 0 0.502521 0.648778 -0 5 O 0.5 0.497479 0.148778 -0 6 O 0 0.000936 0.348553 0 7 O 0.5 0.999064 0.848553 0 | 2.440293 | [0.0, 1.0, 0.0] | [[0.0, 0.0, 0.0, 0.0, 0.0, -1.18749], [-1.60296, -1.83692, 0.10618000000000001, 0.0, 0.0, 0.0], [0.0, 0.0, 0.0, 0.32641, 0.0, 0.0]]
mp-23827 | Sr7(H6Cl)2 | 21 | 3.378297 | 342.2736 | Full Formula (Sr7 H12 Cl2) Reduced Formula: Sr7(H6Cl)2 abc : 9.998307 9.998307 3.953573 angles: 90.000000 90.000000 119.999996 pbc : True True True Sites (21) # SP a b c magmom --- ---- -------- -------- --- -------- 0 Sr 0.267681 0.216969 0.5 -0 1 Sr 0.559658 0.638199 0 -0 2 Sr 0.361801 0.921459 0 -0 3 Sr 0.078541 0.440342 0 -0 4 Sr 0.666667 0.333333 0 -0 5 Sr 0.949288 0.732319 0.5 -0 6 Sr 0.783031 0.050712 0.5 -0 7 H 0.563528 0.11786 0.5 -0 8 H 0.88214 0.445667 0.5 -0 9 H 0.554333 0.436472 0.5 -0 10 H 0.715664 0.772775 0.5 -0 11 H 0.227225 0.942889 0.5 -0 12 H 0.057111 0.284336 0.5 -0 13 H 0.823827 0.214292 0 -0 14 H 0.785708 0.609535 0 -0 15 H 0.390465 0.176173 0 -0 16 H 0.301515 0.393339 0 -0 17 H 0.091824 0.698485 0 -0 18 H 0.606661 0.908176 0 -0 19 Cl 0 0 0 -0 20 Cl 0.333333 0.666667 0.5 0 | 0.178933 | [-1.0, 1.0, 0.0] | [[0.10096000457250846, -0.10095999847583088, 0.0, 0.0, 0.0, -0.07625999657540516], [-0.07625999657540516, 0.07626001027378536, 0.0, 0.0, 0.0, -0.10095999847583086], [0.0, 0.0, 0.0, 0.0, 0.0, 0.0]]
mp-23843 | LiHSeO3 | 24 | 2.840869 | 315.4226 | Full Formula (Li4 H4 Se4 O12) Reduced Formula: LiHSeO3 abc : 5.155102 5.370719 11.392608 angles: 90.000000 90.000000 90.000000 pbc : True True True Sites (24) # SP a b c magmom --- ---- -------- -------- -------- -------- 0 Li 0.99393 0.93819 0.668027 0 1 Li 0.49393 0.56181 0.331973 0 2 Li 0.00607 0.43819 0.831973 0 3 Li 0.50607 0.06181 0.168027 0 4 H 0.981317 0.928672 0.083805 -0 5 H 0.481317 0.571328 0.916195 -0 6 H 0.018683 0.428672 0.416195 -0 7 H 0.518683 0.071328 0.583805 -0 8 Se 0.874106 0.512827 0.100143 -0 9 Se 0.374106 0.987173 0.899857 -0 10 Se 0.125894 0.012827 0.399857 -0 11 Se 0.625894 0.487173 0.600143 -0 12 O 0.753219 0.465359 0.962913 0 13 O 0.860373 0.592747 0.690951 -0 14 O 0.139627 0.092747 0.809049 -0 15 O 0.639627 0.407253 0.190951 -0 16 O 0.681895 0.150308 0.619174 0 17 O 0.181895 0.349692 0.380826 0 18 O 0.318105 0.650308 0.880826 0 19 O 0.818105 0.849692 0.119174 0 20 O 0.246781 0.965359 0.537087 0 21 O 0.746781 0.534641 0.462913 0 22 O 0.360373 0.907253 0.309049 -0 23 O 0.253219 0.034641 0.037087 0 | 0.10753 | [1.0, 0.0, 0.0] | [[0.0, 0.0, 0.0, 0.10752999999999999, 0.0, 0.0], [0.0, 0.0, 0.0, 0.0, -0.02775999999999999, 0.0], [0.0, 0.0, 0.0, 0.0, 0.0, 0.042199999999999994]]
mp-23888 | MgTe(H4O3)3 | 23 | 2.395671 | 213.4841 | Full Formula (Mg1 Te1 H12 O9) Reduced Formula: MgTe(H4O3)3 abc : 6.029482 6.029482 6.029481 angles: 97.227714 97.227714 97.227709 pbc : True True True Sites (23) # SP a b c magmom --- ---- -------- -------- -------- -------- 0 Mg 0.993467 0.993467 0.993467 0 1 Te 0.461734 0.461734 0.461734 -0 2 H 0.826359 0.185648 0.615386 0 3 H 0.185648 0.615386 0.826359 0 4 H 0.615386 0.826359 0.185648 0 5 H 0.720033 0.927126 0.578912 0 6 H 0.927126 0.578912 0.720033 0 7 H 0.578912 0.720033 0.927126 0 8 H 0.262801 0.872598 0.362032 -0 9 H 0.872598 0.362032 0.262801 -0 10 H 0.362032 0.262801 0.872598 -0 11 H 0.042797 0.962456 0.452024 0 12 H 0.962456 0.452024 0.042797 0 13 H 0.452024 0.042797 0.962456 0 14 O 0.858831 0.034857 0.656965 -0 15 O 0.034857 0.656965 0.858831 -0 16 O 0.656965 0.858831 0.034857 -0 17 O 0.120481 0.937121 0.31742 -0 18 O 0.937121 0.31742 0.120481 0 19 O 0.31742 0.120481 0.937121 0 20 O 0.505798 0.7695 0.417555 -0 21 O 0.7695 0.417555 0.505798 -0 22 O 0.417555 0.505798 0.7695 -0 | 0.6107462 | [-0.0, -2.0, -1.0] | [[0.1147501488512402, -0.11475012585516414, 0.0, 0.04272327282744207, -0.07205763781034491, -0.05433687401330256], [-0.05433687188585917, 0.054336886898202125, 0.0, -0.07205762360745387, -0.04272328084684912, -0.11475012667581558], [-0.12149855968261777, -0.12149854191333341, 0.5860777144222997, 0.0, 0.0, 0.0]]
mp-23894 | LiAs(HO2)2 | 32 | 2.579922 | 380.7153 | Full Formula (Li4 As4 H8 O16) Reduced Formula: LiAs(HO2)2 abc : 6.590291 7.363206 7.845648 angles: 90.000000 90.000000 90.000000 pbc : True True True Sites (32) # SP a b c magmom --- ---- -------- -------- -------- -------- 0 Li 0.518912 0.00677 0.788404 -0 1 Li 0.018912 0.00677 0.711596 -0 2 Li 0.981088 0.50677 0.288404 -0 3 Li 0.481088 0.50677 0.211596 -0 4 As 0.196527 0.833624 0.080718 0 5 As 0.803473 0.333624 0.919282 0 6 As 0.303473 0.333624 0.580718 0 7 As 0.696527 0.833624 0.419282 0 8 H 0.01879 0.677932 0.864645 0 9 H 0.98121 0.177932 0.135355 0 10 H 0.48121 0.177932 0.364645 0 11 H 0.51879 0.677932 0.635355 0 12 H 0.990123 0.450928 0.628847 -0 13 H 0.009877 0.950928 0.371153 -0 14 H 0.490123 0.450928 0.871153 -0 15 H 0.509877 0.950928 0.128847 -0 16 O 0.217783 0.636347 0.18797 -0 17 O 0.425736 0.499153 0.691203 0 18 O 0.562563 0.413025 0.983529 -0 19 O 0.437437 0.913025 0.016471 -0 20 O 0.574264 0.999153 0.308797 0 21 O 0.937437 0.913025 0.483529 -0 22 O 0.925736 0.499153 0.808797 0 23 O 0.074264 0.999153 0.191203 0 24 O 0.581462 0.806351 0.619721 0 25 O 0.081462 0.806351 0.880279 0 26 O 0.918538 0.306351 0.119721 0 27 O 0.418538 0.306351 0.380279 0 28 O 0.282217 0.136347 0.68797 -0 29 O 0.717783 0.636347 0.31203 -0 30 O 0.062563 0.413025 0.516471 -0 31 O 0.782217 0.136347 0.81203 -0 | 0.5217007 | [1.0, 0.0, 0.0] | [[0.47809, -0.02111, 0.20774, 0.0, 0.0, 0.0], [0.0, 0.0, 0.0, 0.0, 0.0, -0.014599999999999998], [0.0, 0.0, 0.0, 0.0, 0.19166000000000002, 0.0]]
mp-23963 | HIO3 | 20 | 4.335263 | 269.5167 | Full Formula (H4 I4 O12) Reduced Formula: HIO3 abc : 5.716437 5.890396 8.004160 angles: 90.000000 90.000000 90.000000 pbc : True True True Sites (20) # SP a b c magmom --- ---- -------- -------- -------- -------- 0 H 0.26965 0.679005 0.64033 0 1 H 0.76965 0.820995 0.35967 0 2 H 0.73035 0.179005 0.85967 0 3 H 0.23035 0.320995 0.14033 0 4 I 0.303231 0.092954 0.655807 0 5 I 0.803231 0.407046 0.344193 0 6 I 0.696769 0.592954 0.844193 0 7 I 0.196769 0.907046 0.155807 0 8 O 0.932105 0.021614 0.258403 -0 9 O 0.432105 0.478386 0.741597 -0 10 O 0.067895 0.521614 0.241597 -0 11 O 0.567895 0.978386 0.758403 -0 12 O 0.32725 0.195702 0.088656 -0 13 O 0.82725 0.304298 0.911344 -0 14 O 0.67275 0.695702 0.411344 -0 15 O 0.17275 0.804298 0.588656 -0 16 O 0.086084 0.839885 0.950338 -0 17 O 0.586084 0.660115 0.049662 -0 18 O 0.913916 0.339885 0.549662 -0 19 O 0.413916 0.160115 0.450338 -0 | 0.48633 | [0.0, 0.0, 1.0] | [[0.0, 0.0, 0.0, -0.37893, 0.0, 0.0], [0.0, 0.0, 0.0, 0.0, -0.41316, 0.0], [0.0, 0.0, 0.0, 0.0, 0.0, -0.48633]]
mp-24509 | CdH4(BrO4)2 | 60 | 3.477085 | 772.2173 | Full Formula (Cd4 H16 Br8 O32) Reduced Formula: CdH4(BrO4)2 abc : 6.598542 9.405571 12.442463 angles: 90.000000 90.000000 90.000000 pbc : True True True Sites (60) # SP a b c magmom --- ---- -------- -------- -------- -------- 0 Cd 0.472248 0.451783 0.788626 -0 1 Cd 0.972248 0.048217 0.211374 -0 2 Cd 0.527752 0.951783 0.711374 -0 3 Cd 0.027752 0.548217 0.288626 -0 4 H 0.373316 0.066609 0.135962 -0 5 H 0.873316 0.433391 0.864038 0 6 H 0.626684 0.566609 0.364038 -0 7 H 0.126684 0.933391 0.635962 0 8 H 0.284607 0.936547 0.071025 0 9 H 0.784607 0.563453 0.928975 0 10 H 0.715393 0.436547 0.428975 0 11 H 0.215393 0.063453 0.571025 0 12 H 0.686563 0.006844 0.925255 0 13 H 0.813437 0.993156 0.425255 -0 14 H 0.313437 0.506844 0.574745 -0 15 H 0.186563 0.493156 0.074745 0 16 H 0.305865 0.613174 0.130108 0 17 H 0.694135 0.113174 0.369892 0 18 H 0.805865 0.886826 0.869892 0 19 H 0.194135 0.386826 0.630108 0 20 Br 0.17447 0.172143 0.884668 -0 21 Br 0.67447 0.327857 0.115332 -0 22 Br 0.82553 0.672143 0.615332 -0 23 Br 0.32553 0.827857 0.384668 -0 24 Br 0.243979 0.727505 0.895791 -0 25 Br 0.743979 0.772495 0.104209 -0 26 Br 0.756021 0.227505 0.604209 -0 27 Br 0.256021 0.272495 0.395791 -0 28 O 0.937875 0.769888 0.194671 0 29 O 0.654048 0.271578 0.483856 0 30 O 0.845952 0.728422 0.983856 0 31 O 0.345952 0.771578 0.016144 0 32 O 0.562125 0.230112 0.694671 0 33 O 0.062125 0.269888 0.305329 0 34 O 0.437875 0.730112 0.805329 0 35 O 0.154048 0.228422 0.516144 0 36 O 0.434931 0.734689 0.285364 0 37 O 0.934931 0.765311 0.714636 0 38 O 0.565069 0.234689 0.214636 0 39 O 0.065069 0.265311 0.785364 0 40 O 0.741522 0.51578 0.668284 0 41 O 0.241522 0.98422 0.331716 0 42 O 0.213519 0.548757 0.904546 0 43 O 0.758478 0.48422 0.168284 0 44 O 0.11102 0.734333 0.411306 0 45 O 0.61102 0.765667 0.588694 0 46 O 0.88898 0.234333 0.088694 0 47 O 0.38898 0.265667 0.911306 0 48 O 0.248734 0.518303 0.143829 0 49 O 0.748734 0.981697 0.856171 0 50 O 0.751266 0.018303 0.356171 0 51 O 0.251266 0.481697 0.643829 0 52 O 0.747784 0.534198 0.402904 0 53 O 0.247784 0.965802 0.597096 -0 54 O 0.252216 0.034198 0.097096 -0 55 O 0.752216 0.465802 0.902904 -0 56 O 0.713519 0.951243 0.095454 0 57 O 0.258478 0.01578 0.831716 0 58 O 0.286481 0.451243 0.404546 0 59 O 0.786481 0.048757 0.595454 0 | 0.14624 | [0.0, 0.0, 1.0] | [[0.0, 0.0, 0.0, -0.06502999999999999, 0.0, 0.0], [0.0, 0.0, 0.0, 0.0, -0.14623999999999998, 0.0], [0.0, 0.0, 0.0, 0.0, 0.0, -0.12213999999999997]]
mp-2452 | P2O5 | 14 | 2.508122 | 187.9529 | Full Formula (P4 O10) Reduced Formula: P2O5 abc : 9.244538 8.745663 4.937041 angles: 79.727673 68.571138 31.701189 pbc : True True True Sites (14) # SP a b c magmom --- ---- -------- -------- -------- -------- 0 P 0.601484 0.550652 0.244821 0 1 P 0.603044 0.244821 0.550652 0 2 P 0.005179 0.646956 0.648516 0 3 P 0.699348 0.648516 0.646956 0 4 O 0.273146 0.8436 0.393691 -0 5 O 0.489563 0.393691 0.8436 -0 6 O 0.856309 0.760437 0.976854 -0 7 O 0.4064 0.976854 0.760437 -0 8 O 0.990745 0.509255 0.509255 -0 9 O 0.740745 0.259255 0.259255 -0 10 O 0.78773 0.481295 0.370687 -0 11 O 0.360288 0.370687 0.481295 -0 12 O 0.879313 0.889712 0.46227 -0 13 O 0.768705 0.46227 0.889712 -0 | 0.3243102 | [0.0, -0.0, -1.0] | [[0.0, 0.0, 0.0, 0.0, -0.2133324442704949, 0.0], [0.0, 0.0, 0.0, -0.3034076212665285, 0.0, 0.0], [-0.09053836575109432, -0.17535979781271313, -0.2573496665174962, 0.0, 0.0, 0.0]]
mp-24595 | Ca2B5H2ClO10 | 20 | 2.586738 | 212.9158 | Full Formula (Ca2 B5 H2 Cl1 O10) Reduced Formula: Ca2B5H2ClO10 abc : 6.323792 6.548455 6.645979 angles: 73.868302 61.916772 61.515727 pbc : True True True Sites (20) # SP a b c magmom --- ---- -------- -------- -------- -------- 0 Ca 0.898406 0.451889 0.442633 -0 1 Ca 0.996135 0.005266 0.999406 0 2 B 0.527557 0.475408 0.130739 -0 3 B 0.39837 0.329026 0.910996 0 4 B 0.931459 0.54985 0.972485 -0 5 B 0.518551 0.880688 0.995402 -0 6 B 0.287751 0.449215 0.579699 -0 7 H 0.579532 0.970521 0.462991 0 8 H 0.823113 0.928984 0.509483 0 9 Cl 0.184245 0.988476 0.530904 0 10 O 0.772604 0.886908 0.412866 -0 11 O 0.326191 0.45005 0.359309 0 12 O 0.4133 0.722938 0.040127 -0 13 O 0.775619 0.420873 0.144189 -0 14 O 0.592548 0.309105 0.979091 -0 15 O 0.365921 0.105734 0.948766 -0 16 O 0.48093 0.395247 0.653444 -0 17 O 0.139997 0.505791 0.034334 -0 18 O 0.766142 0.807408 0.985272 -0 19 O 0.03043 0.487423 0.734966 0 | 0.7111622 | [-2.0, -2.0, 1.0] | [[-0.036389214475201784, -0.10948700298008926, 0.056131273391279324, -0.13030347915665155, -0.4937773823728612, -0.31989963423264], [-0.21668236074786226, 0.1324671274269146, -0.043471603393063434, -0.0630845442723379, -0.09027357296348884, -0.1074615814562904], [-0.22466786013686013, -0.009639705484453332, -0.5359705086771291, -0.09188444520918512, 0.22416097974755606, -0.007992142900086508]]
mp-2469 | CdS | 2 | 4.576806 | 52.41822 | Full Formula (Cd1 S1) Reduced Formula: CdS abc : 4.200804 4.200804 4.200804 angles: 60.000000 60.000000 60.000000 pbc : True True True Sites (2) # SP a b c magmom --- ---- ---- ---- ---- -------- 0 Cd 0 0 0 0 1 S 0.25 0.25 0.25 -0 | 0.19864 | [1.0, 0.0, 0.0] | [[0.0, 0.0, 0.0, -0.19863999999999993, 0.0, 0.0], [0.0, 0.0, 0.0, 0.0, -0.19863999999999993, 0.0], [0.0, 0.0, 0.0, 0.0, 0.0, -0.19863999999999993]]
mp-2490 | GaP | 2 | 4.006314 | 41.73685 | Full Formula (Ga1 P1) Reduced Formula: GaP abc : 3.893542 3.893542 3.893542 angles: 60.000000 60.000000 60.000000 pbc : True True True Sites (2) # SP a b c magmom --- ---- ---- ---- ---- -------- 0 Ga 0 0 0 0 1 P 0.75 0.75 0.75 0 | 0.2040233 | [0.0, 1.0, 0.0] | [[0.0, 0.0, 0.0, 0.2040233333333332, 0.0, 0.0], [0.0, 0.0, 0.0, 0.0, 0.20402333333333314, 0.0], [0.0, 0.0, 0.0, 0.0, 0.0, 0.20402333333333322]]
mp-2534 | GaAs | 2 | 5.053201 | 47.53186 | Full Formula (Ga1 As1) Reduced Formula: GaAs abc : 4.065993 4.065993 4.065993 angles: 60.000000 60.000000 60.000000 pbc : True True True Sites (2) # SP a b c magmom --- ---- ---- ---- ---- -------- 0 Ga 0 0 0 0 1 As 0.75 0.75 0.75 -0 | 0.29716 | [1.0, 0.0, 0.0] | [[0.0, 0.0, 0.0, 0.2971600000000007, 0.0, 0.0], [0.0, 0.0, 0.0, 0.0, 0.2971600000000007, 0.0], [0.0, 0.0, 0.0, 0.0, 0.0, 0.2971600000000007]]
mp-25418 | LiTiPCO7 | 22 | 2.25393 | 309.1148 | Full Formula (Li2 Ti2 P2 C2 O14) Reduced Formula: LiTiPCO7 abc : 6.336385 5.686126 8.592220 angles: 86.881508 90.000000 90.000000 pbc : True True True Sites (22) # SP a b c magmom --- ---- -------- -------- -------- -------- 0 Li 0.895682 0.247754 0.165189 -0 1 Li 0.395682 0.752246 0.834811 -0 2 Ti 0.774335 0.786296 0.338042 -0 3 Ti 0.274335 0.213704 0.661958 -0 4 P 0.276039 0.735633 0.456278 0 5 P 0.776039 0.264367 0.543722 0 6 C 0.736302 0.737815 0.055322 -0 7 C 0.236302 0.262185 0.944678 -0 8 O 0.579476 0.203071 0.642808 0 9 O 0.766091 0.942304 0.12046 -0 10 O 0.268049 0.436875 0.835996 0 11 O 0.768049 0.563125 0.164004 0 12 O 0.471168 0.796126 0.355217 0 13 O 0.782272 0.12317 0.394208 0 14 O 0.971168 0.203874 0.644783 0 15 O 0.282272 0.87683 0.605792 0 16 O 0.079476 0.796929 0.357192 0 17 O 0.275358 0.47 0.507583 0 18 O 0.678429 0.711387 0.920752 0 19 O 0.178429 0.288613 0.079248 0 20 O 0.775358 0.53 0.492417 0 21 O 0.266091 0.057696 0.87954 -0 | 0.1313605 | [-1.0, 0.0, 7.0] | [[0.0, 0.0, 0.0, 0.006180000000000001, 0.0, 0.06588], [0.09147, 0.08381, 0.01774, 0.0, -0.01915, 0.0], [0.0, 0.0, 0.0, -0.12905, 0.0, -0.0175]]
mp-25729 | H8W3Se(NO6)2 | 52 | 4.848633 | 588.0649 | Full Formula (H16 W6 Se2 N4 O24) Reduced Formula: H8W3Se(NO6)2 abc : 7.349151 7.349151 12.572458 angles: 90.000000 90.000000 120.000000 pbc : True True True Sites (52) # SP a b c --- ---- -------- -------- -------- 0 H 0.666667 0.333333 0.151703 1 H 0.254824 0.51168 0.149184 2 H 0.743144 0.254824 0.649184 3 H 0.51168 0.256856 0.649184 4 H 0.333334 0.666667 0.651702 5 H 0.666667 0.333333 0.539923 6 H 0.333334 0.666667 0.039924 7 H 0.403213 0.819518 0.762569 8 H 0.583694 0.403212 0.262569 9 H 0.48832 0.743144 0.149184 10 H 0.180483 0.583694 0.762569 11 H 0.416305 0.596787 0.762569 12 H 0.596788 0.180482 0.262569 13 H 0.745176 0.48832 0.649184 14 H 0.256856 0.745176 0.149184 15 H 0.819518 0.416305 0.262569 16 N 0.666667 0.333333 0.234192 17 N 0.333334 0.666667 0.734192 18 N 0.666667 0.333333 0.621448 19 N 0.333334 0.666667 0.121448 20 O 0.204952 0.800151 0.530364 21 O 0.795048 0.199849 0.030364 22 O 0.800151 0.595199 0.030364 23 O 0.595198 0.795048 0.530364 24 O 0.541149 0.084564 0.84847 25 O 0.456585 0.541149 0.34847 26 O 0.199849 0.404801 0.530364 27 O 0.915436 0.456585 0.84847 28 O 0.543416 0.458851 0.84847 29 O 0.458851 0.915435 0.34847 30 O 0.249149 0.127527 0.723865 31 O 0.121621 0.249149 0.223865 32 O 0.127527 0.878379 0.223865 33 O 0.872472 0.121621 0.723865 34 O 0.878378 0.750851 0.723865 35 O 0.750851 0.872473 0.223865 36 O 0.084564 0.543415 0.34847 37 O 0.874594 0.123178 0.404662 38 O 0.751415 0.874593 0.904662 39 O 0.123178 0.248585 0.904662 40 O 0.876821 0.751414 0.404662 41 O 0.248585 0.125406 0.404662 42 O 0.125407 0.876821 0.904662 43 O 0.404801 0.204952 0.030364 44 Se 0 0 0.665035 45 Se 0 0 0.165035 46 W 0.83272 0.661107 0.894319 47 W 0.828387 0.167279 0.894319 48 W 0.661108 0.828387 0.394319 49 W 0.16728 0.338892 0.394319 50 W 0.338892 0.171613 0.894319 51 W 0.171613 0.83272 0.394319 | 0.923045 | [-1.0, -0.0, 0.0] | [[0.0, 0.0, 0.0, 0.0, 0.9230450471426311, 0.0], [0.0, 0.0, 0.0, 0.923044951924321, 0.0, 0.0], [-0.044710002306068954, -0.04470999769393127, 0.5918599999999998, 0.0, 0.0, 0.0]]
mp-26251 | LiVP2O7 | 44 | 3.175537 | 484.9017 | Full Formula (Li4 V4 P8 O28) Reduced Formula: LiVP2O7 abc : 6.473219 6.479180 12.398739 angles: 75.840341 75.853129 79.619913 pbc : True True True Sites (44) # SP a b c magmom --- ---- -------- -------- -------- -------- 0 Li 0.250315 0.749174 0.000539 0 1 Li 0.500532 0.999827 0.249713 0 2 Li 0.749961 0.250122 0.499783 -0 3 Li 3.1e-05 0.499767 0.75034 -0 4 V 0.624581 0.874607 0.749882 -1.888 5 V 0.874309 0.124576 0.999437 -1.887 6 V 0.125243 0.375706 0.250282 1.887 7 V 0.374823 0.625253 0.499891 1.887 8 P 0.746604 0.666412 0.999077 -0.005 9 P 0.995642 0.917197 0.248851 0.003 10 P 0.246525 0.16687 0.499063 0.005 11 P 0.496797 0.416549 0.749002 -0.003 12 P 0.583426 0.503452 0.250825 0.005 13 P 0.833073 0.753506 0.500901 0.003 14 P 0.083095 0.003875 0.750767 -0.005 15 P 0.332872 0.254584 0.000968 -0.003 16 O 0.596402 0.653537 0.125006 -0 17 O 0.846653 0.903329 0.375052 0.003 18 O 0.096603 0.153343 0.624933 0 19 O 0.346542 0.40336 0.874869 -0.003 20 O 0.919154 0.805931 0.99347 0.002 21 O 0.167729 0.057765 0.242663 -0.005 22 O 0.418805 0.306876 0.493072 -0.004 23 O 0.66922 0.556263 0.743276 0.003 24 O 0.443736 0.330961 0.256616 -0.003 25 O 0.69299 0.581275 0.506913 -0.005 26 O 0.942786 0.831707 0.757132 0.005 27 O 0.192123 0.082548 0.007447 0.006 28 O 0.5806 0.769006 0.924336 0.005 29 O 0.82937 0.01812 0.17428 0.007 30 O 0.0804 0.268655 0.424342 -0.006 31 O 0.330968 0.518815 0.674159 -0.008 32 O 0.481026 0.669054 0.325797 -0.006 33 O 0.731277 0.919168 0.575805 0.008 34 O 0.981818 0.169754 0.825507 0.007 35 O 0.232229 0.420395 0.075726 -0.007 36 O 0.851232 0.445431 0.980655 -0.002 37 O 0.101026 0.695869 0.230331 0.001 38 O 0.351225 0.945823 0.480357 0.001 39 O 0.601456 0.19553 0.730519 -0.003 40 O 0.804564 0.398789 0.269431 0.001 41 O 0.054239 0.648641 0.51968 0.002 42 O 0.304275 0.898925 0.769683 0.001 43 O 0.554316 0.149058 0.019623 -0 | 11.54275 | [-1.0, -1.0, 0.0] | [[0.0, 0.0, 0.0, 2.31092971651833, 0.0, 8.156196092382839], [0.0016632136394679037, 0.14289, 0.005406786360532087, 0.0, 0.08516522142764923, 0.0], [0.0, 0.0, 0.0, -1.9090360923828391, 0.0, -7.5997702834816705]]
mp-2653 | BN | 4 | 3.452005 | 23.87642 | Full Formula (B2 N2) Reduced Formula: BN abc : 2.553939 2.553939 4.226855 angles: 90.000000 90.000000 119.999979 pbc : True True True Sites (4) # SP a b c magmom --- ---- -------- -------- -------- -------- 0 B 0.333333 0.666667 0.499724 0 1 B 0.666667 0.333333 0.999724 0 2 N 0.333333 0.666667 0.125276 -0 3 N 0.666667 0.333333 0.625276 -0 | 1.234422 | [0.0, -1.0, -0.0] | [[0.0, 0.0, 0.0, 0.0, 0.3935950225039408, 0.0], [0.0, 0.0, 0.0, 0.39359497590669196, 0.0, 0.0], [0.4032700238713316, 0.40326997612867105, -1.0947799999999999, 0.0, 0.0, 0.0]]
mp-27211 | KSb4F13 | 18 | 4.167446 | 308.0524 | Full Formula (K1 Sb4 F13) Reduced Formula: KSb4F13 abc : 7.639845 7.639845 7.639845 angles: 100.108720 100.108720 130.463753 pbc : True True True Sites (18) # SP a b c magmom --- ---- -------- -------- -------- -------- 0 K 0.5 0.5 0 -0 1 Sb 0.021124 0.301625 0.316011 0 2 Sb 0.294887 0.978876 0.280501 0 3 Sb 0.698375 0.014386 0.719499 0 4 Sb 0.985614 0.705113 0.683989 0 5 F 0.999359 0.865556 0.332323 0 6 F 0.332964 0.000641 0.866197 0 7 F 0.134444 0.466768 0.133803 0 8 F 0.533232 0.667036 0.667677 0 9 F 0.011544 0.087542 0.774402 0 10 F 0.25 0.75 0.5 -0 11 F 0.685369 0.966798 0.45021 0 12 F 0.764841 0.314631 0.281429 0 13 F 0.033202 0.483412 0.718571 0 14 F 0.516588 0.235159 0.54979 0 15 F 0.313139 0.237142 0.225598 0 16 F 0.912458 0.686861 0.924003 0 17 F 0.762858 0.988456 0.075997 0 | 0.6049933 | [-1.0, 0.0, 0.0] | [[0.0, 0.39553735046583455, -0.39553737847830833, 0.2304718937366524, 0.0, 0.0], [0.0, 0.0, 0.0, 0.0, -0.11391795151022005, 0.19410634413787145], [0.0, 0.0, 0.0, 0.0, -0.1941063919670475, -0.11391795151022001]]
mp-27457 | Ba(PO3)2 | 36 | 3.687717 | 531.8292 | Full Formula (Ba4 P8 O24) Reduced Formula: Ba(PO3)2 abc : 4.563397 8.523427 13.673185 angles: 90.000000 90.000000 90.000000 pbc : True True True Sites (36) # SP a b c magmom --- ---- -------- -------- -------- -------- 0 Ba 0.00831 0.448835 0.126622 -0 1 Ba 0.50831 0.051165 0.873378 -0 2 Ba 0.99169 0.948835 0.373378 -0 3 Ba 0.49169 0.551165 0.626622 -0 4 P 0.966832 0.672509 0.846639 0 5 P 0.466832 0.827491 0.153361 0 6 P 0.033168 0.172509 0.653361 0 7 P 0.533168 0.327491 0.346639 0 8 P 0.462442 0.46997 0.897032 0 9 P 0.962442 0.03003 0.102968 -0 10 P 0.537558 0.96997 0.602968 0 11 P 0.037558 0.53003 0.397032 0 12 O 0.532422 0.664917 0.118951 0 13 O 0.032422 0.835083 0.881049 0 14 O 0.467578 0.164917 0.381049 0 15 O 0.967578 0.335083 0.618951 0 16 O 0.498549 0.373254 0.241497 -0 17 O 0.998549 0.126746 0.758503 -0 18 O 0.501451 0.873254 0.258503 -0 19 O 0.001451 0.626746 0.741497 -0 20 O 0.540312 0.38499 0.989712 0 21 O 0.040312 0.11501 0.010288 0 22 O 0.459688 0.88499 0.510288 0 23 O 0.959688 0.61501 0.489712 0 24 O 0.360884 0.455908 0.416284 -0 25 O 0.860884 0.044092 0.583716 -0 26 O 0.639116 0.955908 0.083716 -0 27 O 0.139116 0.544092 0.916284 -0 28 O 0.863228 0.364363 0.384833 -0 29 O 0.363228 0.135637 0.615167 -0 30 O 0.136772 0.864363 0.115167 -0 31 O 0.636772 0.635637 0.884833 -0 32 O 0.022792 0.620549 0.30305 -0 33 O 0.522792 0.879451 0.69695 -0 34 O 0.977208 0.120549 0.19695 -0 35 O 0.477208 0.379451 0.80305 -0 | 0.12338 | [1.0, 0.0, 0.0] | [[0.0, 0.0, 0.0, -0.12337999999999999, 0.0, 0.0], [0.0, 0.0, 0.0, 0.0, -0.04181, 0.0], [0.0, 0.0, 0.0, 0.0, 0.0, 0.004970000000000002]]
mp-27810 | Ba(GeAs)2 | 20 | 5.175357 | 555.0152 | Full Formula (Ba4 Ge8 As8) Reduced Formula: Ba(GeAs)2 abc : 7.935410 7.935410 8.813859 angles: 90.000000 90.000000 90.000000 pbc : True True True Sites (20) # SP a b c magmom --- ---- -------- -------- -------- -------- 0 Ba 0 0.5 0.524295 0 1 Ba 0.5 0 0.024295 0 2 Ba 0 0 0.499241 0 3 Ba 0 0 0.999241 0 4 Ge 0.163464 0.5 0.107731 0 5 Ge 0.5 0.836536 0.607731 0 6 Ge 0.836536 0.5 0.107731 0 7 Ge 0.5 0.163464 0.607731 0 8 Ge 0.334218 0.5 0.865987 0 9 Ge 0.5 0.334218 0.365987 0 10 Ge 0.5 0.665782 0.365987 0 11 Ge 0.665782 0.5 0.865987 0 12 As 0.770731 0.245045 0.255682 -0 13 As 0.229269 0.754955 0.255682 -0 14 As 0.245045 0.229269 0.755682 -0 15 As 0.754955 0.770731 0.755682 -0 16 As 0.229269 0.245045 0.255682 -0 17 As 0.754955 0.229269 0.755682 -0 18 As 0.245045 0.770731 0.755682 -0 19 As 0.770731 0.754955 0.255682 -0 | 0.0781973 | [0.0, 0.0, 1.0] | [[0.0, 0.0, 0.0, 0.0, -0.04951, 0.0], [0.0, 0.0, 0.0, -0.04951, 0.0, 0.0], [0.04832999999999999, 0.04832999999999999, 0.03799, 0.0, 0.0, 0.0]]
mp-2782 | ZnP2 | 24 | 3.489881 | 484.7856 | Full Formula (Zn8 P16) Reduced Formula: ZnP2 abc : 5.101507 5.101507 18.627421 angles: 90.000000 90.000000 90.000000 pbc : True True True Sites (24) # SP a b c magmom --- ---- -------- -------- -------- -------- 0 Zn 0.154092 0.635605 0.050694 -0 1 Zn 0.864395 0.654092 0.300694 -0 2 Zn 0.135605 0.345908 0.800694 -0 3 Zn 0.654092 0.864395 0.699306 -0 4 Zn 0.345908 0.135605 0.199306 -0 5 Zn 0.845908 0.364395 0.550694 -0 6 Zn 0.635605 0.154092 0.949306 -0 7 Zn 0.364395 0.845908 0.449306 -0 8 P 0.818396 0.301314 0.059506 -0 9 P 0.198686 0.318396 0.309506 -0 10 P 0.801314 0.681604 0.809506 -0 11 P 0.318396 0.198686 0.690494 -0 12 P 0.681604 0.801314 0.190494 -0 13 P 0.181604 0.698686 0.559506 -0 14 P 0.301314 0.818396 0.940494 -0 15 P 0.698686 0.181604 0.440494 -0 16 P 0.990447 0.980732 0.125921 -0 17 P 0.519268 0.490447 0.375921 -0 18 P 0.480732 0.509553 0.875921 -0 19 P 0.490447 0.519268 0.624079 -0 20 P 0.509553 0.480732 0.124079 -0 21 P 0.009553 0.019268 0.625921 -0 22 P 0.980732 0.990447 0.874079 -0 23 P 0.019268 0.009553 0.374079 -0 | 0.01377 | [0.0, 1.0, 0.0] | [[0.0, 0.0, 0.0, -0.013770000000000001, 0.0, 0.0], [0.0, 0.0, 0.0, 0.0, 0.013770000000000001, 0.0], [0.0, 0.0, 0.0, 0.0, 0.0, 0.0]]
mp-27843 | Zn2Ge3O8 | 52 | 5.446923 | 581.3441 | Full Formula (Zn8 Ge12 O32) Reduced Formula: Zn2Ge3O8 abc : 8.345988 8.345988 8.345988 angles: 90.000000 90.000000 90.000000 pbc : True True True Sites (52) # SP a b c magmom --- ---- -------- -------- -------- -------- 0 Zn 0.248317 0.248317 0.248317 -0 1 Zn 0.998317 0.501683 0.498317 -0 2 Zn 0.501683 0.498317 0.998317 -0 3 Zn 0.498317 0.998317 0.501683 -0 4 Zn 0.748317 0.251683 0.751683 -0 5 Zn 0.251683 0.751683 0.748317 -0 6 Zn 0.751683 0.748317 0.251683 -0 7 Zn 0.001683 0.001683 0.001683 -0 8 Ge 0.625 0.129264 0.120736 -0 9 Ge 0.620736 0.875 0.870736 -0 10 Ge 0.629264 0.379264 0.375 -0 11 Ge 0.370736 0.879264 0.125 -0 12 Ge 0.879264 0.125 0.370736 -0 13 Ge 0.120736 0.625 0.129264 -0 14 Ge 0.379264 0.375 0.629264 -0 15 Ge 0.870736 0.620736 0.875 -0 16 Ge 0.129264 0.120736 0.625 -0 17 Ge 0.375 0.629264 0.379264 -0 18 Ge 0.875 0.870736 0.620736 -0 19 Ge 0.125 0.370736 0.879264 -0 20 O 0.861706 0.861706 0.861706 0 21 O 0.611706 0.888294 0.111706 0 22 O 0.888294 0.111706 0.611706 0 23 O 0.111706 0.611706 0.888294 0 24 O 0.361706 0.638294 0.138294 0 25 O 0.638294 0.138294 0.361706 0 26 O 0.138294 0.361706 0.638294 0 27 O 0.388294 0.388294 0.388294 0 28 O 0.151451 0.854381 0.110393 0 29 O 0.651451 0.645619 0.889607 0 30 O 0.854381 0.110393 0.151451 0 31 O 0.145619 0.610393 0.348549 0 32 O 0.110393 0.151451 0.854381 0 33 O 0.389607 0.848549 0.354381 0 34 O 0.401451 0.860393 0.895619 0 35 O 0.901451 0.639607 0.104381 0 36 O 0.598549 0.360393 0.604381 0 37 O 0.639607 0.104381 0.901451 0 38 O 0.604381 0.598549 0.360393 0 39 O 0.104381 0.901451 0.639607 0 40 O 0.098549 0.139607 0.395619 0 41 O 0.848549 0.354381 0.389607 0 42 O 0.348549 0.145619 0.610393 0 43 O 0.645619 0.889607 0.651451 0 44 O 0.354381 0.389607 0.848549 0 45 O 0.610393 0.348549 0.145619 0 46 O 0.889607 0.651451 0.645619 0 47 O 0.395619 0.098549 0.139607 0 48 O 0.139607 0.395619 0.098549 0 49 O 0.360393 0.604381 0.598549 0 50 O 0.895619 0.401451 0.860393 0 51 O 0.860393 0.895619 0.401451 0 | 8.470329e-22 | [-1.0, -0.0, 1.0] | [[0.0, 0.0, 0.0, 0.0, 0.0, 0.0], [0.0, 0.0, 0.0, 0.0, 0.0, 0.0], [0.0, 0.0, 0.0, 0.0, 0.0, 0.0]]
mp-27888 | Zr3GeO8 | 12 | 5.758366 | 136.7759 | Full Formula (Zr3 Ge1 O8) Reduced Formula: Zr3GeO8 abc : 6.412370 6.412370 6.412370 angles: 133.400370 133.400370 68.026087 pbc : True True True Sites (12) # SP a b c magmom --- ---- -------- -------- -------- -------- 0 Zr 0.75 0.25 0.5 -0 1 Zr 0.25 0.75 0.5 -0 2 Zr 0.5 0.5 0 -0 3 Ge 0 0 0 0 4 O 0.875053 0.302198 0 -0 5 O 0.697802 0.697802 0.572856 -0 6 O 0.124947 0.124947 0.427144 -0 7 O 0.302198 0.875053 0 -0 8 O 0.535915 0.14435 0 0 9 O 0.85565 0.85565 0.391565 0 10 O 0.464085 0.464085 0.608435 0 11 O 0.14435 0.535915 0 0 | 2.518875 | [1.0, 0.0, 0.0] | [[0.0, 0.0, 0.0, 2.5188750000000004, 0.0, 0.0], [0.0, 0.0, 0.0, 0.0, 2.518875, 0.0], [0.0, 0.0, 0.0, 0.0, 0.0, 0.7865299999999997]]
mp-27897 | Ba(NO2)2 | 28 | 3.330656 | 457.357 | Full Formula (Ba4 N8 O16) Reduced Formula: Ba(NO2)2 abc : 6.898551 7.830487 8.466593 angles: 90.000000 90.000000 90.000000 pbc : True True True Sites (28) # SP a b c magmom --- ---- -------- -------- -------- -------- 0 Ba 0.392556 0.540324 0.039092 -0 1 Ba 0.892556 0.959676 0.960908 -0 2 Ba 0.607444 0.040324 0.460908 -0 3 Ba 0.107444 0.459676 0.539092 -0 4 N 0.493117 0.722513 0.726091 -0 5 N 0.993117 0.777487 0.273909 -0 6 N 0.506883 0.222513 0.773909 -0 7 N 0.006883 0.277487 0.226091 -0 8 N 0.89472 0.533797 0.865817 0 9 N 0.39472 0.966203 0.134183 -0 10 N 0.10528 0.033797 0.634183 0 11 N 0.60528 0.466203 0.365817 -0 12 O 0.371502 0.333956 0.767583 0 13 O 0.871502 0.166044 0.232417 0 14 O 0.628498 0.833956 0.732417 0 15 O 0.128498 0.666044 0.267583 0 16 O 0.05064 0.621265 0.8408 0 17 O 0.55064 0.878735 0.1592 0 18 O 0.94936 0.121265 0.6592 0 19 O 0.44936 0.378735 0.3408 0 20 O 0.709305 0.40855 0.475541 -0 21 O 0.209305 0.09145 0.524459 -0 22 O 0.290695 0.90855 0.024459 -0 23 O 0.790695 0.59145 0.975541 -0 24 O 0.407173 0.714324 0.594507 -0 25 O 0.907173 0.785676 0.405493 -0 26 O 0.592827 0.214324 0.905493 -0 27 O 0.092827 0.285676 0.094507 -0 | 0.04749 | [0.0, 0.0, 1.0] | [[0.0, 0.0, 0.0, -0.02445, 0.0, 0.0], [0.0, 0.0, 0.0, 0.0, -0.037619999999999994, 0.0], [0.0, 0.0, 0.0, 0.0, 0.0, -0.04748999999999998]]
mp-27934 | CdBr2 | 6 | 4.412564 | 204.8833 | Full Formula (Cd2 Br4) Reduced Formula: CdBr2 abc : 4.073838 4.073838 14.255037 angles: 90.000000 90.000000 119.999997 pbc : True True True Sites (6) # SP a b c magmom --- ---- -------- -------- -------- -------- 0 Cd 0.666667 0.333333 0.874968 0 1 Cd 0.333333 0.666667 0.374968 0 2 Br 0 0 0.765004 -0 3 Br 0 0 0.265004 -0 4 Br 0.333333 0.666667 0.985028 0 5 Br 0.666667 0.333333 0.485028 0 | 0.0033 | [-1.0, 0.0, 0.0] | [[0.0, 0.0, 0.0, 0.0, -0.0033000002057777984, 0.0], [0.0, 0.0, 0.0, -0.003299999833686455, 0.0, 0.0], [0.0, 0.0, 0.0013099999999999993, 0.0, 0.0, 0.0]]
mp-27949 | Si2H6O | 36 | 0.9777788 | 531.3435 | Full Formula (Si8 H24 O4) Reduced Formula: Si2H6O abc : 4.907204 7.955327 13.610787 angles: 90.000000 90.000000 90.000000 pbc : True True True Sites (36) # SP a b c magmom --- ---- -------- -------- -------- -------- 0 Si 0.227718 0.490877 0.047664 -0 1 Si 0.727718 0.009123 0.952336 -0 2 Si 0.772282 0.990877 0.452336 -0 3 Si 0.272282 0.509123 0.547664 -0 4 Si 0.462027 0.282205 0.223486 0 5 Si 0.962027 0.217795 0.776514 0 6 Si 0.537973 0.782205 0.276514 0 7 Si 0.037973 0.717795 0.723486 0 8 H 0.041999 0.353264 0.013882 0 9 H 0.541999 0.146736 0.986118 0 10 H 0.958001 0.853264 0.486118 0 11 H 0.458001 0.646736 0.513882 0 12 H 0.070254 0.649844 0.059019 0 13 H 0.570254 0.850156 0.940981 0 14 H 0.929746 0.149844 0.440981 0 15 H 0.429746 0.350156 0.559019 0 16 H 0.448483 0.514346 0.973839 -0 17 H 0.948483 0.985654 0.026161 -0 18 H 0.551517 0.014346 0.526161 -0 19 H 0.051517 0.485654 0.473839 -0 20 H 0.756184 0.248758 0.204753 -0 21 H 0.256184 0.251242 0.795247 -0 22 H 0.243816 0.748758 0.295247 -0 23 H 0.743816 0.751242 0.704753 -0 24 H 0.420105 0.328784 0.328437 0 25 H 0.920105 0.171216 0.671563 0 26 H 0.579895 0.828784 0.171563 0 27 H 0.079895 0.671216 0.828437 0 28 H 0.296971 0.130753 0.198099 -0 29 H 0.796971 0.369247 0.801901 -0 30 H 0.703029 0.630753 0.301901 -0 31 H 0.203029 0.869247 0.698099 -0 32 O 0.361336 0.443707 0.155633 -0 33 O 0.861336 0.056293 0.844367 -0 34 O 0.638664 0.943707 0.344367 -0 35 O 0.138664 0.556293 0.655633 -0 | 0.02398 | [0.0, 1.0, 0.0] | [[0.0, 0.0, 0.0, 0.00345, 0.0, 0.0], [0.0, 0.0, 0.0, 0.0, -0.00235, 0.0], [0.0, 0.0, 0.0, 0.0, 0.0, 0.02398]]
mp-27996 | H2SeO3 | 24 | 2.893852 | 296.0297 | Full Formula (H8 Se4 O12) Reduced Formula: H2SeO3 abc : 5.114273 6.198194 9.338694 angles: 90.000000 90.000000 90.000000 pbc : True True True Sites (24) # SP a b c magmom --- ---- -------- -------- -------- -------- 0 H 0.092102 0.689876 0.295709 0 1 H 0.592102 0.810124 0.704291 0 2 H 0.907898 0.189876 0.204291 0 3 H 0.407898 0.310124 0.795709 0 4 H 0.435567 0.555505 0.13356 0 5 H 0.935567 0.944495 0.86644 0 6 H 0.564433 0.055505 0.36644 0 7 H 0.064433 0.444495 0.63356 0 8 Se 0.137803 0.991177 0.452844 0 9 Se 0.637803 0.508823 0.547156 0 10 Se 0.862197 0.491177 0.047156 0 11 Se 0.362197 0.008823 0.952844 0 12 O 0.88886 0.118149 0.370064 -0 13 O 0.118638 0.928822 0.827738 -0 14 O 0.881362 0.428822 0.672262 -0 15 O 0.381362 0.071178 0.327738 -0 16 O 0.397253 0.286181 0.904073 0 17 O 0.897253 0.213819 0.095927 0 18 O 0.602747 0.786181 0.595927 0 19 O 0.102747 0.713819 0.404073 0 20 O 0.11114 0.618149 0.129936 -0 21 O 0.61114 0.881851 0.870064 -0 22 O 0.618638 0.571178 0.172262 -0 23 O 0.38886 0.381851 0.629936 -0 | 0.05544 | [0.0, 1.0, 0.0] | [[0.0, 0.0, 0.0, 0.028840000000000005, 0.0, 0.0], [0.0, 0.0, 0.0, 0.0, -0.055439999999999996, 0.0], [0.0, 0.0, 0.0, 0.0, 0.0, -0.00375]]
mp-28027 | AsF3 | 16 | 3.063385 | 286.0274 | Full Formula (As4 F12) Reduced Formula: AsF3 abc : 5.379914 7.117942 7.469265 angles: 90.000000 90.000000 90.000000 pbc : True True True Sites (16) # SP a b c magmom --- ---- -------- -------- -------- -------- 0 As 0.456586 0.215586 0.751868 0 1 As 0.543414 0.784414 0.251868 0 2 As 0.043414 0.715586 0.751868 0 3 As 0.956586 0.284414 0.251868 0 4 F 0.193259 0.320543 0.646745 -0 5 F 0.806741 0.679457 0.146745 -0 6 F 0.306741 0.820543 0.646745 -0 7 F 0.693259 0.179457 0.146745 -0 8 F 0.090089 0.06463 0.308995 -0 9 F 0.909911 0.93537 0.808995 -0 10 F 0.409911 0.56463 0.308995 -0 11 F 0.590089 0.43537 0.808995 -0 12 F 0.123284 0.306079 0.047192 0 13 F 0.876716 0.693921 0.547192 0 14 F 0.376716 0.806079 0.047192 0 15 F 0.623284 0.193921 0.547192 0 | 0.4187112 | [0.0, 0.0, 1.0] | [[0.0, 0.0, 0.0, 0.0, 0.0, -0.04901], [0.05028, -0.41206, -0.05474999999999999, 0.0, 0.0, 0.0], [0.0, 0.0, 0.0, -0.10252000000000003, 0.0, 0.0]]
mp-28080 | K2SnTe5 | 16 | 4.747162 | 584.0942 | Full Formula (K4 Sn2 Te10) Reduced Formula: K2SnTe5 abc : 9.897369 9.897369 9.897369 angles: 128.045906 128.045906 76.550675 pbc : True True True Sites (16) # SP a b c magmom --- ---- -------- -------- -------- -------- 0 K 0 0 0 0 1 K 0.5 0.5 0 0 2 K 0.25 0.25 0 -0 3 K 0.75 0.75 0 -0 4 Sn 0.25 0.75 0.5 0 5 Sn 0.75 0.25 0.5 0 6 Te 0.043362 0.185286 0.5 -0 7 Te 0.543362 0.043362 0.858075 -0 8 Te 0.5 0 0.5 0 9 Te 0 0.5 0.5 0 10 Te 0.685286 0.543362 0.5 -0 11 Te 0.185286 0.685286 0.141925 -0 12 Te 0.814714 0.314714 0.858075 -0 13 Te 0.314714 0.456638 0.5 -0 14 Te 0.956638 0.814714 0.5 -0 15 Te 0.456638 0.956638 0.141925 -0 | 0 | [1.0, 0.0, 0.0] | [[0.0, 0.0, 0.0, 0.0, 0.0, 0.0], [0.0, 0.0, 0.0, 0.0, 0.0, 0.0], [0.0, 0.0, 0.0, 0.0, 0.0, 0.0]]
mp-28099 | SBr | 8 | 2.434064 | 305.5448 | Full Formula (S4 Br4) Reduced Formula: SBr abc : 4.753654 4.753654 14.258095 angles: 90.000000 90.000000 108.499307 pbc : True True True Sites (8) # SP a b c magmom --- ---- -------- -------- -------- -------- 0 S 0.8059 0.615594 0.043821 0 1 S 0.615594 0.8059 0.956179 0 2 S 0.3059 0.115594 0.456179 0 3 S 0.115594 0.3059 0.543821 0 4 Br 0.044639 0.934867 0.160106 0 5 Br 0.934867 0.044639 0.839894 0 6 Br 0.544639 0.434867 0.339894 0 7 Br 0.434867 0.544639 0.660106 0 | 0.2598 | [0.0, 0.0, 1.0] | [[0.0, 0.0, 0.0, 0.0, -0.033739999999999985, 0.0], [0.0, 0.0, 0.0, 0.2598, 0.0, 0.0], [-0.04493999999999998, 0.06865999999999998, 0.0, 0.0, 0.0, 0.0]]
mp-28205 | Na3ReO5 | 27 | 4.445511 | 375.5935 | Full Formula (Na9 Re3 O15) Reduced Formula: Na3ReO5 abc : 5.601966 5.601966 13.819952 angles: 90.000000 90.000000 120.000001 pbc : True True True Sites (27) # SP a b c magmom --- ---- -------- -------- -------- -------- 0 Na 0.622853 0.925207 0.582002 0 1 Na 0.302354 0.377147 0.248669 0 2 Na 0.074793 0.697646 0.915336 0 3 Na 0.697646 0.074793 0.084664 0 4 Na 0.377147 0.302354 0.751331 -0 5 Na 0.925207 0.622853 0.417998 0 6 Na 0 0.720289 0.166667 -0 7 Na 0.720289 0 0.833333 -0 8 Na 0.279711 0.279711 0.5 0 9 Re 0 0.626087 0.666667 -0 10 Re 0.626087 0 0.333333 -0 11 Re 0.373913 0.373913 0 -0 12 O 0.168797 0.506292 0.06282 0 13 O 0.337495 0.831203 0.729487 0 14 O 0.493708 0.662505 0.396154 -0 15 O 0 0.304588 0.666667 -0 16 O 0.304588 0 0.333333 -0 17 O 0.695412 0.695412 0 -0 18 O 0.662505 0.493708 0.603846 -0 19 O 0.831203 0.337495 0.270513 -0 20 O 0.506292 0.168797 0.93718 0 21 O 0.316683 0.155351 0.106399 -0 22 O 0.838668 0.683317 0.773065 -0 23 O 0.844649 0.161332 0.439732 -0 24 O 0.161332 0.844649 0.560268 0 25 O 0.155351 0.316683 0.893601 -0 26 O 0.683317 0.838668 0.226935 -0 | 0.3608458 | [-1.0, -0.0, 0.0] | [[-0.24731251347219074, 0.24731248551423665, 0.0, -0.08878500000000002, 0.0, 0.0], [0.0, 0.0, 0.0, 0.0, 0.088785, 0.2473124855142366], [0.0, 0.0, 0.0, 0.0, 0.0, 0.0]]
mp-28295 | CsIO3 | 10 | 4.660253 | 219.3561 | Full Formula (Cs2 I2 O6) Reduced Formula: CsIO3 abc : 4.768978 6.739258 6.825151 angles: 90.000000 90.000000 90.000000 pbc : True True True Sites (10) # SP a b c magmom --- ---- -------- -------- -------- -------- 0 Cs 0.995345 0 0.489398 -0 1 Cs 0.004655 0.5 0.989398 -0 2 I 0.475852 0 0.006396 0 3 I 0.524148 0.5 0.506396 0 4 O 0.904518 0.5 0.467215 0 5 O 0.487389 0.710122 0.675 -0 6 O 0.487389 0.289878 0.675 -0 7 O 0.512611 0.210122 0.175 -0 8 O 0.095482 0 0.967215 0 9 O 0.512611 0.789878 0.175 -0 | 0.6286649 | [0.0, 1.0, 0.0] | [[0.0, 0.0, 0.0, 0.0, 0.0, -0.39586999999999994], [-0.24457, -0.57882, -0.01930000000000001, 0.0, 0.0, 0.0], [0.0, 0.0, 0.0, -0.18653, 0.0, 0.0]]
mp-28423 | Ga2TeSe2 | 10 | 4.643885 | 303.9148 | Full Formula (Ga4 Te2 Se4) Reduced Formula: Ga2TeSe2 abc : 7.606931 7.606931 7.606931 angles: 121.489644 121.489644 87.438661 pbc : True True True Sites (10) # SP a b c magmom --- ---- -------- -------- -------- -------- 0 Ga 0.6514 0.426169 0.225231 -0 1 Ga 0.176169 0.450938 0.274769 -0 2 Ga 0.176169 0.9014 0.725231 -0 3 Ga 0.200938 0.426169 0.774769 -0 4 Te 0.030333 0.030333 0 0 5 Te 0.780333 0.280333 0.5 0 6 Se 0.901296 0.649165 0.252131 0 7 Se 0.399165 0.647034 0.247869 0 8 Se 0.399165 0.151296 0.752131 0 9 Se 0.397034 0.649165 0.747869 0 | 0.1370693 | [0.0, 0.0, 1.0] | [[0.0, 0.0, 0.0, 0.0, -0.02741499999999999, 0.0], [0.0, 0.0, 0.0, -0.02741499999999999, 0.0, 0.0], [-0.09660999999999993, -0.09660999999999993, 0.010999999999999954, 0.0, 0.0, 0.0]]
mp-28473 | CClF3 | 10 | 1.918272 | 180.8483 | Full Formula (C2 Cl2 F6) Reduced Formula: CClF3 abc : 6.193187 6.193187 4.894075 angles: 90.000000 90.000000 105.545206 pbc : True True True Sites (10) # SP a b c magmom --- ---- -------- -------- -------- -------- 0 C 0.689637 0.310363 0.001557 0 1 C 0.310363 0.689637 0.501557 0 2 Cl 0.86167 0.13833 0.092727 -0 3 Cl 0.13833 0.86167 0.592727 -0 4 F 0.675432 0.324568 0.727022 0 5 F 0.324568 0.675432 0.227022 0 6 F 0.772809 0.519515 0.102097 0 7 F 0.227191 0.480485 0.602097 0 8 F 0.480485 0.227191 0.102097 0 9 F 0.519515 0.772809 0.602097 0 | 0.36585 | [1.0, 0.0, 0.0] | [[0.0, 0.0, 0.0, 0.0, 0.36585, 0.0], [0.0, 0.0, 0.0, 0.32980000000000004, 0.0, 0.0], [0.013869999999999993, -0.021710000000000004, 0.023650000000000004, 0.0, 0.0, 0.0]]
mp-28512 | Ba(ClO3)2 | 18 | 3.14434 | 321.3296 | Full Formula (Ba2 Cl4 O12) Reduced Formula: Ba(ClO3)2 abc : 9.044010 7.833620 7.192318 angles: 73.872442 56.312925 49.814633 pbc : True True True Sites (18) # SP a b c magmom --- ---- -------- -------- -------- -------- 0 Ba 0.752316 0.247684 0.247684 0 1 Ba 0.002316 0.497684 0.497684 0 2 Cl 0.40766 0.633113 0.989966 -0 3 Cl 0.969262 0.989966 0.633113 -0 4 Cl 0.260034 0.280738 0.84234 -0 5 Cl 0.616887 0.84234 0.280738 -0 6 O 0.214129 0.877235 0.047275 0 7 O 0.861361 0.047275 0.877235 0 8 O 0.202725 0.388639 0.035871 0 9 O 0.372765 0.035871 0.388639 0 10 O 0.322968 0.396636 0.639351 0 11 O 0.641046 0.639351 0.396636 0 12 O 0.723083 0.889946 0.344996 -0 13 O 0.041976 0.344996 0.889946 -0 14 O 0.905004 0.208024 0.526917 0 15 O 0.360054 0.526917 0.208024 0 16 O 0.853364 0.927032 0.608954 0 17 O 0.610649 0.608954 0.927033 0 | 0.3171675 | [-1.0, -0.0, 0.0] | [[0.0, 0.0, 0.0, 0.0, -0.31716749966595204, 0.0], [0.0, 0.0, 0.0, -0.009147779516455073, 0.0, 0.0], [0.13304221448025796, 0.07119307935862414, -0.24842523094136953, 0.0, 0.0, 0.0]]
mp-28514 | Ba(BrO3)2 | 18 | 3.774567 | 345.8993 | Full Formula (Ba2 Br4 O12) Reduced Formula: Ba(BrO3)2 abc : 9.276132 7.981987 7.415481 angles: 73.987537 55.802101 50.210362 pbc : True True True Sites (18) # SP a b c magmom --- ---- -------- -------- -------- -------- 0 Ba 0.74921 0.25079 0.25079 0 1 Ba 0.99921 0.50079 0.50079 0 2 Br 0.483115 0.474308 0.905837 0 3 Br 0.13674 0.905837 0.474308 0 4 Br 0.344163 0.11326 0.766885 0 5 Br 0.775692 0.766885 0.11326 0 6 O 0.548271 0.346023 0.698875 -0 7 O 0.406832 0.698875 0.346023 -0 8 O 0.551125 0.843168 0.701729 -0 9 O 0.903977 0.701729 0.843168 -0 10 O 0.125423 0.135464 0.834231 -0 11 O 0.904883 0.834231 0.135464 -0 12 O 0.860891 0.524259 0.217613 -0 13 O 0.397237 0.217613 0.524259 -0 14 O 0.032387 0.852763 0.389109 -0 15 O 0.725741 0.389109 0.852763 -0 16 O 0.114536 0.124577 0.345117 -0 17 O 0.415769 0.345117 0.124577 -0 | 0.48822 | [1.0, 0.0, 0.0] | [[0.0, 0.0, 0.0, 0.0, 0.48822000000000004, 0.0], [0.0, 0.0, 0.0, -0.19239000000000003, 0.0, 0.0], [0.15547000000000005, -0.12321999999999994, -0.2338200000000001, 0.0, 0.0, 0.0]]
mp-28582 | CsB3H8 | 24 | 1.928453 | 298.6236 | Full Formula (Cs2 B6 H16) Reduced Formula: CsB3H8 abc : 5.755527 5.755527 9.121367 angles: 90.000000 90.000000 98.768698 pbc : True True True Sites (24) # SP a b c magmom --- ---- -------- -------- -------- -------- 0 Cs 0.322078 0.677922 0.75 0 1 Cs 0.677922 0.322078 0.25 0 2 B 0.897393 0.102607 0.75 0 3 B 0.102607 0.897393 0.25 0 4 B 0.722372 0.277628 0.651257 -0 5 B 0.277628 0.722372 0.348743 -0 6 B 0.722372 0.277628 0.848743 -0 7 B 0.277628 0.722372 0.151257 -0 8 H 0.854835 0.145165 0.905787 0 9 H 0.145165 0.854835 0.094213 0 10 H 0.854835 0.145165 0.594213 0 11 H 0.145165 0.854835 0.405787 0 12 H 0.10785 0.163078 0.75 -0 13 H 0.163078 0.10785 0.25 -0 14 H 0.836922 0.89215 0.75 -0 15 H 0.89215 0.836922 0.25 -0 16 H 0.468746 0.795788 0.394447 -0 17 H 0.795788 0.468746 0.605553 -0 18 H 0.468746 0.795788 0.105553 -0 19 H 0.795788 0.468746 0.894447 -0 20 H 0.204212 0.531254 0.394447 -0 21 H 0.531254 0.204212 0.605553 -0 22 H 0.204212 0.531254 0.105553 -0 23 H 0.531254 0.204212 0.894447 -0 | 0 | [1.0, 0.0, 0.0] | [[0.0, 0.0, 0.0, 0.0, 0.0, 0.0], [0.0, 0.0, 0.0, 0.0, 0.0, 0.0], [0.0, 0.0, 0.0, 0.0, 0.0, 0.0]]
mp-28719 | Ba(AuF4)2 | 22 | 5.801833 | 391.1036 | Full Formula (Ba2 Au4 F16) Reduced Formula: Ba(AuF4)2 abc : 8.084257 8.084257 8.084257 angles: 103.452570 103.452570 122.324877 pbc : True True True Sites (22) # SP a b c magmom --- ---- -------- -------- -------- -------- 0 Ba 0 0 0 -0 1 Ba 0.25 0.75 0.5 -0 2 Au 0.789569 0.405 0.940052 -0 3 Au 0.595 0.535052 0.384569 -0 4 Au 0.464948 0.849517 0.059948 -0 5 Au 0.150483 0.210431 0.615431 -0 6 F 0.723259 0.804432 0.603552 -0 7 F 0.880293 0.276741 0.081173 0 8 F 0.195568 0.79912 0.918827 -0 9 F 0.20088 0.119707 0.396448 0 10 F 0.219124 0.046161 0.720258 0 11 F 0.501134 0.780876 0.827037 0 12 F 0.856871 0.562681 0.487633 -0 13 F 0.630762 0.143129 0.70581 -0 14 F 0.437319 0.924952 0.29419 -0 15 F 0.075048 0.369238 0.512367 -0 16 F 0.731383 0.890996 0.189166 0 17 F 0.457783 0.268617 0.159614 0 18 F 0.109004 0.298169 0.840386 0 19 F 0.701831 0.542217 0.810834 0 20 F 0.325903 0.498866 0.279742 0 21 F 0.953839 0.674097 0.172963 0 | 0.3043935 | [-1.0, -0.0, 0.0] | [[0.0, 0.004395, -0.004395, -0.30433, 0.0, 0.0], [0.0, 0.0, 0.0, 0.0, -0.10742499999999999, 0.01745], [0.0, 0.0, 0.0, 0.0, -0.01745, -0.107425]]
mp-28768 | Na4SnSe4 | 18 | 3.465023 | 504.6367 | Full Formula (Na8 Sn2 Se8) Reduced Formula: Na4SnSe4 abc : 8.289770 8.289770 7.343344 angles: 90.000000 90.000000 90.000000 pbc : True True True Sites (18) # SP a b c magmom --- ---- -------- -------- -------- -------- 0 Na 0.197106 0.405138 0.028799 -0 1 Na 0.594862 0.197106 0.971201 -0 2 Na 0.405138 0.802894 0.971201 0 3 Na 0.802894 0.594862 0.028799 0 4 Na 0.697106 0.094862 0.471201 -0 5 Na 0.302894 0.905138 0.471201 0 6 Na 0.905138 0.697106 0.528799 -0 7 Na 0.094862 0.302894 0.528799 0 8 Sn 0 0 0 -0 9 Sn 0.5 0.5 0.5 -0 10 Se 0.257906 0.595061 0.690859 0 11 Se 0.742094 0.404939 0.690859 0 12 Se 0.095061 0.757906 0.190859 0 13 Se 0.242094 0.095061 0.809141 0 14 Se 0.757906 0.904939 0.809141 0 15 Se 0.904939 0.242094 0.190859 0 16 Se 0.595061 0.742094 0.309141 0 17 Se 0.404939 0.257906 0.309141 0 | 0.100565 | [0.0, 0.0, 1.0] | [[0.0, 0.0, 0.0, -0.020809999999999995, 0.0, 0.0], [0.0, 0.0, 0.0, 0.0, -0.10056500000000002, 0.0], [0.0, 0.0, 0.0, 0.0, 0.0, -0.100565]]
mp-28792 | P4N3Cl11 | 18 | 1.798412 | 513.2808 | Full Formula (P4 N3 Cl11) Reduced Formula: P4N3Cl11 abc : 8.032382 8.032382 8.032382 angles: 85.298104 85.298104 85.298103 pbc : True True True Sites (18) # SP a b c magmom --- ---- -------- -------- -------- -------- 0 P 0.375926 0.375926 0.375926 0 1 P 0.507524 0.58598 0.084998 -0 2 P 0.084998 0.507524 0.58598 -0 3 P 0.58598 0.084998 0.507524 -0 4 N 0.471634 0.250929 0.508867 -0 5 N 0.508867 0.471634 0.250929 -0 6 N 0.250929 0.508867 0.471634 -0 7 Cl 0.239938 0.239938 0.239938 0 8 Cl 0.054682 0.712157 0.713339 -0 9 Cl 0.713339 0.054682 0.712157 -0 10 Cl 0.712157 0.713339 0.054682 -0 11 Cl 0.060689 0.311724 0.755524 -0 12 Cl 0.755524 0.060689 0.311724 -0 13 Cl 0.311724 0.755524 0.060689 -0 14 Cl 0.879857 0.514923 0.456055 -0 15 Cl 0.456055 0.879857 0.514923 -0 16 Cl 0.514923 0.456055 0.879857 -0 17 Cl 0.988625 0.988625 0.988625 0 | 0.2468719 | [-0.0, -1.0, -4.0] | [[-0.008692307153677917, 0.00869229454027622, 0.0, 0.00264149466999589, -0.0030036655590406185, 0.031385328222050174], [0.031385328694036235, -0.03138532420150508, 0.0, -0.003003662153029798, -0.002641495719098391, 0.00869230175749347], [0.11817103008268366, 0.11817101960538912, 0.18170570398753466, 0.0, 0.0, 0.0]]
mp-28891 | Li7TaO6 | 14 | 4.045202 | 133.6293 | Full Formula (Li7 Ta1 O6) Reduced Formula: Li7TaO6 abc : 5.884891 5.884891 5.884891 angles: 56.847636 56.847636 56.847647 pbc : True True True Sites (14) # SP a b c magmom --- ---- -------- -------- -------- -------- 0 Li 0.121802 0.498066 0.726047 0 1 Li 0.498066 0.726047 0.121802 0 2 Li 0.726047 0.121802 0.498066 0 3 Li 0.931342 0.489065 0.234929 -0 4 Li 0.489065 0.234929 0.931342 -0 5 Li 0.234929 0.931342 0.489065 -0 6 Li 0.65459 0.65459 0.65459 -0 7 Ta 0.001333 0.001333 0.001333 0 8 O 0.642671 0.885233 0.231335 -0 9 O 0.231335 0.642671 0.885233 -0 10 O 0.885233 0.231335 0.642671 -0 11 O 0.072232 0.797885 0.37497 -0 12 O 0.797885 0.37497 0.072232 -0 13 O 0.37497 0.072232 0.797885 -0 | 0.8184514 | [-1.0, -1.0, -0.0] | [[-0.3423100410183081, 0.34230998632883053, 0.0, -0.048159999999999974, -0.27602002204530357, 0.4224950168740795], [0.4224950168740795, -0.42249494937377546, 0.0, -0.2760199779467116, 0.048160000000000015, 0.3423099863288304], [-0.11022000880470106, -0.11021999119530031, -0.07503, 0.0, 0.0, 0.0]]
mp-28922 | Ca2Si5N8 | 30 | 3.00147 | 368.0576 | Full Formula (Ca4 Si10 N16) Reduced Formula: Ca2Si5N8 abc : 7.747423 7.747423 9.753144 angles: 69.634602 69.634602 42.672132 pbc : True True True Sites (30) # SP a b c magmom --- ---- -------- -------- -------- -------- 0 Ca 0.356285 0.861995 0.303379 0 1 Ca 0.861995 0.356285 0.803379 -0 2 Ca 0.765091 0.236928 0.49752 0 3 Ca 0.236928 0.765091 0.99752 0 4 Si 0.8578 0.853426 0.373598 0 5 Si 0.853426 0.8578 0.873598 0 6 Si 0.570432 0.154515 0.131892 -0 7 Si 0.154515 0.570432 0.631892 -0 8 Si 0.250956 0.257524 0.436895 0 9 Si 0.257524 0.250956 0.936895 0 10 Si 0.965223 0.546006 0.181865 0 11 Si 0.546006 0.965223 0.681865 0 12 Si 0.862959 0.252397 0.146885 0 13 Si 0.252397 0.862959 0.646885 0 14 N 0.278553 0.312422 0.083986 -0 15 N 0.312422 0.278553 0.583986 -0 16 N 0.786176 0.475746 0.227202 -0 17 N 0.475746 0.786176 0.727202 -0 18 N 0.847741 0.820146 0.564735 -0 19 N 0.820146 0.847741 0.064735 -0 20 N 0.97793 0.984467 0.282479 0 21 N 0.984467 0.97793 0.782479 0 22 N 0.550876 0.055768 0.32401 -0 23 N 0.055768 0.550876 0.82401 -0 24 N 0.03717 0.553408 0.330281 -0 25 N 0.553408 0.03717 0.830281 -0 26 N 0.139474 0.117839 0.50321 -0 27 N 0.117839 0.139474 0.00321 -0 28 N 0.34833 0.625216 0.570164 0 29 N 0.625216 0.34833 0.070164 0 | 0.3574529 | [-1.0, -0.0, -1.0] | [[0.13734669143283162, 0.12729606668227889, 0.09775629985066048, 0.0, 0.0997897301434263, 0.0], [0.0, 0.0, 0.0, 0.061112297531401405, 0.0, -0.07775688773628656], [0.12111222077521899, 0.1782101689220366, 0.1312035343601951, 0.0, 0.10374310979061292, 0.0]]
mp-28932 | Sn4OF6 | 44 | 4.320928 | 929.748 | Full Formula (Sn16 O4 F24) Reduced Formula: Sn4OF6 abc : 5.127636 10.933930 16.583331 angles: 90.000000 90.000000 90.000000 pbc : True True True Sites (44) # SP a b c magmom --- ---- -------- -------- -------- -------- 0 Sn 0.466095 0.591583 0.51782 0 1 Sn 0.966095 0.908417 0.48218 0 2 Sn 0.533905 0.091583 0.98218 0 3 Sn 0.033905 0.408417 0.01782 0 4 Sn 0.462385 0.470351 0.19043 -0 5 Sn 0.962385 0.029649 0.80957 -0 6 Sn 0.537615 0.970351 0.30957 -0 7 Sn 0.037615 0.529649 0.69043 -0 8 Sn 0.964223 0.701352 0.315375 -0 9 Sn 0.464223 0.798648 0.684625 -0 10 Sn 0.035777 0.201352 0.184625 -0 11 Sn 0.535777 0.298648 0.815375 -0 12 Sn 0.870711 0.305104 0.410077 0 13 Sn 0.370711 0.194896 0.589923 0 14 Sn 0.129289 0.805104 0.089923 0 15 Sn 0.629289 0.694896 0.910077 0 16 O 0.175096 0.364652 0.133445 0 17 O 0.675096 0.135348 0.866555 -0 18 O 0.824904 0.864652 0.366555 0 19 O 0.324904 0.635348 0.633445 0 20 F 0.658099 0.475104 0.076959 -0 21 F 0.158099 0.024896 0.923041 -0 22 F 0.341901 0.975104 0.423041 -0 23 F 0.841901 0.524896 0.576959 -0 24 F 0.196701 0.620217 0.120964 -0 25 F 0.696701 0.879783 0.879036 -0 26 F 0.803299 0.120217 0.379036 -0 27 F 0.303299 0.379783 0.620964 -0 28 F 0.734048 0.233918 0.534729 -0 29 F 0.234048 0.266082 0.465271 -0 30 F 0.265952 0.733918 0.965271 -0 31 F 0.765952 0.766082 0.034729 -0 32 F 0.365583 0.706285 0.796376 0 33 F 0.865583 0.793715 0.203624 0 34 F 0.634417 0.206285 0.703624 0 35 F 0.134417 0.293715 0.296376 0 36 F 0.638959 0.769898 0.538558 -0 37 F 0.138959 0.730102 0.461442 -0 38 F 0.361041 0.269898 0.961442 -0 39 F 0.861041 0.230102 0.038558 -0 40 F 0.839052 0.719044 0.705499 0 41 F 0.339052 0.780956 0.294501 0 42 F 0.160948 0.219044 0.794501 0 43 F 0.660948 0.280956 0.205499 0 | 0.25664 | [0.0, 0.0, 1.0] | [[0.0, 0.0, 0.0, 0.05098, 0.0, 0.0], [0.0, 0.0, 0.0, 0.0, -0.25664000000000003, 0.0], [0.0, 0.0, 0.0, 0.0, 0.0, -0.07469999999999999]]
mp-28980 | K3BiSe3 | 28 | 3.78283 | 988.8273 | Full Formula (K12 Bi4 Se12) Reduced Formula: K3BiSe3 abc : 9.962618 9.962618 9.962618 angles: 90.000000 90.000000 90.000000 pbc : True True True Sites (28) # SP a b c magmom --- ---- -------- -------- -------- -------- 0 K 0.321568 0.321568 0.321568 -0 1 K 0.178432 0.678432 0.821568 -0 2 K 0.821568 0.178432 0.678432 -0 3 K 0.678432 0.821568 0.178432 -0 4 K 0.572592 0.572592 0.572592 0 5 K 0.927408 0.427408 0.072592 0 6 K 0.072592 0.927408 0.427408 0 7 K 0.427408 0.072592 0.927408 0 8 K 0.813637 0.813637 0.813637 0 9 K 0.686363 0.186363 0.313637 0 10 K 0.313637 0.686363 0.186363 0 11 K 0.186363 0.313637 0.686363 0 12 Bi 0.965904 0.534096 0.465904 0 13 Bi 0.465904 0.965904 0.534096 0 14 Bi 0.034096 0.034096 0.034096 0 15 Bi 0.534096 0.465904 0.965904 0 16 Se 0.7762 0.111204 0.001501 -0 17 Se 0.7238 0.888796 0.501501 -0 18 Se 0.2762 0.388796 0.998499 -0 19 Se 0.111204 0.001501 0.7762 -0 20 Se 0.2238 0.611204 0.498499 -0 21 Se 0.498499 0.2238 0.611204 -0 22 Se 0.611204 0.498499 0.2238 -0 23 Se 0.888796 0.501501 0.7238 -0 24 Se 0.998499 0.2762 0.388796 -0 25 Se 0.388796 0.998499 0.2762 -0 26 Se 0.001501 0.7762 0.111204 -0 27 Se 0.501501 0.7238 0.888796 -0 | 0.07601 | [1.0, 0.0, 0.0] | [[0.0, 0.0, 0.0, 0.07601000000000001, 0.0, 0.0], [0.0, 0.0, 0.0, 0.0, 0.07601000000000001, 0.0], [0.0, 0.0, 0.0, 0.0, 0.0, 0.07601000000000001]]
mp-29117 | Ta3TeI7 | 22 | 6.710127 | 771.4926 | Full Formula (Ta6 Te2 I14) Reduced Formula: Ta3TeI7 abc : 7.687601 7.687601 15.073683 angles: 90.000000 90.000000 119.999995 pbc : True True True Sites (22) # SP a b c magmom --- ---- -------- -------- -------- -------- 0 Ta 0.130681 0.869319 0.750511 -0 1 Ta 0.261362 0.130681 0.250511 -0 2 Ta 0.869319 0.738638 0.250511 -0 3 Ta 0.130681 0.261362 0.750511 -0 4 Ta 0.738638 0.869319 0.750511 -0 5 Ta 0.869319 0.130681 0.250511 -0 6 Te 0 0 0.890848 0 7 Te 0 0 0.390848 0 8 I 0.498497 0.996995 0.351135 -0 9 I 0.501503 0.003005 0.851135 -0 10 I 0.996995 0.498497 0.851135 -0 11 I 0.498497 0.501503 0.351135 -0 12 I 0.003005 0.501503 0.351135 -0 13 I 0.501503 0.498497 0.851135 -0 14 I 0.333333 0.666667 0.654099 -0 15 I 0.666667 0.333333 0.154099 -0 16 I 0.832777 0.167223 0.626271 0 17 I 0.665554 0.832777 0.126272 0 18 I 0.167223 0.334446 0.126272 0 19 I 0.832777 0.665554 0.626271 0 20 I 0.334446 0.167223 0.626271 0 21 I 0.167223 0.832777 0.126272 0 | 0.2081635 | [0.0, -1.0, 0.0] | [[0.0, 0.0, 0.0, 0.0, 0.03270500304266985, 0.0], [0.0, 0.0, 0.0, 0.0327049968905519, 0.0, 0.0], [-0.03332000313390292, -0.03331999686609768, 0.20276000000000002, 0.0, 0.0, 0.0]]
mp-29136 | Sr6Cu3N5 | 28 | 4.691465 | 556.6849 | Full Formula (Sr12 Cu6 N10) Reduced Formula: Sr6Cu3N5 abc : 8.694772 8.694772 7.363648 angles: 90.000000 90.000000 90.000000 pbc : True True True Sites (28) # SP a b c magmom --- ---- -------- -------- -------- -------- 0 Sr 0 0 0.503115 0 1 Sr 0 0 0.003115 0 2 Sr 0 0.5 0.022044 0 3 Sr 0.5 0 0.522044 0 4 Sr 0.26694 0.302831 0.71103 -0 5 Sr 0.73306 0.697169 0.71103 -0 6 Sr 0.697169 0.26694 0.21103 -0 7 Sr 0.302831 0.73306 0.21103 -0 8 Sr 0.697169 0.73306 0.21103 -0 9 Sr 0.73306 0.302831 0.71103 -0 10 Sr 0.26694 0.697169 0.71103 -0 11 Sr 0.302831 0.26694 0.21103 -0 12 Cu 0.5 0.5 0.972065 0 13 Cu 0.5 0.5 0.472065 0 14 Cu 0 0.359184 0.433837 -0 15 Cu 0.359184 0 0.933837 -0 16 Cu 0.640816 0 0.933837 -0 17 Cu 0 0.640816 0.433837 -0 18 N 0 0.5 0.631805 0 19 N 0.5 0 0.131805 0 20 N 0 0.780817 0.240913 -0 21 N 0.780817 0 0.740913 -0 22 N 0.219183 0 0.740913 -0 23 N 0 0.219183 0.240913 -0 24 N 0.5 0.713032 0.483825 0 25 N 0.713032 0.5 0.983825 0 26 N 0.286968 0.5 0.983825 0 27 N 0.5 0.286968 0.483825 0 | 0.2917507 | [1.0, 0.0, 0.0] | [[0.24848999999999993, -0.10809999999999999, -0.10809999999999999, 0.0, 0.0, 0.0], [0.0, 0.0, 0.0, 0.0, 0.0, -0.21303000000000002], [0.0, 0.0, 0.0, 0.0, -0.21303000000000002, 0.0]]
mp-29362 | GaCuCl4 | 12 | 2.868784 | 318.4505 | Full Formula (Ga2 Cu2 Cl8) Reduced Formula: GaCuCl4 abc : 5.578953 5.578953 10.231434 angles: 90.000000 90.000000 90.000000 pbc : True True True Sites (12) # SP a b c magmom --- ---- -------- -------- -------- -------- 0 Ga 0.5 0 0.25 -0 1 Ga 0 0.5 0.75 -0 2 Cu 0 0 0 0 3 Cu 0 0 0.5 0 4 Cl 0.771815 0.732364 0.625401 0 5 Cl 0.732364 0.228185 0.374599 0 6 Cl 0.267636 0.771815 0.374599 0 7 Cl 0.771815 0.267636 0.874599 0 8 Cl 0.228185 0.732364 0.874599 0 9 Cl 0.228185 0.267636 0.625401 0 10 Cl 0.267636 0.228185 0.125401 0 11 Cl 0.732364 0.771815 0.125401 0 | 0.04772 | [0.0, 0.0, 1.0] | [[0.0, 0.0, 0.0, -0.033865000000000006, 0.0, 0.0], [0.0, 0.0, 0.0, 0.0, -0.033865000000000006, 0.0], [0.0, 0.0, 0.0, 0.0, 0.0, -0.047719999999999985]]
mp-29379 | K3BiTe3 | 28 | 4.023841 | 1170.471 | Full Formula (K12 Bi4 Te12) Reduced Formula: K3BiTe3 abc : 10.538696 10.538696 10.538696 angles: 90.000000 90.000000 90.000000 pbc : True True True Sites (28) # SP a b c magmom --- ---- -------- -------- -------- -------- 0 K 0.57495 0.57495 0.57495 0 1 K 0.92505 0.42505 0.07495 0 2 K 0.07495 0.92505 0.42505 0 3 K 0.42505 0.07495 0.92505 0 4 K 0.325959 0.325959 0.325959 -0 5 K 0.174041 0.674041 0.825959 -0 6 K 0.825959 0.174041 0.674041 -0 7 K 0.674041 0.825959 0.174041 -0 8 K 0.817336 0.817336 0.817336 -0 9 K 0.682664 0.182664 0.317336 0 10 K 0.317336 0.682664 0.182664 -0 11 K 0.182664 0.317336 0.682664 -0 12 Bi 0.964998 0.535002 0.464998 0 13 Bi 0.464998 0.964998 0.535002 0 14 Bi 0.035002 0.035002 0.035002 0 15 Bi 0.535002 0.464998 0.964998 0 16 Te 0.772876 0.117281 0.99999 0 17 Te 0.727124 0.882719 0.49999 -0 18 Te 0.272876 0.382719 1e-05 0 19 Te 0.117281 0.99999 0.772876 0 20 Te 0.227124 0.617281 0.50001 0 21 Te 0.50001 0.227124 0.617281 0 22 Te 0.617281 0.50001 0.227124 0 23 Te 0.882719 0.49999 0.727124 0 24 Te 1e-05 0.272876 0.382719 0 25 Te 0.382719 1e-05 0.272876 0 26 Te 0.99999 0.772876 0.117281 0 27 Te 0.49999 0.727124 0.882719 0 | 0.04164 | [1.0, 0.0, 0.0] | [[0.0, 0.0, 0.0, 0.04164, 0.0, 0.0], [0.0, 0.0, 0.0, 0.0, 0.04164, 0.0], [0.0, 0.0, 0.0, 0.0, 0.0, 0.04164]]
mp-29505 | Cs3BiO3 | 28 | 5.167704 | 842.7783 | Full Formula (Cs12 Bi4 O12) Reduced Formula: Cs3BiO3 abc : 9.445779 9.445779 9.445779 angles: 90.000000 90.000000 90.000000 pbc : True True True Sites (28) # SP a b c magmom --- ---- -------- -------- -------- -------- 0 Cs 0.0277 0.0277 0.0277 0 1 Cs 0.4723 0.9723 0.5277 0 2 Cs 0.5277 0.4723 0.9723 0 3 Cs 0.9723 0.5277 0.4723 0 4 Cs 0.968955 0.468955 0.031045 -0 5 Cs 0.531045 0.531045 0.531045 -0 6 Cs 0.23548 0.26452 0.73548 0 7 Cs 0.26452 0.73548 0.23548 0 8 Cs 0.73548 0.23548 0.26452 0 9 Cs 0.76452 0.76452 0.76452 0 10 Cs 0.468955 0.031045 0.968955 -0 11 Cs 0.031045 0.968955 0.468955 -0 12 Bi 0.74462 0.75538 0.24462 0 13 Bi 0.75538 0.24462 0.74462 0 14 Bi 0.24462 0.74462 0.75538 0 15 Bi 0.25538 0.25538 0.25538 0 16 O 0.536642 0.245306 0.705629 0 17 O 0.036642 0.254694 0.294371 -0 18 O 0.463358 0.745306 0.794371 -0 19 O 0.254694 0.294371 0.036642 -0 20 O 0.245306 0.705629 0.536642 0 21 O 0.705629 0.536642 0.245306 -0 22 O 0.745306 0.794371 0.463358 -0 23 O 0.754694 0.205629 0.963358 -0 24 O 0.205629 0.963358 0.754694 0 25 O 0.963358 0.754694 0.205629 -0 26 O 0.794371 0.463358 0.745306 0 27 O 0.294371 0.036642 0.254694 -0 | 0.12774 | [1.0, 0.0, 0.0] | [[0.0, 0.0, 0.0, 0.12774, 0.0, 0.0], [0.0, 0.0, 0.0, 0.0, 0.12774, 0.0], [0.0, 0.0, 0.0, 0.0, 0.0, 0.12774]]
mp-29689 | Nb3TeI7 | 22 | 5.577519 | 770.8867 | Full Formula (Nb6 Te2 I14) Reduced Formula: Nb3TeI7 abc : 7.733544 7.733544 14.883421 angles: 90.000000 90.000000 120.000003 pbc : True True True Sites (22) # SP a b c magmom --- ---- -------- -------- -------- -------- 0 Nb 0.867623 0.132377 0.249295 0 1 Nb 0.735245 0.867623 0.749295 -0 2 Nb 0.132377 0.264755 0.749295 -0 3 Nb 0.867623 0.735245 0.249295 -0 4 Nb 0.264755 0.132377 0.249295 -0 5 Nb 0.132377 0.867623 0.749295 0 6 Te 0 0 0.109215 -0 7 Te 0 0 0.609215 -0 8 I 0.666667 0.333333 0.347471 0 9 I 0.333333 0.666667 0.847471 0 10 I 0.167137 0.832863 0.3743 0 11 I 0.334274 0.167137 0.8743 0 12 I 0.832863 0.665726 0.8743 0 13 I 0.167137 0.334274 0.3743 0 14 I 0.665726 0.832863 0.3743 0 15 I 0.832863 0.167137 0.8743 0 16 I 0.498799 0.501201 0.145909 0 17 I 0.997598 0.498799 0.645909 0 18 I 0.501201 0.002402 0.645909 0 19 I 0.498799 0.997598 0.145909 0 20 I 0.002402 0.501201 0.145909 0 21 I 0.501201 0.498799 0.645909 0 | 0.2286449 | [0.0, 0.0, -1.0] | [[0.0, 0.0, 0.0, 0.0, -0.05308999627884629, 0.0], [0.0, 0.0, 0.0, -0.053090003170737525, 0.0, 0.0], [0.028199998169605184, 0.02820000183039505, -0.2251400000000001, 0.0, 0.0, 0.0]]
mp-29909 | Ba4I6O | 22 | 4.813126 | 915.4524 | Full Formula (Ba8 I12 O2) Reduced Formula: Ba4I6O abc : 11.069842 11.069842 8.626255 angles: 90.000000 90.000000 119.999998 pbc : True True True Sites (22) # SP a b c magmom --- ---- -------- -------- -------- -------- 0 Ba 0.79552 0.59104 0.129965 -0 1 Ba 0.20448 0.79552 0.629965 -0 2 Ba 0.59104 0.79552 0.629965 -0 3 Ba 0.40896 0.20448 0.129965 -0 4 Ba 0.79552 0.20448 0.129965 -0 5 Ba 0.20448 0.40896 0.629965 -0 6 Ba 0.666667 0.333333 0.523735 0 7 Ba 0.333333 0.666667 0.023735 0 8 I 0.860569 0.721138 0.510794 -0 9 I 0.139431 0.860569 0.010794 -0 10 I 0.721138 0.860569 0.010794 -0 11 I 0.278862 0.139431 0.510794 -0 12 I 0.860569 0.139431 0.510794 -0 13 I 0.139431 0.278862 0.010794 -0 14 I 0.533183 0.466817 0.827137 -0 15 I 0.066367 0.533183 0.327137 -0 16 I 0.466817 0.933633 0.327137 -0 17 I 0.533183 0.066367 0.827137 -0 18 I 0.933633 0.466817 0.827137 -0 19 I 0.466817 0.533183 0.327137 -0 20 O 0.666667 0.333333 0.224466 0 21 O 0.333333 0.666667 0.724466 0 | 0.171191 | [0.0, -1.0, 4.0] | [[0.0, 0.0, 0.0, 0.0, 0.005414999555072415, 0.0], [0.0, 0.0, 0.0, 0.005415000565254051, 0.0, 0.0], [-0.03480999675305466, -0.03481000324694613, 0.16395999999999997, 0.0, 0.0, 0.0]]
mp-29927 | Pb7(BrF6)2 | 21 | 7.873916 | 387.6577 | Full Formula (Pb7 Br2 F12) Reduced Formula: Pb7(BrF6)2 abc : 10.505970 10.505970 4.055510 angles: 90.000000 90.000000 120.000000 pbc : True True True Sites (21) # SP a b c magmom --- ---- -------- -------- --- -------- 0 Pb 0.588538 0.688248 0 -0 1 Pb 0.713523 0.106469 0.5 -0 2 Pb 0.893531 0.607054 0.5 -0 3 Pb 0.392946 0.286477 0.5 -0 4 Pb 0.09971 0.411462 0 -0 5 Pb 0.311752 0.90029 0 0 6 Pb 0 0 0 0 7 Br 0.666667 0.333333 0 0 8 Br 0.333333 0.666667 0.5 0 9 F 0.425673 0.039496 0.5 0 10 F 0.613823 0.574327 0.5 -0 11 F 0.960504 0.386177 0.5 0 12 F 0.128931 0.206395 0.5 -0 13 F 0.077464 0.871069 0.5 -0 14 F 0.793605 0.922536 0.5 -0 15 F 0.567744 0.950843 0 0 16 F 0.049157 0.616901 0 0 17 F 0.383099 0.432256 0 0 18 F 0.274902 0.114307 0 -0 19 F 0.839405 0.725098 0 -0 20 F 0.885693 0.160595 0 -0 | 14.44189 | [-4.0, -1.0, 0.0] | [[9.952443029340046, -9.952443916284563, 0.0, 0.0, 0.0, 2.287557974687816], [2.2875579746878154, -2.2875587952820533, 0.0, 0.0, 0.0, -9.952443916284562], [0.0, 0.0, 0.0, 0.0, 0.0, 0.0]]
mp-29946 | IO2F | 16 | 4.561035 | 259.0751 | Full Formula (I4 O8 F4) Reduced Formula: IO2F abc : 5.628217 5.778422 7.966098 angles: 90.000000 90.000000 90.000000 pbc : True True True Sites (16) # SP a b c magmom --- ---- -------- -------- -------- -------- 0 I 0.303288 0.39494 0.66153 0 1 I 0.803288 0.10506 0.33847 0 2 I 0.696712 0.89494 0.83847 0 3 I 0.196712 0.60506 0.16153 0 4 O 0.407736 0.33802 0.452815 -0 5 O 0.907736 0.16198 0.547185 -0 6 O 0.592264 0.83802 0.047185 -0 7 O 0.092264 0.66198 0.952815 -0 8 O 0.560015 0.558246 0.741487 -0 9 O 0.939985 0.441754 0.241487 -0 10 O 0.439985 0.058246 0.758513 -0 11 O 0.060015 0.941754 0.258513 -0 12 F 0.367214 0.329462 0.087546 -0 13 F 0.632786 0.829462 0.412454 -0 14 F 0.867214 0.170538 0.912454 -0 15 F 0.132786 0.670538 0.587546 -0 | 0.61797 | [0.0, 1.0, 0.0] | [[0.0, 0.0, 0.0, 0.6123099999999998, 0.0, 0.0], [0.0, 0.0, 0.0, 0.0, 0.6179699999999999, 0.0], [0.0, 0.0, 0.0, 0.0, 0.0, 0.48805999999999994]]
mp-30161 | Si2CN4 | 14 | 2.18196 | 189.053 | Full Formula (Si4 C2 N8) Reduced Formula: Si2CN4 abc : 7.419060 7.419060 5.520745 angles: 90.000000 90.000000 141.527413 pbc : True True True Sites (14) # SP a b c magmom --- ---- -------- -------- -------- -------- 0 Si 0.637478 0.232693 0.597401 -0 1 Si 0.232693 0.637478 0.402599 -0 2 Si 0.137478 0.732693 0.902599 -0 3 Si 0.732693 0.137478 0.097401 -0 4 C 0.483641 0.483641 0.5 -0 5 C 0.983641 0.983641 0 -0 6 N 0.575101 0.403952 0.530788 0 7 N 0.403952 0.575101 0.469212 0 8 N 0.817988 0.361148 0.873936 -0 9 N 0.361148 0.817988 0.126064 -0 10 N 0.317988 0.861148 0.626064 -0 11 N 0.861148 0.317988 0.373936 -0 12 N 0.903952 0.075101 0.030788 0 13 N 0.075101 0.903952 0.969212 0 | 0.4222406 | [0.0, 0.0, 1.0] | [[0.0, 0.0, 0.0, 0.0, 0.007589999999999986, 0.0], [0.0, 0.0, 0.0, -0.15594999999999995, 0.0, 0.0], [0.14859, 0.3759699999999999, -0.12188000000000002, 0.0, 0.0, 0.0]]
mp-30192 | Pr4Se3O4 | 11 | 6.269502 | 228.9735 | Full Formula (Pr4 Se3 O4) Reduced Formula: Pr4Se3O4 abc : 6.889494 6.889494 8.542341 angles: 90.000000 90.000000 145.617114 pbc : True True True Sites (11) # SP a b c magmom --- ---- -------- -------- -------- -------- 0 Pr 0.316013 0.683987 0.761988 0 1 Pr 0.316013 0.683987 0.238012 0 2 Pr 0.983612 0.016388 0.5 -0 3 Pr 0.998052 0.001948 0 -0 4 Se 0.644006 0.355994 0.351156 0 5 Se 0.685053 0.314947 0 0 6 Se 0.644006 0.355994 0.648844 0 7 O 0.911175 0.088825 0.755681 -0 8 O 0.410578 0.589422 0 0 9 O 0.911175 0.088825 0.244319 -0 10 O 0.385639 0.614361 0.5 -0 | 1.07536 | [1.0, 0.0, 0.0] | [[0.0, 0.0, 0.0, 0.0, 0.0, -1.07536], [-0.23442999999999997, -0.023210000000000005, 0.09394000000000001, 0.0, 0.0, 0.0], [0.0, 0.0, 0.0, 0.00596, 0.0, 0.0]]
mp-30452 | DyNiBi | 3 | 10.44418 | 68.39409 | Full Formula (Dy1 Ni1 Bi1) Reduced Formula: DyNiBi abc : 4.590336 4.590336 4.590336 angles: 60.000000 60.000000 60.000000 pbc : True True True Sites (3) # SP a b c magmom --- ---- ---- ---- ---- -------- 0 Dy 0.25 0.25 0.25 0 1 Ni 0 0 0 -0 2 Bi 0.75 0.75 0.75 -0 | 0.1986033 | [0.0, 1.0, 0.0] | [[0.0, 0.0, 0.0, -0.19860333333333344, 0.0, 0.0], [0.0, 0.0, 0.0, 0.0, -0.19860333333333338, 0.0], [0.0, 0.0, 0.0, 0.0, 0.0, -0.19860333333333344]]
mp-3082 | CaSO4 | 18 | 2.476569 | 273.8467 | Full Formula (Ca3 S3 O12) Reduced Formula: CaSO4 abc : 7.050783 7.050783 6.360662 angles: 90.000000 90.000000 120.000005 pbc : True True True Sites (18) # SP a b c magmom --- ---- -------- -------- -------- -------- 0 Ca 0 0.5 0.666667 0 1 Ca 0.5 0.5 0.333333 0 2 Ca 0.5 0 0 0 3 S 0 0.5 0.166667 -0 4 S 0.5 0.5 0.833333 -0 5 S 0.5 0 0.5 -0 6 O 0.447032 0.311204 0.974351 0 7 O 0.688796 0.135828 0.641018 0 8 O 0.864172 0.552968 0.307685 0 9 O 0.135828 0.447032 0.307685 0 10 O 0.552968 0.864172 0.358982 0 11 O 0.552968 0.688796 0.974351 0 12 O 0.447032 0.135828 0.358982 0 13 O 0.311204 0.447032 0.692315 0 14 O 0.135828 0.688796 0.025649 0 15 O 0.864172 0.311204 0.025649 0 16 O 0.688796 0.552968 0.692315 0 17 O 0.311204 0.864172 0.641018 0 | 0.02135 | [-1.0, -1.0, 0.0] | [[0.0, 0.0, 0.0, -0.021349999999999994, 0.0, 0.0], [0.0, 0.0, 0.0, 0.0, 0.021349999999999994, 0.0], [0.0, 0.0, 0.0, 0.0, 0.0, 0.0]]
mp-31306 | C2O3F2 | 56 | 1.79856 | 812.5902 | Full Formula (C16 O24 F16) Reduced Formula: C2O3F2 abc : 6.685773 7.280499 16.693938 angles: 90.000000 90.000000 90.000000 pbc : True True True Sites (56) # SP a b c magmom --- ---- -------- -------- -------- -------- 0 C 0.74734 0.564865 0.603952 0 1 C 0.24734 0.935135 0.396048 0 2 C 0.25266 0.064865 0.896048 0 3 C 0.75266 0.435135 0.103952 0 4 C 0.053296 0.573622 0.532588 -0 5 C 0.553296 0.926378 0.467412 0 6 C 0.946704 0.073622 0.967412 0 7 C 0.446704 0.426378 0.032588 -0 8 C 0.900628 0.530823 0.831609 0 9 C 0.400628 0.969177 0.168391 0 10 C 0.099372 0.030823 0.668391 0 11 C 0.599372 0.469177 0.331609 0 12 C 0.215029 0.546195 0.766911 -0 13 C 0.715029 0.953805 0.233089 -0 14 C 0.784971 0.046195 0.733089 -0 15 C 0.284971 0.453805 0.266911 -0 16 O 0.326812 0.523757 0.204596 -0 17 O 0.826812 0.976243 0.795404 -0 18 O 0.673188 0.023757 0.295404 -0 19 O 0.173188 0.476243 0.704596 -0 20 O 0.682439 0.575408 0.288753 -0 21 O 0.182439 0.924592 0.711247 -0 22 O 0.317561 0.075408 0.211247 -0 23 O 0.817561 0.424592 0.788753 -0 24 O 0.407416 0.267112 0.03873 -0 25 O 0.907416 0.232888 0.96127 -0 26 O 0.592584 0.767112 0.46127 -0 27 O 0.092584 0.732888 0.53873 -0 28 O 0.740977 0.294728 0.140258 -0 29 O 0.240977 0.205272 0.859742 -0 30 O 0.259023 0.794728 0.359742 -0 31 O 0.759023 0.705272 0.640258 -0 32 O 0.406148 0.406377 0.330152 -0 33 O 0.906148 0.093623 0.669848 -0 34 O 0.593852 0.906377 0.169848 -0 35 O 0.093852 0.593623 0.830152 -0 36 O 0.613613 0.520869 0.056191 -0 37 O 0.113613 0.979131 0.943809 -0 38 O 0.386387 0.020869 0.443809 -0 39 O 0.886387 0.479131 0.556191 -0 40 F 0.58865 0.45321 0.604067 -0 41 F 0.08865 0.04679 0.395933 -0 42 F 0.41135 0.95321 0.895933 -0 43 F 0.91135 0.54679 0.104067 -0 44 F 0.169975 0.449358 0.496451 -0 45 F 0.669975 0.050642 0.503549 -0 46 F 0.830025 0.949358 0.003549 -0 47 F 0.330025 0.550642 0.996451 -0 48 F 0.815698 0.613886 0.894656 -0 49 F 0.315698 0.886114 0.105344 -0 50 F 0.184302 0.113886 0.605344 -0 51 F 0.684302 0.386114 0.394656 -0 52 F 0.398656 0.598665 0.788479 -0 53 F 0.898656 0.901335 0.211521 -0 54 F 0.601344 0.098665 0.711521 -0 55 F 0.101344 0.401335 0.288479 -0 | 0.02384 | [0.0, 0.0, 1.0] | [[0.0, 0.0, 0.0, -0.006960000000000001, 0.0, 0.0], [0.0, 0.0, 0.0, 0.0, -0.01798, 0.0], [0.0, 0.0, 0.0, 0.0, 0.0, -0.02384]]
mp-31451 | ZrCoBi | 3 | 9.832644 | 60.65124 | Full Formula (Zr1 Co1 Bi1) Reduced Formula: ZrCoBi abc : 4.410132 4.410132 4.410132 angles: 60.000000 60.000000 60.000000 pbc : True True True Sites (3) # SP a b c magmom --- ---- ---- ---- ---- -------- 0 Zr 0 0 0 -0 1 Co 0.25 0.25 0.25 0 2 Bi 0.5 0.5 0.5 0 | 0.68528 | [1.0, 0.0, 0.0] | [[0.0, 0.0, 0.0, -0.6852799999999993, 0.0, 0.0], [0.0, 0.0, 0.0, 0.0, -0.6852799999999993, 0.0], [0.0, 0.0, 0.0, 0.0, 0.0, -0.6852799999999993]]
mp-31488 | Li3NbO4 | 32 | 3.805225 | 310.2288 | Full Formula (Li12 Nb4 O16) Reduced Formula: Li3NbO4 abc : 7.386431 7.386431 7.386431 angles: 109.471221 109.471221 109.471221 pbc : True True True Sites (32) # SP a b c magmom --- ---- -------- -------- -------- -------- 0 Li 0.729451 0.243146 0.729451 -0 1 Li 0.270549 0 0.513695 -0 2 Li 0.513695 0 0.270549 -0 3 Li 0.756854 0.486305 0.486305 -0 4 Li 0.486305 0.756854 0.486305 -0 5 Li 0.243146 0.729451 0.729451 -0 6 Li 0.270549 0.513695 0 -0 7 Li 0 0.513695 0.270549 -0 8 Li 0.729451 0.729451 0.243146 -0 9 Li 0 0.270549 0.513695 -0 10 Li 0.513695 0.270549 0 -0 11 Li 0.486305 0.486305 0.756854 -0 12 Nb 0 0 0.719162 0 13 Nb 0 0.719162 0 0 14 Nb 0.719162 0 0 0 15 Nb 0.280838 0.280838 0.280838 0 16 O 0.485805 0.246134 0.485805 -0 17 O 0.239672 0.239672 0.753866 -0 18 O 0.760328 0.514195 0 -0 19 O 0.514195 0.760328 0 -0 20 O 0.772719 0.772719 0.772719 -0 21 O 0.227281 0 0 -0 22 O 0 0.227281 0 -0 23 O 0 0 0.227281 -0 24 O 0.485805 0.485805 0.246134 -0 25 O 0.514195 0 0.760328 -0 26 O 0 0.514195 0.760328 -0 27 O 0.239672 0.753866 0.239672 -0 28 O 0 0.760328 0.514195 -0 29 O 0.760328 0 0.514195 -0 30 O 0.753866 0.239672 0.239672 -0 31 O 0.246134 0.485805 0.485805 -0 | 0.04089 | [1.0, 0.0, 0.0] | [[0.0, 0.0, 0.0, 0.04089000000000004, 0.0, 0.0], [0.0, 0.0, 0.0, 0.0, 0.04089000000000004, 0.0], [0.0, 0.0, 0.0, 0.0, 0.0, 0.04089000000000004]]
mp-31493 | RbGa3 | 12 | 4.677354 | 313.803 | Full Formula (Rb3 Ga9) Reduced Formula: RbGa3 abc : 8.854945 8.854945 8.854945 angles: 137.452731 137.452731 61.742209 pbc : True True True Sites (12) # SP a b c magmom --- ---- -------- -------- -------- -------- 0 Rb 0 0 0 -0 1 Rb 0.372089 0.872089 0.5 -0 2 Rb 0.127911 0.627911 0.5 -0 3 Ga 0.5 0.5 0 0 4 Ga 0.430727 0.223243 0.207484 -0 5 Ga 0.776757 0.984242 0.207484 -0 6 Ga 0.776757 0.569273 0.792516 -0 7 Ga 0.015758 0.223243 0.792516 -0 8 Ga 0.697297 0.391228 0.306068 -0 9 Ga 0.608772 0.91484 0.306068 -0 10 Ga 0.608772 0.302703 0.693932 -0 11 Ga 0.08516 0.391228 0.693932 -0 | 0.10356 | [1.0, 0.0, 0.0] | [[0.0, 0.0, 0.0, 0.0, 0.10356, 0.0], [0.0, 0.0, 0.0, -0.10355999999999999, 0.0, 0.0], [-0.06716499999999997, 0.06716499999999999, 0.0, 0.0, 0.0, 0.0]]
mp-31703 | CrOF3 | 20 | 3.202374 | 259.2476 | Full Formula (Cr4 O4 F12) Reduced Formula: CrOF3 abc : 5.331868 5.331868 9.119184 angles: 90.000000 90.000000 90.000000 pbc : True True True Sites (20) # SP a b c magmom --- ---- -------- -------- -------- -------- 0 Cr 0.570785 0.119788 0.754529 1.335 1 Cr 0.880212 0.570785 0.004529 1.331 2 Cr 0.119788 0.429215 0.504529 1.331 3 Cr 0.429215 0.880212 0.254529 1.335 4 O 0.31805 0.085051 0.839141 -0.308 5 O 0.68195 0.914949 0.339141 -0.308 6 O 0.914949 0.31805 0.089141 -0.308 7 O 0.085051 0.68195 0.589141 -0.308 8 F 0.956346 0.210727 0.624979 0.002 9 F 0.789273 0.956346 0.874979 0.005 10 F 0.134609 0.580355 0.88073 0.005 11 F 0.563301 0.678727 0.091821 -0 12 F 0.210727 0.043654 0.374979 0.005 13 F 0.419645 0.134609 0.13073 0.005 14 F 0.043654 0.789273 0.124979 0.002 15 F 0.678727 0.436699 0.841821 -0.001 16 F 0.321273 0.563301 0.341821 -0.001 17 F 0.580355 0.865391 0.63073 0.005 18 F 0.436699 0.321273 0.591821 -0 19 F 0.865391 0.419645 0.38073 0.005 | 1.975077 | [0.0, -0.0, -1.0] | [[0.0, 0.0, 0.0, -0.014414999999999997, 0.46339999999999987, 0.0], [0.0, 0.0, 0.0, 0.4633999999999999, 0.014414999999999997, 0.0], [1.2265999999999997, 1.2265999999999997, 0.9443699999999999, 0.0, 0.0, 0.0]]
mp-32616 | Ga2S3 | 10 | 3.47801 | 225.0086 | Full Formula (Ga4 S6) Reduced Formula: Ga2S3 abc : 6.553702 6.553702 6.431396 angles: 81.024032 81.024032 120.843451 pbc : True True True Sites (10) # SP a b c magmom --- ---- -------- -------- -------- -------- 0 Ga 0.981096 0.148227 0.002909 -0 1 Ga 0.347884 0.841014 0.002408 -0 2 Ga 0.148227 0.981096 0.502909 -0 3 Ga 0.841014 0.347884 0.502408 -0 4 S 0.617884 0.787608 0.13242 0 5 S 0.299077 0.138999 0.120031 0 6 S 0.138999 0.299077 0.620031 0 7 S 0.959819 0.461722 0.117233 -0 8 S 0.787608 0.617884 0.63242 0 9 S 0.461722 0.959819 0.617233 -0 | 0.2493474 | [-1.0, 4.0, 0.0] | [[-0.12560288305482692, 0.1259949339934931, 0.037150312106423694, 0.0, 0.006826342454545935, 0.0], [0.0, 0.0, 0.0, 0.0679034148307412, 0.0, 0.059187154470579775], [0.123386390206527, 0.11865899674266306, -0.16039579431707296, 0.0, -0.07385259356750858, 0.0]]
mp-32662 | WO3 | 24 | 6.107562 | 378.1964 | Full Formula (W6 O18) Reduced Formula: WO3 abc : 7.509436 7.509436 7.744122 angles: 90.000000 90.000000 119.999997 pbc : True True True Sites (24) # SP a b c magmom --- ---- -------- -------- -------- -------- 0 W 0.514715 0 0.264179 0 1 W 0.485285 0.485285 0.264179 0 2 W 0 0.514715 0.264179 0 3 W 0.485285 0 0.764179 -0 4 W 0.514715 0.514715 0.764179 -0 5 W 0 0.485285 0.764179 0 6 O 0.573843 0.784316 0.252614 -0 7 O 0.210473 0.426157 0.252614 -0 8 O 0.215684 0.789527 0.252614 -0 9 O 0.789527 0.215684 0.252614 -0 10 O 0.784316 0.573843 0.252614 -0 11 O 0.426157 0.210473 0.252614 -0 12 O 0.426157 0.215684 0.752614 -0 13 O 0.789527 0.573843 0.752614 -0 14 O 0.784316 0.210473 0.752614 -0 15 O 0.210473 0.784316 0.752614 -0 16 O 0.215684 0.426157 0.752614 -0 17 O 0.573843 0.789527 0.752614 -0 18 O 0.5013 0 0.504594 0 19 O 0.4987 0.4987 0.504594 0 20 O 0 0.5013 0.504594 0 21 O 0.4987 0 0.004594 0 22 O 0.5013 0.5013 0.004594 0 23 O 0 0.4987 0.004594 0 | 11.87425 | [0.0, -1.0, -0.0] | [[0.0, 0.0, 0.0, 0.0, -0.267150007118119, 0.0], [0.0, 0.0, 0.0, -0.26714999339752704, 0.0, 0.0], [2.259550058024264, 2.2595499419757394, -11.436200000000001, 0.0, 0.0, 0.0]]
mp-32684 | HBr | 8 | 2.435929 | 220.6262 | Full Formula (H4 Br4) Reduced Formula: HBr abc : 5.847569 6.032702 6.254172 angles: 90.000000 90.000000 90.000000 pbc : True True True Sites (8) # SP a b c magmom --- ---- -------- -------- -------- -------- 0 H 0.446363 0.373128 0.672291 -0 1 H 0.946363 0.126872 0.327709 -0 2 H 0.053637 0.626872 0.172291 -0 3 H 0.553637 0.873128 0.827709 -0 4 Br 0.743866 0.745167 0.74799 -0 5 Br 0.256134 0.245167 0.75201 -0 6 Br 0.243866 0.754833 0.25201 -0 7 Br 0.756134 0.254833 0.24799 -0 | 2.04318 | [1.0, 0.0, 0.0] | [[0.0, 0.0, 0.0, 2.0431799999999996, 0.0, 0.0], [0.0, 0.0, 0.0, 0.0, 0.37845999999999996, 0.0], [0.0, 0.0, 0.0, 0.0, 0.0, 0.019679999999999996]]
mp-3281 | Al5BO9 | 30 | 2.852734 | 337.2767 | Full Formula (Al10 B2 O18) Reduced Formula: Al5BO9 abc : 8.102109 8.102109 7.765738 angles: 90.000000 90.000000 138.576607 pbc : True True True Sites (30) # SP a b c magmom --- ---- -------- -------- -------- -------- 0 Al 0.367926 0.136132 0.49978 -0 1 Al 0.296594 0.703406 0.333666 -0 2 Al 0.703406 0.296594 0.833666 -0 3 Al 0.556457 0.443543 0.183185 -0 4 Al 0.443543 0.556457 0.683185 -0 5 Al 0.744615 0.255385 0.18493 -0 6 Al 0.255385 0.744615 0.68493 -0 7 Al 0.136132 0.367926 0.99978 -0 8 Al 0.863868 0.632074 0.49978 -0 9 Al 0.632074 0.863868 0.99978 -0 10 B 0.984356 0.015644 0.720822 -0 11 B 0.015644 0.984356 0.220822 -0 12 O 0.19106 0.80894 0.435881 -0 13 O 0.953613 0.046387 0.093066 0 14 O 0.046387 0.953613 0.593066 0 15 O 0.454644 0.545356 0.07178 0 16 O 0.545356 0.454644 0.57178 0 17 O 0.669309 0.330691 0.368195 0 18 O 0.330691 0.669309 0.868195 0 19 O 0.838221 0.742019 0.284836 0 20 O 0.80894 0.19106 0.935881 -0 21 O 0.648281 0.351719 0.037239 -0 22 O 0.742019 0.838221 0.784836 0 23 O 0.257981 0.161779 0.284836 0 24 O 0.161779 0.257981 0.784836 0 25 O 0.447527 0.067021 0.700401 -0 26 O 0.067021 0.447527 0.200401 -0 27 O 0.552473 0.932979 0.200401 -0 28 O 0.932979 0.552473 0.700401 -0 29 O 0.351719 0.648281 0.537239 -0 | 0.1472274 | [1.0, 0.0, 0.0] | [[0.12505, -0.07635000000000002, 0.01446, 0.0, 0.0, 0.0], [0.0, 0.0, 0.0, 0.0, 0.0, -0.11697], [0.0, 0.0, 0.0, 0.0, -0.023500000000000007, 0.0]]
mp-32868 | Ag2S | 9 | 6.338404 | 194.7575 | Full Formula (Ag6 S3) Reduced Formula: Ag2S abc : 4.435476 4.619989 9.805542 angles: 99.784391 98.197733 94.869240 pbc : True True True Sites (9) # SP a b c magmom --- ---- -------- -------- -------- -------- 0 Ag 0.225664 0.681364 0.815919 0 1 Ag 0.756021 0.117128 0.782545 -0 2 Ag 0.894279 0.475461 0.097427 -0 3 Ag 0.55999 0.008446 0.47178 0 4 Ag 0.101909 0.450941 0.446061 -0 5 Ag 0.487155 0.929713 0.158789 -0 6 S 0.258376 0.219408 0.657446 -0 7 S 0.606223 0.537256 0.315732 0 8 S 0.985384 0.955282 0.004301 0 | 1.536014 | [-2.0, 0.0, 1.0] | [[-1.0038601453756277, 0.09822123760967108, -0.8944482595873883, 0.05169633287051271, -0.268734356502896, -0.18262090348949636], [-0.18396216067338272, -1.139124184301033, -0.24941985231158387, -0.22631380073996119, 0.13260774087655072, 0.34149130365636066], [-0.2368813736506519, -0.07546978960763309, 0.973452916415043, -0.40604634006876017, -0.17905328796200248, 0.2562827775521385]]
mp-33300 | Fe5CuO8 | 14 | 5.016948 | 155.817 | Full Formula (Fe5 Cu1 O8) Reduced Formula: Fe5CuO8 abc : 6.040088 6.040088 6.040088 angles: 60.000000 60.000000 60.000000 pbc : True True True Sites (14) # SP a b c magmom --- ---- -------- -------- -------- -------- 0 Fe 0.25 0.25 0.25 4.346 1 Fe 0.872129 0.383612 0.872129 4.316 2 Fe 0.872129 0.872129 0.383612 4.318 3 Fe 0.383612 0.872129 0.872129 4.31 4 Fe 0.872129 0.872129 0.872129 4.319 5 Cu 0.5 0.5 0.5 0.368 6 O 0.636693 0.636693 0.636693 0.322 7 O 0.089921 0.636693 0.636693 0.318 8 O 0.636693 0.636693 0.089921 0.322 9 O 0.636693 0.089921 0.636693 0.321 10 O 0.117445 0.647665 0.117445 0.292 11 O 0.117445 0.117445 0.647665 0.296 12 O 0.647665 0.117445 0.117445 0.281 13 O 0.117445 0.117445 0.117445 0.294 | 0.06483 | [1.0, 0.0, 0.0] | [[0.0, 0.0, 0.0, 0.06482999999999994, 0.0, 0.0], [0.0, 0.0, 0.0, 0.0, 0.06482999999999994, 0.0], [0.0, 0.0, 0.0, 0.0, 0.0, 0.06482999999999994]]
mp-33985 | Ba(InTe2)2 | 7 | 5.317797 | 273.966 | Full Formula (Ba1 In2 Te4) Reduced Formula: Ba(InTe2)2 abc : 7.143056 7.143056 7.143056 angles: 104.683795 104.683795 119.540014 pbc : True True True Sites (7) # SP a b c magmom --- ---- -------- -------- -------- -------- 0 Ba 0 0 0 -0 1 In 0.5 0 0.5 0 2 In 0 0.5 0.5 0 3 Te 0.929004 0.070996 0.5 -0 4 Te 0.070996 0.570996 0.141993 -0 5 Te 0.429004 0.929004 0.858007 -0 6 Te 0.570996 0.429004 0.5 -0 | 0.122145 | [0.0, -0.0, 1.0] | [[0.0, 0.0, 0.0, 0.0, 0.0, 0.0], [0.0, 0.0, 0.0, 0.0, 0.12214500000000003, 0.0], [0.0, 0.0, 0.0, 0.0, 0.0, -0.12214500000000003]]
mp-34185 | Ca(PrS2)2 | 14 | 4.65145 | 321.4039 | Full Formula (Ca2 Pr4 S8) Reduced Formula: Ca(PrS2)2 abc : 7.474140 7.474140 7.474140 angles: 109.635478 109.635478 109.143203 pbc : True True True Sites (14) # SP a b c magmom --- ---- -------- -------- -------- -------- 0 Ca 0 0 0 0 1 Ca 0.75 0.25 0.5 0 2 Pr 0.375 0.754305 0.879305 0 3 Pr 0.245695 0.125 0.620695 0 4 Pr 0.875 0.495695 0.120695 0 5 Pr 0.504305 0.625 0.379305 0 6 S 0.481998 0.229957 0.104841 -0 7 S 0.624884 0.020043 0.752041 -0 8 S 0.770043 0.874884 0.252041 -0 9 S 0.127157 0.375116 0.395159 -0 10 S 0.268002 0.872843 0.247959 -0 11 S 0.622843 0.518002 0.747959 -0 12 S 0.125116 0.377157 0.895159 -0 13 S 0.979957 0.731998 0.604841 -0 | 0.3504 | [0.0, 0.0, 1.0] | [[0.0, 0.0, 0.0, 0.3170099999999999, 0.0, 0.0], [0.0, 0.0, 0.0, 0.0, 0.3170099999999999, 0.0], [0.0, 0.0, 0.0, 0.0, 0.0, 0.3503999999999999]]
mp-34328 | Mn(CuCl2)2 | 7 | 3.519824 | 152.7782 | Full Formula (Mn1 Cu2 Cl4) Reduced Formula: Mn(CuCl2)2 abc : 6.472638 6.472638 3.847131 angles: 90.000000 90.000000 108.576601 pbc : True True True Sites (7) # SP a b c magmom --- ---- -------- -------- --- -------- 0 Mn 0.222026 0.222026 0 4.405 1 Cu 0.838179 0.495789 0.5 0.025 2 Cu 0.495789 0.838179 0.5 0.025 3 Cl 0.018388 0.493603 0 0.031 4 Cl 0.484485 0.484485 0.5 0.04 5 Cl 0.01753 0.01753 0.5 0.074 6 Cl 0.493603 0.018388 0 0.031 | 1.16023 | [0.0, 1.0, 0.0] | [[0.6977200000000001, 0.21432999999999994, 0.023519999999999992, 0.0, 0.0, 0.0], [0.0, 0.0, 0.0, 0.0, 0.0, 1.16023], [0.0, 0.0, 0.0, 0.0, 0.0, 0.0]]
mp-34380 | HoTaO4 | 6 | 10.03652 | 67.81383 | Full Formula (Ho1 Ta1 O4) Reduced Formula: HoTaO4 abc : 3.591118 3.591118 5.258464 angles: 90.000000 90.000000 90.000000 pbc : True True True Sites (6) # SP a b c magmom --- ---- --- --- -------- -------- 0 Ho 0 0 0.5 0 1 Ta 0.5 0.5 0 0 2 O 0.5 0 0.773356 0 3 O 0 0.5 0.226644 0 4 O 0 0.5 0.773356 0 5 O 0.5 0 0.226644 0 | 0 | [1.0, 0.0, 0.0] | [[0.0, 0.0, 0.0, 0.0, 0.0, 0.0], [0.0, 0.0, 0.0, 0.0, 0.0, 0.0], [0.0, 0.0, 0.0, 0.0, 0.0, 0.0]]
mp-34508 | Sr(SmS2)2 | 14 | 5.344222 | 321.0325 | Full Formula (Sr2 Sm4 S8) Reduced Formula: Sr(SmS2)2 abc : 7.471209 7.471209 7.471209 angles: 109.405001 109.405001 109.603741 pbc : True True True Sites (14) # SP a b c magmom --- ---- -------- -------- -------- -------- 0 Sr 0.75 0.25 0.5 -0 1 Sr 0.5 0.5 0 -0 2 Sm 0.998996 0.375 0.123996 -0 3 Sm 0.625 0.748996 0.623996 -0 4 Sm 0.251004 0.875 0.876004 -0 5 Sm 0.125 0.001004 0.376004 -0 6 S 0.515186 0.112347 0.748043 0 7 S 0.017143 0.114305 0.751957 0 8 S 0.362347 0.265186 0.248043 0 9 S 0.232857 0.484814 0.597161 0 10 S 0.885695 0.637653 0.902839 0 11 S 0.364305 0.767143 0.251957 0 12 S 0.887653 0.635695 0.402839 0 13 S 0.734814 0.982857 0.097161 0 | 0.438595 | [0.0, 0.0, -1.0] | [[0.0, 0.0, 0.0, 0.31093, 0.0, 0.0], [0.0, 0.0, 0.0, 0.0, 0.43859499999999996, 0.0], [0.0, 0.0, 0.0, 0.0, 0.0, 0.43859499999999996]]
mp-35264 | Pr5AgSe8 | 14 | 6.574061 | 364.7611 | Full Formula (Pr5 Ag1 Se8) Reduced Formula: Pr5AgSe8 abc : 7.796494 7.796494 7.796494 angles: 109.885904 109.885904 108.644999 pbc : True True True Sites (14) # SP a b c magmom --- ---- -------- -------- -------- -------- 0 Pr 0.378174 0.761569 0.879021 0 1 Pr 0.500847 0.621826 0.383395 -0 2 Pr 0.882548 0.499153 0.120979 0 3 Pr 0.238431 0.117452 0.616605 0 4 Pr 0.75 0.25 0.5 0 5 Ag 0 0 0 -0 6 Se 0.272055 0.883563 0.248194 -0 7 Se 0.97614 0.727945 0.611508 -0 8 Se 0.60968 0.504717 0.742294 0 9 Se 0.495283 0.237577 0.104963 0 10 Se 0.132614 0.39032 0.895037 0 11 Se 0.116437 0.364632 0.388492 -0 12 Se 0.635368 0.02386 0.751806 -0 13 Se 0.762423 0.867386 0.257706 0 | 0.2539621 | [1.0, 2.0, 0.0] | [[0.0, 0.0, 0.0, 0.21009018230402343, 0.14268450598678767, 0.0], [0.0, 0.0, 0.0, -0.1426845177999574, 0.21009018230402393, 0.0], [0.07294747543490052, -0.07294747341380071, 0.0, 0.0, 0.0, 0.22662869117848727]]
mp-3595 | ZnSiAs2 | 8 | 4.530762 | 178.3681 | Full Formula (Zn2 Si2 As4) Reduced Formula: ZnSiAs2 abc : 6.834337 6.834337 6.834337 angles: 130.898513 130.898513 71.974371 pbc : True True True Sites (8) # SP a b c magmom --- ---- ------- ------- ------- -------- 0 Zn 0 0 0 -0 1 Zn 0.75 0.25 0.5 -0 2 Si 0.5 0.5 0 0 3 Si 0.25 0.75 0.5 0 4 As 0.875 0.86192 0.48692 -0 5 As 0.13808 0.625 0.01308 -0 6 As 0.61192 0.125 0.98692 -0 7 As 0.375 0.38808 0.51308 -0 | 0.18673 | [0.0, 0.0, 1.0] | [[0.0, 0.0, 0.0, 0.06639499999999993, 0.0, 0.0], [0.0, 0.0, 0.0, 0.0, 0.06639499999999993, 0.0], [0.0, 0.0, 0.0, 0.0, 0.0, 0.18672999999999998]]
mp-3606 | MnSiN2 | 16 | 4.142055 | 178.0577 | Full Formula (Mn4 Si4 N8) Reduced Formula: MnSiN2 abc : 5.122700 5.321698 6.531479 angles: 90.000000 90.000000 90.000000 pbc : True True True Sites (16) # SP a b c magmom --- ---- -------- -------- -------- -------- 0 Mn 0.001521 0.58035 0.876102 4.311 1 Mn 0.501521 0.41965 0.123898 4.312 2 Mn 0.501521 0.91965 0.376102 4.31 3 Mn 0.001521 0.08035 0.623898 4.312 4 Si 0.006605 0.068114 0.125263 0.033 5 Si 0.506605 0.431886 0.625263 0.033 6 Si 0.506605 0.931886 0.874737 0.033 7 Si 0.006605 0.568114 0.374737 0.034 8 N 0.347329 0.548092 0.407602 0.081 9 N 0.847329 0.451908 0.592398 0.083 10 N 0.847329 0.951908 0.907602 0.083 11 N 0.347329 0.048092 0.092398 0.082 12 N 0.418545 0.613552 0.841123 0.08 13 N 0.418545 0.113552 0.658877 0.082 14 N 0.918545 0.886448 0.341123 0.081 15 N 0.918545 0.386448 0.158877 0.081 | 1.015984 | [0.0, 1.0, 0.0] | [[0.0, 0.0, 0.0, 0.0, -0.27997999999999995, 0.0], [0.0, 0.0, 0.0, -0.21966000000000008, 0.0, 0.0], [-0.4183799999999999, -0.5030399999999999, 0.7772600000000001, 0.0, 0.0, 0.0]]
mp-36252 | Nd5CuSe8 | 14 | 6.69555 | 351.2852 | Full Formula (Nd5 Cu1 Se8) Reduced Formula: Nd5CuSe8 abc : 7.700512 7.700512 7.700512 angles: 110.314598 110.314598 107.797322 pbc : True True True Sites (14) # SP a b c magmom --- ---- -------- -------- -------- -------- 0 Nd 0.379273 0.760605 0.877396 0 1 Nd 0.498123 0.620727 0.381332 0 2 Nd 0.883209 0.501877 0.122604 0 3 Nd 0.75 0.25 0.5 0 4 Nd 0.239395 0.116791 0.618668 0 5 Cu 0 0 0 0 6 Se 0.261998 0.890886 0.240049 -0 7 Se 0.761407 0.865485 0.258942 -0 8 Se 0.134515 0.393457 0.895923 -0 9 Se 0.978051 0.738002 0.628888 -0 10 Se 0.606543 0.502465 0.741058 -0 11 Se 0.497535 0.238593 0.104077 -0 12 Se 0.109114 0.349163 0.371112 -0 13 Se 0.650837 0.021949 0.759951 -0 | 0.3272234 | [0.0, 1.0, 0.0] | [[0.0, 0.0, 0.0, -0.31139500000000003, -0.10054, 0.0], [0.0, 0.0, 0.0, 0.10054, -0.31139500000000003, 0.0], [-0.04555, 0.04555000000000001, 0.0, 0.0, 0.0, -0.24412999999999999]]
mp-36577 | Sr(AsS2)2 | 7 | 3.094976 | 196.2205 | Full Formula (Sr1 As2 S4) Reduced Formula: Sr(AsS2)2 abc : 5.878040 5.999032 6.008929 angles: 103.056542 92.797949 106.710201 pbc : True True True Sites (7) # SP a b c magmom --- ---- -------- -------- -------- -------- 0 Sr 0.804497 0.545356 0.265733 0 1 As 0.535499 0.976916 0.547328 -0 2 As 0.229129 0.439239 0.736628 -0 3 S 0.852801 0.461772 0.754957 -0 4 S 0.612021 0.998863 0.196147 0 5 S 0.307392 0.543939 0.392048 -0 6 S 0.158661 0.033916 0.60716 0 | 3.175637 | [-1.0, 1.0, 0.0] | [[2.212386463093404, 0.2967587076695426, 0.5857542273519772, 0.1322712457146359, 0.5707309842740489, -0.1704743699496707], [0.15498920143902764, 0.2156692517651659, 0.08773959715370172, 0.10434405566454374, 0.0736841317561186, -0.014909852767575484], [1.8227160405191738, 0.1942567929765274, 0.8811261347032739, 0.10881766628408054, 0.524572669696697, -0.0762610999845214]]
mp-3666 | LiTaO3 | 10 | 7.178372 | 109.1333 | Full Formula (Li2 Ta2 O6) Reduced Formula: LiTaO3 abc : 5.533819 5.533819 5.533819 angles: 56.144858 56.144858 56.144856 pbc : True True True Sites (10) # SP a b c magmom --- ---- -------- -------- -------- -------- 0 Li 0.282257 0.282257 0.282257 -0 1 Li 0.782257 0.782257 0.782257 -0 2 Ta 0.999447 0.999447 0.999447 -0 3 Ta 0.499447 0.499447 0.499447 -0 4 O 0.225986 0.619858 0.860653 -0 5 O 0.119858 0.725986 0.360653 -0 6 O 0.360653 0.119858 0.725986 -0 7 O 0.725986 0.360653 0.119858 -0 8 O 0.619858 0.860653 0.225986 -0 9 O 0.860653 0.225986 0.619858 -0 | 4.395901 | [0.0, 1.0, -0.0] | [[0.0, 0.0, 0.0, 0.0, 3.110690187407121, -2.1963100669194158], [-2.1963100669194153, 2.1963097992417406, 0.0, 3.110689808288308, 0.0, 0.0], [0.20901001273666625, 0.20900998726333997, 2.1001499999999993, 0.0, 0.0, 0.0]]
mp-3668 | CdGeP2 | 8 | 4.428163 | 185.2464 | Full Formula (Cd2 Ge2 P4) Reduced Formula: CdGeP2 abc : 6.854192 6.854192 6.854192 angles: 129.838329 129.838329 73.665355 pbc : True True True Sites (8) # SP a b c magmom --- ---- -------- -------- -------- -------- 0 Cd 0 0 0 0 1 Cd 0.75 0.25 0.5 0 2 Ge 0.25 0.75 0.5 0 3 Ge 0.5 0.5 0 0 4 P 0.592373 0.625 0.467373 0 5 P 0.375 0.842373 0.967373 0 6 P 0.157627 0.125 0.532627 0 7 P 0.875 0.407627 0.032627 0 | 0.1254 | [0.0, 0.0, 1.0] | [[0.0, 0.0, 0.0, -0.08506500000000002, 0.0, 0.0], [0.0, 0.0, 0.0, 0.0, -0.08506500000000002, 0.0], [0.0, 0.0, 0.0, 0.0, 0.0, 0.12539999999999993]]
mp-36775 | SrAl2O4 | 42 | 3.458783 | 592.1876 | Full Formula (Sr6 Al12 O24) Reduced Formula: SrAl2O4 abc : 5.190504 5.190504 25.381054 angles: 90.000000 90.000000 119.999996 pbc : True True True Sites (42) # SP a b c magmom --- ---- -------- -------- -------- -------- 0 Sr 0.997706 0.995412 0.25 -0 1 Sr 0.002294 0.004588 0.75 -0 2 Sr 0.004588 0.002294 0.583333 -0 3 Sr 0.997706 0.002294 0.916667 -0 4 Sr 0.995412 0.997706 0.083333 -0 5 Sr 0.002294 0.997706 0.416667 -0 6 Al 0.349835 0.642144 0.851302 -0 7 Al 0.349835 0.707691 0.315364 -0 8 Al 0.357856 0.707691 0.184636 -0 9 Al 0.292309 0.642144 0.648698 -0 10 Al 0.292309 0.650165 0.517969 -0 11 Al 0.357856 0.650165 0.982031 -0 12 Al 0.707691 0.357856 0.148698 -0 13 Al 0.642144 0.349835 0.482031 -0 14 Al 0.650165 0.292309 0.815364 -0 15 Al 0.642144 0.292309 0.684636 -0 16 Al 0.707691 0.349835 0.017969 -0 17 Al 0.650165 0.357856 0.351302 -0 18 O 0.845085 0.422543 0.083333 -0 19 O 0.577457 0.154915 0.75 -0 20 O 0.577457 0.422543 0.416667 -0 21 O 0.637312 0.008408 0.351153 0 22 O 0.628903 0.991592 0.648847 0 23 O 0.371097 0.362688 0.01782 0 24 O 0.362688 0.371097 0.315514 0 25 O 0.340428 0.340428 0.666667 -0 26 O 0.637312 0.628903 0.815514 0 27 O 0.659572 0.659572 0.166667 -0 28 O 0.628903 0.637312 0.51782 0 29 O 0.362688 0.991592 0.851153 0 30 O 0.371097 0.008408 0.148847 0 31 O 0.340428 0 0.5 -0 32 O 0.422543 0.577457 0.916667 -0 33 O 0.422543 0.845085 0.25 -0 34 O 0.154915 0.577457 0.583333 -0 35 O 0.659572 0 0 -0 36 O 0.008408 0.637312 0.98218 0 37 O 0 0.659572 0.333333 -0 38 O 0.991592 0.628903 0.684486 0 39 O 0 0.340428 0.833333 -0 40 O 0.008408 0.371097 0.184486 0 41 O 0.991592 0.362688 0.48218 0 | 0.67961 | [1.0, -1.0, 0.0] | [[0.0, 0.0, 0.0, 0.6796100000000002, 0.0, 0.0], [0.0, 0.0, 0.0, 0.0, -0.6796100000000002, 0.0], [0.0, 0.0, 0.0, 0.0, 0.0, 0.0]]
mp-37036 | Bi2O3 | 5 | 8.41539 | 91.94382 | Full Formula (Bi2 O3) Reduced Formula: Bi2O3 abc : 3.727763 4.319190 5.716623 angles: 87.341538 90.000000 90.000000 pbc : True True True Sites (5) # SP a b c magmom --- ---- --- -------- -------- -------- 0 Bi 0 0.956483 0.035773 -0 1 Bi 0.5 0.518838 0.480068 -0 2 O 0 0.496315 0.212196 0 3 O 0 0.709706 0.686186 0 4 O 0.5 0.960658 0.264777 0 | 1.520867 | [-3.0, 1.0, 0.0] | [[0.65105, -1.22147, -0.34669000000000005, 0.0, -0.13033, 0.0], [0.0, 0.0, 0.0, -0.4045, 0.0, -0.10665999999999998], [0.12015999999999999, -0.34707, -0.5629700000000001, 0.0, 0.013310000000000002, 0.0]]
mp-37436 | Li7SbO6 | 14 | 3.359091 | 131.6647 | Full Formula (Li7 Sb1 O6) Reduced Formula: Li7SbO6 abc : 5.422922 5.472580 5.896800 angles: 63.577764 64.338712 60.976111 pbc : True True True Sites (14) # SP a b c magmom --- ---- -------- -------- -------- -------- 0 Li 0.104613 0.73981 0.620592 -0 1 Li 0.476086 0.143932 0.618538 0 2 Li 0.348247 0.345763 0.992946 0 3 Li 0.62349 0.641016 0.051339 0 4 Li 0.498245 0.90145 0.36705 0 5 Li 0.912259 0.239921 0.355218 0 6 Li 0.792301 0.499637 0.625344 -0 7 Sb 0.004764 0.986383 0.006406 0 8 O 0.087036 0.362817 0.79176 -0 9 O 0.234801 0.917449 0.235102 -0 10 O 0.633825 0.217981 0.231753 -0 11 O 0.380546 0.765869 0.766235 0 12 O 0.783345 0.094531 0.747475 -0 13 O 0.891343 0.632439 0.232942 -0 | 0.3832566 | [-4.0, -1.0, 2.0] | [[-0.08448803070308548, -0.17520589942936124, 0.2064663454663962, 0.1474946622266564, 0.09285519498648073, -0.009745278815399347], [0.14186963747203177, -0.09242981025286505, -0.1802060318073792, 0.06043015157072399, -0.030791722352525627, 0.05630853730938984], [0.0057766656873191775, 0.037991739415063806, -0.13223912889399767, -0.13164087773679453, 0.04283045203429378, -0.07452697853563842]]
mp-37923 | Sm5AgS8 | 14 | 6.050666 | 306.3256 | Full Formula (Sm5 Ag1 S8) Reduced Formula: Sm5AgS8 abc : 7.355421 7.355421 7.355421 angles: 109.681380 109.681380 109.051715 pbc : True True True Sites (14) # SP a b c magmom --- ---- -------- -------- -------- -------- 0 Sm 0.632957 0.747061 0.618019 -0 1 Sm 0.985062 0.367043 0.114104 -0 2 Sm 0.129043 0.014938 0.381981 -0 3 Sm 0.5 0.5 0 0 4 Sm 0.252939 0.870957 0.885896 -0 5 Ag 0.75 0.25 0.5 -0 6 S 0.380116 0.270967 0.248758 0 7 S 0.358459 0.749491 0.240411 -0 8 S 0.868642 0.619884 0.89085 0 9 S 0.50908 0.118048 0.759589 -0 10 S 0.250509 0.49092 0.608968 -0 11 S 0.881952 0.641541 0.391032 -0 12 S 0.729033 0.977791 0.10915 -0 13 S 0.022209 0.131358 0.751242 -0 | 0.4174021 | [0.0, 0.0, 1.0] | [[0.0, 0.0, 0.0, 0.30036, 0.146765, 0.0], [0.0, 0.0, 0.0, -0.146765, 0.30036, 0.0], [-0.06966, 0.06966, 0.0, 0.0, 0.0, 0.40561000000000014]]
mp-38194 | YOF | 3 | 5.110313 | 40.2611 | Full Formula (Y1 O1 F1) Reduced Formula: YOF abc : 3.847101 3.847101 3.847101 angles: 60.000000 60.000000 60.000000 pbc : True True True Sites (3) # SP a b c magmom --- ---- ---- ---- ---- -------- 0 Y 0 0 0 -0 1 O 0.25 0.25 0.25 -0 2 F 0.75 0.75 0.75 0 | 0.89716 | [1.0, 0.0, 0.0] | [[0.0, 0.0, 0.0, -0.8971599999999996, 0.0, 0.0], [0.0, 0.0, 0.0, 0.0, -0.8971599999999996, 0.0], [0.0, 0.0, 0.0, 0.0, 0.0, -0.8971599999999996]]
mp-38487 | Li7BiO6 | 14 | 4.17588 | 140.5947 | Full Formula (Li7 Bi1 O6) Reduced Formula: Li7BiO6 abc : 5.529680 5.583732 6.047439 angles: 63.558467 64.546016 60.935677 pbc : True True True Sites (14) # SP a b c magmom --- ---- -------- -------- -------- -------- 0 Li 0.109885 0.742538 0.617038 0 1 Li 0.471436 0.151234 0.613684 0 2 Li 0.357501 0.335411 0.989393 -0 3 Li 0.626687 0.634287 0.052401 -0 4 Li 0.505306 0.895087 0.371304 -0 5 Li 0.911587 0.232854 0.353915 0 6 Li 0.802936 0.491304 0.621388 -0 7 Bi 0.008495 0.978907 0.005988 0 8 O 0.09134 0.372518 0.786166 0 9 O 0.243376 0.917253 0.241353 0 10 O 0.621864 0.222367 0.235733 -0 11 O 0.397847 0.754972 0.757473 -0 12 O 0.781086 0.097441 0.733636 0 13 O 0.880656 0.618828 0.242529 0 | 0.3538339 | [-3.0, 0.0, -1.0] | [[0.09691154664984096, 0.0, 0.24057291106934572, 0.2138175774953589, 0.031685091541563765, 0.01752439816587186], [0.002925044003108619, -0.0028436660241939553, -0.08962239723361017, 0.0699336705960633, -0.021518448228099184, 0.07312595003026294], [-0.005694861366653894, -0.01130278002945265, -0.10719852000842355, -0.037596928003106767, 0.08201285576825891, -0.059147324727066054]]
mp-38728 | Sr(ErS2)2 | 14 | 5.977988 | 305.7742 | Full Formula (Sr2 Er4 S8) Reduced Formula: Sr(ErS2)2 abc : 7.350912 7.350912 7.350912 angles: 109.423104 109.423104 109.567496 pbc : True True True Sites (14) # SP a b c magmom --- ---- -------- -------- -------- -------- 0 Sr 0.75 0.25 0.5 0 1 Sr 0.5 0.5 0 0 2 Er 0.006866 0.375 0.131866 -0 3 Er 0.243134 0.875 0.868134 -0 4 Er 0.625 0.756866 0.631866 -0 5 Er 0.125 0.993134 0.368134 -0 6 S 0.50529 0.105652 0.745069 0 7 S 0.889417 0.644348 0.899638 0 8 S 0.355652 0.25529 0.245069 0 9 S 0.239779 0.49471 0.600362 0 10 S 0.360583 0.76022 0.254931 0 11 S 0.894348 0.639417 0.399638 0 12 S 0.74471 0.989779 0.100362 0 13 S 0.01022 0.110583 0.754931 0 | 0.76222 | [0.0, 0.0, -1.0] | [[0.0, 0.0, 0.0, -0.5378800000000001, 0.0, 0.0], [0.0, 0.0, 0.0, 0.0, -0.7622200000000001, 0.0], [0.0, 0.0, 0.0, 0.0, 0.0, -0.7622200000000001]]
mp-38975 | PNO | 9 | 2.902559 | 104.6588 | Full Formula (P3 N3 O3) Reduced Formula: PNO abc : 4.783612 4.783612 5.281207 angles: 90.000000 90.000000 119.999994 pbc : True True True Sites (9) # SP a b c magmom --- ---- -------- -------- -------- -------- 0 P 0.985906 0.461916 0.328176 -0 1 P 0.538084 0.52399 0.994842 -0 2 P 0.47601 0.014094 0.661509 0 3 N 0.388331 0.260582 0.782152 0 4 N 0.872251 0.611669 0.115486 0 5 N 0.739418 0.127749 0.448819 0 6 O 0.146478 0.720287 0.556338 -0 7 O 0.279713 0.426191 0.223005 -0 8 O 0.573809 0.853522 0.889671 -0 | 0.3261558 | [-4.0, 0.0, 1.0] | [[0.19289249741046088, -0.19289251110181244, 0.0, 0.090714985117712, -0.13854499136491882, 0.0476374570844003], [0.0476374570844003, -0.04763750443359385, 0.0, -0.13854500854950064, -0.09071501488228814, -0.19289251110181244], [-0.13929999136088766, -0.13930000863911673, -0.19518000000000013, 0.0, 0.0, 0.0]]
mp-39249 | BaLaMgRuO6 | 10 | 6.319052 | 130.7618 | Full Formula (Ba1 La1 Mg1 Ru1 O6) Reduced Formula: BaLaMgRuO6 abc : 5.713990 5.713990 5.713990 angles: 120.569287 120.569287 89.016762 pbc : True True True Sites (10) # SP a b c magmom --- ---- -------- -------- -------- -------- 0 Ba 0 0 0 0.016 1 La 0.5 0.5 0 0.03 2 Mg 0.25 0.75 0.5 -0 3 Ru 0.75 0.25 0.5 1.885 4 O 0.993381 0.493381 0.5 0.141 5 O 0.535731 0.522273 0.592774 0.133 6 O 0.057043 0.464269 0.986542 0.121 7 O 0.506619 0.006619 0.5 0.138 8 O 0.477727 0.070501 0.013458 0.118 9 O 0.929499 0.942957 0.407226 0.131 | 0.8407421 | [-1.0, -0.0, 0.0] | [[0.0, 0.0, 0.0, -0.67435, -0.5020950000000001, 0.0], [0.0, 0.0, 0.0, 0.5020950000000001, -0.67435, 0.0], [-0.47977499999999995, 0.4797749999999999, 0.0, 0.0, 0.0, -0.24892000000000003]]
mp-39542 | KRb2ZrOF5 | 10 | 3.380746 | 202.4867 | Full Formula (K1 Rb2 Zr1 O1 F5) Reduced Formula: KRb2ZrOF5 abc : 6.602190 6.602190 6.602190 angles: 120.323712 120.323712 89.440222 pbc : True True True Sites (10) # SP a b c magmom --- ---- -------- -------- -------- -------- 0 K 0.498245 0.498245 0 0 1 Rb 0.753391 0.253391 0.5 0 2 Rb 0.253391 0.753391 0.5 0 3 Zr 0.018453 0.018453 0 0 4 O 0.219581 0.219581 0 0 5 F 0.218604 0.770314 0 -0 6 F 0.218604 0.218604 0.448289 -0 7 F 0.770314 0.770314 0.551711 -0 8 F 0.770314 0.218604 0 -0 9 F 0.779103 0.779103 0 -0 | 0.90378 | [0.0, 1.0, 0.0] | [[0.0, 0.0, 0.0, 0.0, -0.9037800000000001, 0.0], [0.0, 0.0, 0.0, -0.9037800000000001, 0.0, 0.0], [-0.20754999999999993, -0.20754999999999993, 0.22977999999999996, 0.0, 0.0, 0.0]]
mp-39770 | Zr2P3H4NO12 | 44 | 2.910968 | 553.7859 | Full Formula (Zr4 P6 H8 N2 O24) Reduced Formula: Zr2P3H4NO12 abc : 9.681104 9.681104 9.681104 angles: 54.137751 54.137751 54.137749 pbc : True True True Sites (44) # SP a b c magmom --- ---- -------- -------- -------- -------- 0 Zr 0.151409 0.151409 0.151409 0 1 Zr 0.349537 0.349537 0.349537 -0 2 Zr 0.651409 0.651409 0.651409 0 3 Zr 0.849537 0.849537 0.849537 -0 4 P 0.748613 0.03721 0.466851 0 5 P 0.03721 0.466851 0.748613 0 6 P 0.466851 0.748613 0.03721 0 7 P 0.53721 0.248613 0.966851 0 8 P 0.966851 0.53721 0.248613 0 9 P 0.248613 0.966851 0.53721 0 10 H 0.463952 0.463952 0.463952 -0 11 H 0.646274 0.454824 0.460689 -0 12 H 0.454824 0.460689 0.646274 -0 13 H 0.460689 0.646274 0.454824 -0 14 H 0.954824 0.146274 0.960689 -0 15 H 0.960689 0.954824 0.146274 -0 16 H 0.146274 0.960689 0.954824 -0 17 H 0.963952 0.963952 0.963952 -0 18 N 0.005475 0.005475 0.005475 -0 19 N 0.505475 0.505475 0.505475 -0 20 O 0.246649 0.139842 0.513467 0 21 O 0.513467 0.246649 0.139842 0 22 O 0.139842 0.513467 0.246649 0 23 O 0.923536 0.072838 0.302713 -0 24 O 0.576093 0.201871 0.428386 0 25 O 0.746649 0.013467 0.639842 0 26 O 0.072838 0.302713 0.923536 -0 27 O 0.201871 0.428386 0.576093 0 28 O 0.428386 0.576093 0.201871 0 29 O 0.701871 0.076093 0.928386 0 30 O 0.364412 0.251392 0.987867 -0 31 O 0.013467 0.639842 0.746649 0 32 O 0.987867 0.364412 0.251392 -0 33 O 0.639842 0.746649 0.013467 0 34 O 0.302713 0.923536 0.072838 -0 35 O 0.572838 0.423536 0.802713 -0 36 O 0.802713 0.572838 0.423536 -0 37 O 0.928386 0.701871 0.076093 0 38 O 0.251392 0.987867 0.364412 -0 39 O 0.423536 0.802713 0.572838 -0 40 O 0.076093 0.928386 0.701871 0 41 O 0.864412 0.487867 0.751392 -0 42 O 0.487867 0.751392 0.864412 -0 43 O 0.751392 0.864412 0.487867 -0 | 0.5339976 | [-0.0, 1.0, 0.0] | [[0.0, 0.0, 0.0, 0.0, 0.4706280648697786, -0.17841339291663966], [-0.17841339291663966, 0.1784134088012504, 0.0, 0.4706280864047632, 0.0, 0.0], [0.23070763011755996, 0.23070763029180133, -0.01639262060408589, 0.0, 0.0, 0.0]]
mp-3996 | GaAsO4 | 18 | 3.943871 | 263.542 | Full Formula (Ga3 As3 O12) Reduced Formula: GaAsO4 abc : 5.111974 5.111974 11.645066 angles: 90.000000 90.000000 119.999996 pbc : True True True Sites (18) # SP a b c magmom --- ---- -------- -------- -------- -------- 0 Ga 0.454849 0 0.333333 -0 1 Ga 0 0.454849 0.666667 -0 2 Ga 0.545151 0.545151 0 -0 3 As 0.454056 0 0.833333 -0 4 As 0 0.454056 0.166667 -0 5 As 0.545944 0.545944 0.5 -0 6 O 0.292478 0.399404 0.127095 -0 7 O 0.600596 0.893074 0.460428 0 8 O 0.106926 0.707522 0.793762 0 9 O 0.893074 0.600596 0.539572 0 10 O 0.707522 0.106926 0.206238 0 11 O 0.399404 0.292478 0.872905 -0 12 O 0.397022 0.311453 0.383207 -0 13 O 0.688547 0.085569 0.71654 -0 14 O 0.914431 0.602978 0.049874 -0 15 O 0.085569 0.688547 0.28346 -0 16 O 0.602978 0.914431 0.950126 -0 17 O 0.311453 0.397022 0.616793 -0 | 0.6465968 | [-1.0, 0.0, 0.0] | [[0.40802001306690894, -0.4080199956443534, 0.0, 0.291765, 0.0, 0.0], [0.0, 0.0, 0.0, 0.0, -0.291765, -0.4080199956443534], [0.0, 0.0, 0.0, 0.0, 0.0, 0.0]]
mp-3998 | LaTaO4 | 12 | 7.553475 | 168.7699 | Full Formula (La2 Ta2 O8) Reduced Formula: LaTaO4 abc : 7.752782 7.752782 5.668071 angles: 90.000000 90.000000 150.304735 pbc : True True True Sites (12) # SP a b c magmom --- ---- -------- -------- -------- -------- 0 La 0.824482 0.175518 0.167792 0 1 La 0.175518 0.824482 0.667792 0 2 Ta 0.584628 0.415372 0.2167 -0 3 Ta 0.415372 0.584628 0.7167 -0 4 O 0.91147 0.08853 0.751693 0 5 O 0.08853 0.91147 0.251693 0 6 O 0.471288 0.528712 0.055968 0 7 O 0.528712 0.471288 0.555968 0 8 O 0.698597 0.301403 0.425748 -0 9 O 0.301403 0.698597 0.925748 -0 10 O 0.663598 0.336402 0.948699 -0 11 O 0.336402 0.663598 0.448699 -0 | 2.333631 | [1.0, 0.0, 0.0] | [[-2.2180899999999997, 0.01184999999999997, 0.7250999999999996, 0.0, 0.0, 0.0], [0.0, 0.0, 0.0, 0.0, 0.0, 1.9752799999999995], [0.0, 0.0, 0.0, 0.0, 0.1977899999999999, 0.0]]
mp-4004 | Ag5SbS4 | 20 | 5.893922 | 444.7853 | Full Formula (Ag10 Sb2 S8) Reduced Formula: Ag5SbS4 abc : 7.374124 7.374124 9.122079 angles: 90.000000 90.000000 116.275429 pbc : True True True Sites (20) # SP a b c magmom --- ---- -------- -------- -------- -------- 0 Ag 0.260836 0.131833 0.820212 0 1 Ag 0.804835 0.571086 0.508843 0 2 Ag 0.571086 0.804835 0.008843 0 3 Ag 0.428914 0.195165 0.508843 0 4 Ag 0.868167 0.739164 0.820212 0 5 Ag 0.131833 0.260836 0.320212 0 6 Ag 0.862723 0.137277 0.677966 0 7 Ag 0.137277 0.862723 0.177966 0 8 Ag 0.195165 0.428914 0.008843 0 9 Ag 0.739164 0.868167 0.320212 0 10 Sb 0.324987 0.675013 0.617461 -0 11 Sb 0.675013 0.324987 0.117461 -0 12 S 0.50422 0.965588 0.782176 -0 13 S 0.49578 0.034412 0.282176 -0 14 S 0.517604 0.482396 0.697122 -0 15 S 0.482396 0.517604 0.197122 -0 16 S 0.018295 0.981705 0.510488 0 17 S 0.981705 0.018295 0.010488 0 18 S 0.034412 0.49578 0.782176 -0 19 S 0.965588 0.50422 0.282176 -0 | 0.2711253 | [1.0, 0.0, 0.0] | [[0.026440000000000012, -0.1666, 0.21225999999999992, 0.0, 0.0, 0.0], [0.0, 0.0, 0.0, 0.0, 0.0, -0.21571000000000004], [0.0, 0.0, 0.0, 0.0, -0.13602999999999998, 0.0]]
mp-4008 | ZnGeAs2 | 8 | 5.070437 | 188.5661 | Full Formula (Zn2 Ge2 As4) Reduced Formula: ZnGeAs2 abc : 6.993882 6.993882 6.993882 angles: 131.377919 131.377919 71.213329 pbc : True True True Sites (8) # SP a b c magmom --- ---- -------- -------- -------- -------- 0 Zn 0 0 0 0 1 Zn 0.75 0.25 0.5 0 2 Ge 0.5 0.5 0 0 3 Ge 0.25 0.75 0.5 0 4 As 0.624619 0.625 0.499619 -0 5 As 0.375 0.874619 0.999619 -0 6 As 0.875 0.375381 0.000381 -0 7 As 0.125381 0.125 0.500381 -0 | 0.21275 | [0.0, 0.0, 1.0] | [[0.0, 0.0, 0.0, 0.10856000000000002, 0.0, 0.0], [0.0, 0.0, 0.0, 0.0, 0.10856000000000002, 0.0], [0.0, 0.0, 0.0, 0.0, 0.0, 0.2127500000000001]]
mp-40186 | LiCaPrTeO6 | 20 | 5.390829 | 253.5232 | Full Formula (Li2 Ca2 Pr2 Te2 O12) Reduced Formula: LiCaPrTeO6 abc : 5.844943 5.567125 9.523065 angles: 54.899428 90.000000 90.000000 pbc : True True True Sites (20) # SP a b c magmom --- ---- -------- -------- -------- -------- 0 Li 0.280006 0.502499 0.99708 -0 1 Li 0.719994 0.502499 0.49708 -0 2 Ca 0.693586 0.257763 0.252382 -0 3 Ca 0.306414 0.257763 0.752382 -0 4 Pr 0.181496 0.732832 0.252742 0 5 Pr 0.818504 0.732832 0.752742 0 6 Te 0.739997 0.999519 0.000643 0 7 Te 0.260003 0.999519 0.500643 0 8 O 0.708989 0.143557 0.760187 0 9 O 0.458197 0.776595 0.049904 0 10 O 0.43514 0.335597 0.453477 0 11 O 0.922513 0.667911 0.045759 0 12 O 0.976742 0.229585 0.447245 -0 13 O 0.222777 0.854143 0.740581 0 14 O 0.291011 0.143557 0.260187 0 15 O 0.541803 0.776595 0.549904 0 16 O 0.56486 0.335597 0.953477 0 17 O 0.077487 0.667911 0.545759 0 18 O 0.023258 0.229585 0.947245 -0 19 O 0.777223 0.854143 0.240581 0 | 0.5428786 | [-1.0, 0.0, 0.0] | [[-0.07641601617086059, -0.26832369674311873, -0.4511977227527871, 0.0, -0.11142539315610335, 0.0], [0.0, 0.0, 0.0, 0.08432020486300469, 0.0, 0.04129757319578131], [0.01084474225303871, 0.04296849387757124, 0.047337118313711984, 0.0, -0.16564427121169642, 0.0]]
mp-40226 | Na4Ga3Si3IO12 | 46 | 3.015007 | 775.7776 | Full Formula (Na8 Ga6 Si6 I2 O24) Reduced Formula: Na4Ga3Si3IO12 abc : 9.188524 9.188524 9.188524 angles: 90.000000 90.000000 90.000000 pbc : True True True Sites (46) # SP a b c magmom --- ---- -------- -------- -------- -------- 0 Na 0.806589 0.806589 0.193411 -0 1 Na 0.806589 0.193411 0.806589 -0 2 Na 0.193411 0.806589 0.806589 -0 3 Na 0.193411 0.193411 0.193411 -0 4 Na 0.306589 0.306589 0.693411 -0 5 Na 0.306589 0.693411 0.306589 -0 6 Na 0.693411 0.306589 0.306589 -0 7 Na 0.693411 0.693411 0.693411 -0 8 Ga 0 0.5 0.25 -0 9 Ga 0 0.5 0.75 -0 10 Ga 0.25 0 0.5 -0 11 Ga 0.5 0.75 0 -0 12 Ga 0.5 0.25 0 -0 13 Ga 0.75 0 0.5 -0 14 Si 0.75 0.5 0 -0 15 Si 0 0.75 0.5 -0 16 Si 0.25 0.5 0 -0 17 Si 0.5 0 0.75 -0 18 Si 0.5 0 0.25 -0 19 Si 0 0.25 0.5 -0 20 I 0 0 0 0.001 21 I 0.5 0.5 0.5 0.001 22 O 0.562334 0.862412 0.154081 0 23 O 0.562334 0.137588 0.845919 0 24 O 0.845919 0.562334 0.137588 0 25 O 0.845919 0.437666 0.862412 0 26 O 0.862412 0.154081 0.562334 0 27 O 0.862412 0.845919 0.437666 0 28 O 0.062334 0.345919 0.637588 0 29 O 0.062334 0.654081 0.362412 0 30 O 0.137588 0.845919 0.562334 0 31 O 0.137588 0.154081 0.437666 0 32 O 0.154081 0.562334 0.862412 0 33 O 0.154081 0.437666 0.137588 0 34 O 0.345919 0.362412 0.937666 0 35 O 0.345919 0.637588 0.062334 0 36 O 0.362412 0.062334 0.654081 0 37 O 0.362412 0.937666 0.345919 0 38 O 0.437666 0.862412 0.845919 0 39 O 0.437666 0.137588 0.154081 0 40 O 0.637588 0.062334 0.345919 0 41 O 0.637588 0.937666 0.654081 0 42 O 0.654081 0.362412 0.062334 0 43 O 0.654081 0.637588 0.937666 0 44 O 0.937666 0.345919 0.362412 0 45 O 0.937666 0.654081 0.637588 0 | 0.17618 | [1.0, 0.0, 0.0] | [[0.0, 0.0, 0.0, 0.17618, 0.0, 0.0], [0.0, 0.0, 0.0, 0.0, 0.17618, 0.0], [0.0, 0.0, 0.0, 0.0, 0.0, 0.17618]]
mp-4122 | GaPO4 | 18 | 3.356909 | 244.4047 | Full Formula (Ga3 P3 O12) Reduced Formula: GaPO4 abc : 5.009136 5.009136 11.247430 angles: 90.000000 90.000000 120.000000 pbc : True True True Sites (18) # SP a b c magmom --- ---- -------- -------- -------- -------- 0 Ga 0.539263 0.539263 0 -0 1 Ga 0 0.460737 0.666667 -0 2 Ga 0.460737 0 0.333333 -0 3 P 0.537686 0.537686 0.5 -0 4 P 0 0.462314 0.166667 -0 5 P 0.462314 0 0.833333 -0 6 O 0.266576 0.412468 0.125736 0 7 O 0.587532 0.854108 0.459069 0 8 O 0.145892 0.733424 0.792402 0 9 O 0.854108 0.587532 0.540931 0 10 O 0.733424 0.145892 0.207598 0 11 O 0.412468 0.266576 0.874264 0 12 O 0.40804 0.310598 0.394203 0 13 O 0.689402 0.097442 0.727536 0 14 O 0.902558 0.59196 0.060869 0 15 O 0.097442 0.689402 0.272464 0 16 O 0.59196 0.902558 0.939131 0 17 O 0.310598 0.40804 0.605797 0 | 0.2670906 | [-1.0, 0.0, -0.0] | [[0.17232999919572756, -0.17233000026875492, 0.0, 0.10927999999999999, 0.0, 0.0], [0.0, 0.0, 0.0, 0.0, -0.10927999999999999, -0.17233000026875492], [0.0, 0.0, 0.0, 0.0, 0.0, 0.0]]
mp-41414 | BaLaMgBiO6 | 10 | 7.044143 | 142.7399 | Full Formula (Ba1 La1 Mg1 Bi1 O6) Reduced Formula: BaLaMgBiO6 abc : 5.866154 5.866154 5.866154 angles: 60.000000 60.000000 60.000000 pbc : True True True Sites (10) # SP a b c magmom --- ---- ------- ------- ------- -------- 0 Ba 0.75 0.75 0.75 0 1 La 0.25 0.25 0.25 0 2 Mg 0.5 0.5 0.5 0 3 Bi 0 0 0 0 4 O 0.74705 0.25295 0.25295 -0 5 O 0.25295 0.25295 0.74705 -0 6 O 0.25295 0.74705 0.25295 -0 7 O 0.74705 0.25295 0.74705 -0 8 O 0.74705 0.74705 0.25295 -0 9 O 0.25295 0.74705 0.74705 -0 | 0.12579 | [1.0, 0.0, 0.0] | [[0.0, 0.0, 0.0, 0.12579, 0.0, 0.0], [0.0, 0.0, 0.0, 0.0, 0.12578999999999999, 0.0], [0.0, 0.0, 0.0, 0.0, 0.0, 0.12578999999999999]]
mp-4152 | Ga2CoS4 | 7 | 3.684289 | 147.2189 | Full Formula (Ga2 Co1 S4) Reduced Formula: Ga2CoS4 abc : 6.452681 6.452681 6.452681 angles: 131.582644 131.582644 70.888999 pbc : True True True Sites (7) # SP a b c magmom --- ---- -------- -------- -------- -------- 0 Ga 0.5 0.5 0 0.024 1 Ga 0.25 0.75 0.5 0.016 2 Co 0 0 0 2.212 3 S 0.11366 0.621337 0.988529 0.088 4 S 0.874869 0.88634 0.507677 0.085 5 S 0.378663 0.367192 0.492323 0.087 6 S 0.632808 0.125131 0.011471 0.097 | 0.1295787 | [0.0, -1.0, 0.0] | [[0.0, 0.0, 0.0, 0.02016499999999999, -0.128, 0.0], [0.0, 0.0, 0.0, 0.128, 0.02016499999999999, 0.0], [-0.072275, 0.072275, 0.0, 0.0, 0.0, 0.0]]
mp-4174 | HoNiSb | 3 | 9.042786 | 63.42328 | Full Formula (Ho1 Ni1 Sb1) Reduced Formula: HoNiSb abc : 4.476321 4.476321 4.476321 angles: 60.000000 60.000000 60.000000 pbc : True True True Sites (3) # SP a b c magmom --- ---- ---- ---- ---- -------- 0 Ho 0.5 0.5 0.5 -0 1 Ni 0.25 0.25 0.25 -0 2 Sb 0 0 0 0 | 0.2337433 | [1.0, 0.0, 0.0] | [[0.0, 0.0, 0.0, -0.2337433333333335, 0.0, 0.0], [0.0, 0.0, 0.0, 0.0, -0.23374333333333341, 0.0], [0.0, 0.0, 0.0, 0.0, 0.0, -0.2337433333333334]]
mp-4182 | CrAgS2 | 8 | 5.029493 | 147.9081 | Full Formula (Cr2 Ag2 S4) Reduced Formula: CrAgS2 abc : 3.537024 3.537025 13.796751 angles: 82.465157 97.534702 119.897019 pbc : True True True Sites (8) # SP a b c magmom --- ---- -------- -------- -------- -------- 0 Cr 0.499408 0.500587 0.499472 -2.847 1 Cr 0.999406 0.000605 0.999469 2.847 2 Ag 0.076261 0.923736 0.230222 0.002 3 Ag 0.576262 0.423736 0.730228 -0.002 4 S 0.135067 0.864934 0.408845 0.083 5 S 0.635063 0.36494 0.908845 -0.083 6 S 0.366665 0.633333 0.097859 -0.043 7 S 0.866668 0.133329 0.59786 0.043 | 0.8924736 | [0.0, 1.0, -0.0] | [[0.0, 0.0, 0.0, 0.0, 0.5815800178184916, -0.4786825048677835], [-0.4786825048677836, 0.4786824853911567, 0.0, 0.5815799941551708, 0.0, 0.0], [0.021370000434751155, 0.021369999565248897, 0.29101999999999983, 0.0, 0.0, 0.0]]
mp-4187 | Ge2N2O | 10 | 4.414861 | 142.3955 | Full Formula (Ge4 N4 O2) Reduced Formula: Ge2N2O abc : 5.544082 5.544082 5.176558 angles: 90.000000 90.000000 116.498792 pbc : True True True Sites (10) # SP a b c magmom --- ---- -------- -------- -------- -------- 0 Ge 0.020885 0.670502 0.617555 0 1 Ge 0.979115 0.329498 0.117555 0 2 Ge 0.329498 0.979115 0.117555 0 3 Ge 0.670502 0.020885 0.617555 0 4 N 0.336662 0.918646 0.768876 -0 5 N 0.663338 0.081354 0.268876 0 6 N 0.081354 0.663338 0.268876 -0 7 N 0.918646 0.336662 0.768876 -0 8 O 0.758655 0.758655 0.699139 -0 9 O 0.241345 0.241345 0.199139 -0 | 0.67118 | [0.0, 0.0, 1.0] | [[0.0, 0.0, 0.0, 0.0, -0.06446, 0.0], [0.0, 0.0, 0.0, -0.6711799999999999, 0.0, 0.0], [0.24743000000000004, 0.007470000000000004, 0.18825999999999998, 0.0, 0.0, 0.0]]
mp-4249 | Hg(CO2)2 | 14 | 5.463503 | 175.4356 | Full Formula (Hg2 C4 O8) Reduced Formula: Hg(CO2)2 abc : 5.350504 5.111175 6.773328 angles: 71.282021 90.000000 90.000000 pbc : True True True Sites (14) # SP a b c magmom --- ---- -------- -------- -------- -------- 0 Hg 0.5 0.5 0.5 0 1 Hg 0 0.5 0 0 2 C 0.127492 0.950796 0.467895 -0 3 C 0.627492 0.049204 0.032105 -0 4 C 0.372508 0.950796 0.967895 -0 5 C 0.872508 0.049204 0.532105 -0 6 O 0.761897 0.887917 0.166067 0 7 O 0.261897 0.112083 0.333933 0 8 O 0.238103 0.112083 0.833933 0 9 O 0.738103 0.887917 0.666067 0 10 O 0.326503 0.692738 0.069059 0 11 O 0.826503 0.307262 0.430941 0 12 O 0.673497 0.307262 0.930941 0 13 O 0.173497 0.692738 0.569059 0 | 0 | [1.0, 0.0, 0.0] | [[0.0, 0.0, 0.0, 0.0, 0.0, 0.0], [0.0, 0.0, 0.0, 0.0, 0.0, 0.0], [0.0, 0.0, 0.0, 0.0, 0.0, 0.0]]
mp-4309 | BaGa4S7 | 24 | 3.705961 | 574.1367 | Full Formula (Ba2 Ga8 S14) Reduced Formula: BaGa4S7 abc : 6.030448 6.334663 15.029420 angles: 90.000000 90.000000 90.000000 pbc : True True True Sites (24) # SP a b c magmom --- ---- -------- -------- -------- -------- 0 Ba 0.459295 0.650489 0.5 -0 1 Ba 0.959295 0.349511 0 -0 2 Ga 0.339579 0.829477 0.880103 0 3 Ga 0.839579 0.170523 0.619897 0 4 Ga 0.839579 0.170523 0.380103 0 5 Ga 0.339579 0.829477 0.119897 0 6 Ga 0.356932 0.314911 0.752221 -0 7 Ga 0.856932 0.685089 0.747779 -0 8 Ga 0.856932 0.685089 0.252221 -0 9 Ga 0.356932 0.314911 0.247779 -0 10 S 0.964887 0.328849 0.751818 -0 11 S 0.464887 0.671151 0.748182 -0 12 S 0.464887 0.671151 0.251818 -0 13 S 0.964887 0.328849 0.248182 -0 14 S 0.960053 0.802238 0.883161 -0 15 S 0.460053 0.197762 0.616839 -0 16 S 0.460053 0.197762 0.383161 -0 17 S 0.960053 0.802238 0.116839 -0 18 S 0.441567 0.175836 0.886323 -0 19 S 0.941567 0.824164 0.613677 -0 20 S 0.455077 0.638362 0 -0 21 S 0.955077 0.361638 0.5 -0 22 S 0.441567 0.175836 0.113677 -0 23 S 0.941567 0.824164 0.386323 -0 | 0.5882485 | [0.0, 0.0, 1.0] | [[0.0, 0.0, 0.0, 0.0, -0.16508, 0.0], [0.0, 0.0, 0.0, -0.43467, 0.0, 0.0], [-0.2728, -0.29189000000000004, -0.43176, 0.0, 0.0, 0.0]]
mp-4514 | NaNbO3 | 10 | 4.323305 | 125.9004 | Full Formula (Na2 Nb2 O6) Reduced Formula: NaNbO3 abc : 5.678940 5.678940 5.678939 angles: 58.781318 58.781318 58.781316 pbc : True True True Sites (10) # SP a b c magmom --- ---- -------- -------- -------- -------- 0 Na 0.725466 0.725466 0.725466 -0 1 Na 0.225466 0.225466 0.225466 -0 2 Nb 0.986165 0.986165 0.986165 0.001 3 Nb 0.486165 0.486165 0.486165 0.001 4 O 0.183409 0.320254 0.756206 -0 5 O 0.320254 0.756206 0.183409 -0 6 O 0.756206 0.183409 0.320254 -0 7 O 0.683409 0.256206 0.820254 -0 8 O 0.820254 0.683409 0.256206 -0 9 O 0.256206 0.820254 0.683409 -0 | 5.784999 | [0.0, 1.0, -0.0] | [[0.0, 0.0, 0.0, 0.0, -4.3415100031181595, 2.703470000980184], [2.703470000980184, -2.70346999705948, 0.0, -4.341509996821888, 0.0, 0.0], [-0.8032500005824565, -0.8032499994175438, -2.911389999999999, 0.0, 0.0, 0.0]]
mp-471 | CdAs2 | 6 | 5.491634 | 158.5988 | Full Formula (Cd2 As4) Reduced Formula: CdAs2 abc : 6.240817 6.240817 6.240817 angles: 98.389945 98.389945 135.087122 pbc : True True True Sites (6) # SP a b c magmom --- ---- -------- -------- -------- -------- 0 Cd 0 0 0 0 1 Cd 0.25 0.75 0.5 0 2 As 0.563058 0.375 0.688058 -0 3 As 0.625 0.436942 0.311942 -0 4 As 0.686942 0.875 0.311942 -0 5 As 0.125 0.313058 0.688058 -0 | 0.37032 | [0.0, 0.0, 1.0] | [[0.0, 0.0, 0.0, 0.0, 0.0, 0.0], [0.0, 0.0, 0.0, 0.0, 0.37032, 0.0], [0.0, 0.0, 0.0, 0.0, 0.0, -0.37032]]
mp-5029 | Ho2Cu2O5 | 36 | 7.461055 | 478.0159 | Full Formula (Ho8 Cu8 O20) Reduced Formula: Ho2Cu2O5 abc : 3.509629 10.881074 12.517264 angles: 90.000000 90.000000 90.000000 pbc : True True True Sites (36) # SP a b c magmom --- ---- -------- -------- -------- -------- 0 Ho 0.277511 0.542672 0.830536 0.006 1 Ho 0.722489 0.457328 0.330536 0.006 2 Ho 0.222489 0.042672 0.830536 0.006 3 Ho 0.777511 0.957328 0.330536 0.006 4 Ho 0.278828 0.707534 0.502902 -0.007 5 Ho 0.721172 0.292466 0.002902 -0.007 6 Ho 0.221172 0.207534 0.502902 -0.007 7 Ho 0.778828 0.792466 0.002902 -0.007 8 Cu 0.843702 0.761914 0.719435 0.547 9 Cu 0.156298 0.238086 0.219435 0.547 10 Cu 0.656298 0.261914 0.719435 0.547 11 Cu 0.343702 0.738086 0.219435 0.547 12 Cu 0.839733 0.488477 0.613478 -0.549 13 Cu 0.160267 0.511523 0.113478 -0.549 14 Cu 0.660267 0.988477 0.613478 -0.549 15 Cu 0.339733 0.011523 0.113478 -0.549 16 O 0.272605 0.923063 0.974116 -0.078 17 O 0.727395 0.076937 0.474116 -0.078 18 O 0.227395 0.423063 0.974116 -0.078 19 O 0.772605 0.576937 0.474116 -0.078 20 O 0.724592 0.928482 0.764644 -0.026 21 O 0.275408 0.071518 0.264644 -0.026 22 O 0.775408 0.428482 0.764644 -0.026 23 O 0.224592 0.571518 0.264644 -0.026 24 O 0.155251 0.624719 0.666658 0.001 25 O 0.844749 0.375281 0.166658 0.001 26 O 0.344749 0.124719 0.666658 0.001 27 O 0.655251 0.875281 0.166658 0.001 28 O 0.780992 0.822062 0.567838 0.026 29 O 0.219008 0.177938 0.067838 0.026 30 O 0.719008 0.322062 0.567838 0.026 31 O 0.280992 0.677938 0.067838 0.026 32 O 0.275032 0.82669 0.358693 0.08 33 O 0.724968 0.17331 0.858693 0.08 34 O 0.224968 0.32669 0.358693 0.08 35 O 0.775032 0.67331 0.858693 0.08 | 0.1559312 | [0.0, 1.0, 0.0] | [[0.0, 0.0, 0.0, 0.0, 0.0, 0.004849999999999999], [-0.12727999999999998, -0.06854999999999997, -0.05843999999999999, 0.0, 0.0, 0.0], [0.0, 0.0, 0.0, 0.0027199999999999993, 0.0, 0.0]]
mp-504607 | YInO3 | 30 | 5.771594 | 434.5361 | Full Formula (Y6 In6 O18) Reduced Formula: YInO3 abc : 6.363813 6.363813 12.389686 angles: 90.000000 90.000000 119.999995 pbc : True True True Sites (30) # SP a b c magmom --- ---- -------- -------- -------- -------- 0 Y 0 0 0.27105 -0 1 Y 0 0 0.77105 -0 2 Y 0.333333 0.666667 0.235606 -0 3 Y 0.666667 0.333333 0.735606 -0 4 Y 0.333333 0.666667 0.735606 -0 5 Y 0.666667 0.333333 0.235606 -0 6 In 0.333519 0 0.001103 0 7 In 0.333519 0.333519 0.501103 0 8 In 0 0.666481 0.501103 0 9 In 0 0.333519 0.001103 0 10 In 0.666481 0.666481 0.001103 0 11 In 0.666481 0 0.501103 0 12 O 0.307048 0 0.172767 -0 13 O 0.307048 0.307048 0.672767 -0 14 O 0 0.692952 0.672767 -0 15 O 0 0.307048 0.172767 -0 16 O 0.692952 0.692952 0.172767 -0 17 O 0.692952 0 0.672767 -0 18 O 0.639347 0 0.331261 0 19 O 0.639347 0.639347 0.831261 0 20 O 0 0.360653 0.831261 0 21 O 0 0.639347 0.331261 0 22 O 0.360653 0.360653 0.331261 0 23 O 0.360653 0 0.831261 0 24 O 0 0 0.468821 -0 25 O 0 0 0.968821 -0 26 O 0.333333 0.666667 0.030362 -0 27 O 0.666667 0.333333 0.530362 -0 28 O 0.333333 0.666667 0.530362 -0 29 O 0.666667 0.333333 0.030362 -0 | 0.03611 | [-1.0, 0.0, 0.0] | [[0.0, 0.0, 0.0, 0.0, -0.03611000384715398, 0.0], [0.0, 0.0, 0.0, -0.03610999612933645, 0.0, 0.0], [0.005230000558905983, 0.005229999441094139, 0.02598, 0.0, 0.0, 0.0]]
mp-504891 | La3MnGaS7 | 24 | 4.588152 | 554.3385 | Full Formula (La6 Mn2 Ga2 S14) Reduced Formula: La3MnGaS7 abc : 10.265024 10.265024 6.074695 angles: 90.000000 90.000000 119.999997 pbc : True True True Sites (24) # SP a b c magmom --- ---- -------- -------- -------- -------- 0 La 0.139282 0.37429 0.000596 0 1 La 0.764992 0.139282 0.500596 0 2 La 0.37429 0.235008 0.500596 0 3 La 0.62571 0.764992 0.000596 0 4 La 0.235008 0.860718 0.000596 0 5 La 0.860718 0.62571 0.500596 0 6 Mn 0 0 0.227068 -0 7 Mn 0 0 0.727068 -0 8 Ga 0.666667 0.333333 0.081242 -0 9 Ga 0.333333 0.666667 0.581242 0 10 S 0.234692 0.146194 0.965351 -0 11 S 0.088498 0.234692 0.465351 -0 12 S 0.146194 0.911502 0.465351 -0 13 S 0.853806 0.088498 0.965351 -0 14 S 0.911502 0.765308 0.965351 -0 15 S 0.765308 0.853806 0.465351 -0 16 S 0.517116 0.098726 0.231441 -0 17 S 0.41839 0.517116 0.731441 -0 18 S 0.098726 0.58161 0.731441 -0 19 S 0.901274 0.41839 0.231441 -0 20 S 0.58161 0.482884 0.231441 -0 21 S 0.482884 0.901274 0.731441 -0 22 S 0.333333 0.666667 0.210226 -0 23 S 0.666667 0.333333 0.710226 -0 | 2.385693 | [0.0, -2.0, -1.0] | [[0.0, 0.0, 0.0, 0.043429992759858094, -0.1286400110248317, 0.0], [0.0, 0.0, 0.0, -0.12863998862674253, -0.0434300072401419, 0.0], [-0.3004500258203686, -0.30044997350766733, 2.34755, 0.0, 0.0, 0.0]]
mp-505153 | K3NiO2 | 24 | 2.642133 | 522.8665 | Full Formula (K12 Ni4 O8) Reduced Formula: K3NiO2 abc : 6.093921 6.094957 14.077446 angles: 89.979036 90.084147 90.006626 pbc : True True True Sites (24) # SP a b c magmom --- ---- -------- -------- -------- -------- 0 K 0.949379 0.050902 0.750127 -0.001 1 K 0.050658 0.949107 0.249908 0.001 2 K 0.55075 0.550859 0.499991 -0.001 3 K 0.449249 0.449179 0.999969 0.001 4 K 0.479811 0.021931 0.624795 -0.002 5 K 0.521133 0.97829 0.12488 0.002 6 K 0.521627 0.020028 0.374881 0 7 K 0.477406 0.979897 0.87452 -0 8 K 0.978603 0.519886 0.87488 0 9 K 0.022231 0.479825 0.375309 -0 10 K 0.02019 0.521844 0.625214 -0.002 11 K 0.97908 0.478531 0.125528 0.002 12 Ni 0.504337 0.495406 0.249869 -1.028 13 Ni 0.995362 0.99525 4.1e-05 -1.028 14 Ni 0.495608 0.504553 0.75006 1.028 15 Ni 0.004481 0.004515 0.499986 1.028 16 O 0.701372 0.714026 0.739763 0.03 17 O 0.298464 0.285972 0.239463 -0.03 18 O 0.21401 0.798696 0.489703 0.03 19 O 0.786013 0.201272 0.989617 -0.03 20 O 0.286039 0.298733 0.760341 0.03 21 O 0.713998 0.701164 0.260351 -0.03 22 O 0.798652 0.214039 0.510265 0.03 23 O 0.201549 0.786092 0.010539 -0.03 | 0.139 | [0.0, 1.0, 0.0] | [[0.0, 0.0, 0.0, 0.139, 0.0, 0.0], [0.0, 0.0, 0.0, 0.0, -0.139, 0.0], [0.0, 0.0, 0.0, 0.0, 0.0, 0.0]]
mp-505166 | ErCu(WO4)2 | 12 | 7.518343 | 160.4541 | Full Formula (Er1 Cu1 W2 O8) Reduced Formula: ErCu(WO4)2 abc : 5.139625 6.059724 6.084195 angles: 108.903727 91.439459 114.401092 pbc : True True True Sites (12) # SP a b c magmom --- ---- -------- -------- -------- -------- 0 Er 0 0.5 0 -0 1 Cu 0.5 0.5 0.5 0 2 W 0.74814 0.009841 0.328357 0 3 W 0.25186 0.990159 0.671643 0 4 O 0.478093 0.755681 0.070568 -0 5 O 0.980052 0.24354 0.206206 -0 6 O 0.459029 0.795579 0.52489 0 7 O 0.025762 0.192473 0.668204 -0 8 O 0.019948 0.75646 0.793794 -0 9 O 0.521907 0.244319 0.929432 -0 10 O 0.540971 0.204421 0.47511 0 11 O 0.974238 0.807527 0.331796 -0 | 0 | [1.0, 0.0, 0.0] | [[0.0, 0.0, 0.0, 0.0, 0.0, 0.0], [0.0, 0.0, 0.0, 0.0, 0.0, 0.0], [0.0, 0.0, 0.0, 0.0, 0.0, 0.0]]
mp-505297 | NbSbRu | 3 | 8.790459 | 59.64337 | Full Formula (Nb1 Sb1 Ru1) Reduced Formula: NbSbRu abc : 4.385567 4.385567 4.385567 angles: 60.000000 60.000000 60.000000 pbc : True True True Sites (3) # SP a b c magmom --- ---- ---- ---- ---- -------- 0 Nb 0 0 0 -0.001 1 Sb 0.5 0.5 0.5 0 2 Ru 0.25 0.25 0.25 0.001 | 1.45031 | [0.0, 1.0, 0.0] | [[0.0, 0.0, 0.0, -1.450310000000001, 0.0, 0.0], [0.0, 0.0, 0.0, 0.0, -1.4503099999999998, 0.0], [0.0, 0.0, 0.0, 0.0, 0.0, -1.450310000000001]]
mp-510670 | FeHO2 | 8 | 4.263757 | 69.2074 | Full Formula (Fe2 H2 O4) Reduced Formula: FeHO2 abc : 3.060091 4.484512 5.043163 angles: 90.000000 90.000000 90.000000 pbc : True True True Sites (8) # SP a b c magmom --- ---- --- -------- -------- -------- 0 Fe 0 0.723025 0.010225 4.387 1 Fe 0.5 0.276975 0.510225 4.396 2 H 0 0.813865 0.491545 0.004 3 H 0.5 0.186135 0.991545 0.004 4 O 0 0.994404 0.368415 0.187 5 O 0.5 0.005596 0.868415 0.183 6 O 0 0.510153 0.661614 0.31 7 O 0.5 0.489847 0.161614 0.305 | 1.622647 | [0.0, 1.0, 0.0] | [[0.0, 0.0, 0.0, 0.0, 0.0, -0.95848], [-0.9287500000000001, -1.29627, -0.30015000000000003, 0.0, 0.0, 0.0], [0.0, 0.0, 0.0, 0.21700999999999998, 0.0, 0.0]]
mp-5185 | K2BeF4 | 28 | 2.51571 | 430.8986 | Full Formula (K8 Be4 F16) Reduced Formula: K2BeF4 abc : 5.781450 7.403878 10.066512 angles: 90.000000 90.000000 90.000000 pbc : True True True Sites (28) # SP a b c magmom --- ---- -------- -------- -------- -------- 0 K 0.25 0.990893 0.306609 -0 1 K 0.75 0.009107 0.693391 -0 2 K 0.75 0.509107 0.806609 -0 3 K 0.25 0.490893 0.193391 -0 4 K 0.25 0.160176 0.912144 0 5 K 0.75 0.839824 0.087856 0 6 K 0.75 0.339824 0.412144 0 7 K 0.25 0.660176 0.587856 0 8 Be 0.25 0.231458 0.580812 0 9 Be 0.75 0.768542 0.419188 0 10 Be 0.75 0.268542 0.080812 -0 11 Be 0.25 0.731458 0.919188 -0 12 F 0.029373 0.303446 0.654435 0 13 F 0.529373 0.696554 0.345565 0 14 F 0.529373 0.196554 0.154435 0 15 F 0.029373 0.803446 0.845565 0 16 F 0.470627 0.803446 0.845565 0 17 F 0.970627 0.196554 0.154435 0 18 F 0.970627 0.696554 0.345565 0 19 F 0.470627 0.303446 0.654435 0 20 F 0.25 0.52146 0.919554 0 21 F 0.75 0.47854 0.080446 0 22 F 0.75 0.97854 0.419554 0 23 F 0.25 0.02146 0.580446 0 24 F 0.25 0.810901 0.064904 0 25 F 0.75 0.189099 0.935096 0 26 F 0.75 0.689099 0.564904 0 27 F 0.25 0.310901 0.435096 0 | 0 | [1.0, 0.0, 0.0] | [[0.0, 0.0, 0.0, 0.0, 0.0, 0.0], [0.0, 0.0, 0.0, 0.0, 0.0, 0.0], [0.0, 0.0, 0.0, 0.0, 0.0, 0.0]]
mp-5342 | GaAgS2 | 8 | 4.517959 | 177.6853 | Full Formula (Ga2 Ag2 S4) Reduced Formula: GaAgS2 abc : 6.700737 6.700737 6.700737 angles: 128.837104 128.837104 75.272822 pbc : True True True Sites (8) # SP a b c magmom --- ---- -------- -------- -------- -------- 0 Ga 0.25 0.75 0.5 0 1 Ga 0.5 0.5 0 0 2 Ag 0 0 0 0 3 Ag 0.75 0.25 0.5 0 4 S 0.587512 0.625 0.462512 0 5 S 0.375 0.837512 0.962512 0 6 S 0.162488 0.125 0.537488 0 7 S 0.875 0.412488 0.037488 0 | 0.253555 | [0.0, 1.0, 0.0] | [[0.0, 0.0, 0.0, -0.253555, 0.0, 0.0], [0.0, 0.0, 0.0, 0.0, -0.253555, 0.0], [0.0, 0.0, 0.0, 0.0, 0.0, -0.03620000000000001]]
mp-5350 | Zn(GaS2)2 | 7 | 3.653629 | 151.3975 | Full Formula (Zn1 Ga2 S4) Reduced Formula: Zn(GaS2)2 abc : 6.478342 6.478342 6.478342 angles: 131.021022 131.021022 71.779681 pbc : True True True Sites (7) # SP a b c magmom --- ---- -------- -------- -------- -------- 0 Zn 0 0 0 0 1 Ga 0.25 0.75 0.5 0 2 Ga 0.5 0.5 0 -0 3 S 0.119393 0.128992 0.508995 -0 4 S 0.871008 0.380002 0.9904 -0 5 S 0.389602 0.880607 0.0096 -0 6 S 0.619998 0.610398 0.491005 -0 | 0.1014816 | [-0.0, 0.0, -1.0] | [[0.0, 0.0, 0.0, -0.06201500000000004, 0.017055, 0.0], [0.0, 0.0, 0.0, -0.017055, -0.06201500000000004, 0.0], [0.0020549999999999995, -0.0020549999999999995, 0.0, 0.0, 0.0, -0.10143999999999997]]
mp-540118 | MnPO4 | 24 | 2.492572 | 399.4756 | Full Formula (Mn4 P4 O16) Reduced Formula: MnPO4 abc : 5.111519 7.733097 10.106176 angles: 90.000000 90.000000 90.000000 pbc : True True True Sites (24) # SP a b c magmom --- ---- -------- -------- -------- -------- 0 Mn 0.674917 0.787123 0.149564 0 1 Mn 0.174917 0.287123 0.350436 -0 2 Mn 0.825083 0.787123 0.649564 -0 3 Mn 0.325083 0.287123 0.850436 -0 4 P 0.341289 0.539035 0.586824 -0 5 P 0.158711 0.539035 0.086824 -0 6 P 0.658711 0.039035 0.413176 -0 7 P 0.841289 0.039035 0.913176 0 8 O 0.268391 0.493475 0.442055 0 9 O 0.302628 0.376344 0.672507 0 10 O 0.134041 0.090833 0.908438 -0 11 O 0.731609 0.993475 0.557945 -0 12 O 0.176 0.693066 0.635255 0 13 O 0.231609 0.493475 0.942055 0 14 O 0.197372 0.376344 0.172507 -0 15 O 0.324 0.693066 0.135255 0 16 O 0.365959 0.090833 0.408438 -0 17 O 0.865959 0.590833 0.091562 -0 18 O 0.824 0.193066 0.364745 0 19 O 0.697372 0.876344 0.327493 -0 20 O 0.634041 0.590833 0.591562 0 21 O 0.802628 0.876344 0.827493 -0 22 O 0.768391 0.993475 0.057945 0 23 O 0.676 0.193066 0.864745 -0 | 0.339258 | [1.0, 0.0, 0.0] | [[-0.10873000000000001, -0.24232, 0.21108000000000002, 0.0, 0.0, 0.0], [0.0, 0.0, 0.0, 0.0, 0.0, 0.1561], [0.0, 0.0, 0.0, 0.0, -0.24835999999999997, 0.0]]
mp-540284 | CuPO4 | 6 | 3.412161 | 77.14298 | Full Formula (Cu1 P1 O4) Reduced Formula: CuPO4 abc : 4.645913 4.645913 4.645913 angles: 108.617638 108.617638 111.192215 pbc : True True True Sites (6) # SP a b c magmom --- ---- -------- -------- -------- -------- 0 Cu 0 0 0 -0.001 1 P 0.75 0.25 0.5 -0 2 O 0.393283 0.948484 0.164352 0 3 O 0.771069 0.606717 0.555201 0 4 O 0.784132 0.228931 0.835648 0 5 O 0.051516 0.215868 0.444799 0 | 0.5605175 | [0.0, 0.0, 1.0] | [[0.0, -0.03876999999999997, 0.03876999999999997, 0.052779999999999994, 0.0, 0.0], [0.0, 0.0, 0.0, 0.0, -0.06024999999999997, 0.5572699999999999], [0.0, 0.0, 0.0, 0.0, -0.5572699999999999, -0.06024999999999997]]
mp-540635 | BaSn(GeO3)3 | 28 | 4.623336 | 443.8928 | Full Formula (Ba2 Sn2 Ge6 O18) Reduced Formula: BaSn(GeO3)3 abc : 7.022249 7.022249 10.394294 angles: 90.000000 90.000000 119.999993 pbc : True True True Sites (28) # SP a b c magmom --- ---- -------- -------- -------- -------- 0 Ba 0.666667 0.333333 0 0 1 Ba 0.666667 0.333333 0.5 0 2 Sn 0.333333 0.666667 0 -0 3 Sn 0.333333 0.666667 0.5 -0 4 Ge 0.074598 0.293816 0.25 0 5 Ge 0.219218 0.925402 0.25 0 6 Ge 0.706184 0.780782 0.25 0 7 Ge 0.706184 0.925402 0.75 0 8 Ge 0.219218 0.293816 0.75 0 9 Ge 0.074598 0.780782 0.75 0 10 O 0.26975 0.202885 0.25 -0 11 O 0.933135 0.73025 0.25 -0 12 O 0.797115 0.066865 0.25 -0 13 O 0.797115 0.73025 0.75 -0 14 O 0.933135 0.202885 0.75 -0 15 O 0.26975 0.066865 0.75 -0 16 O 0.075038 0.430753 0.108924 0 17 O 0.355715 0.924962 0.391076 0 18 O 0.569247 0.644285 0.391076 0 19 O 0.569247 0.644285 0.108924 0 20 O 0.355715 0.924962 0.108924 0 21 O 0.569247 0.924962 0.891076 0 22 O 0.355715 0.430753 0.891076 0 23 O 0.075038 0.644285 0.891076 0 24 O 0.355715 0.430753 0.608924 0 25 O 0.075038 0.644285 0.608924 0 26 O 0.075038 0.430753 0.391076 0 27 O 0.569247 0.924962 0.608924 0 | 0.1584379 | [-0.0, 1.0, 0.0] | [[0.0, 0.0, 0.0, 0.0, 0.0, 0.11203250451566489], [0.11203250451566489, -0.11203248648705456, 0.0, 0.0, 0.0, 0.0], [0.0, 0.0, 0.0, 0.0, 0.0, 0.0]]
mp-541280 | BaLaGaO4 | 28 | 6.1763 | 440.8744 | Full Formula (Ba4 La4 Ga4 O16) Reduced Formula: BaLaGaO4 abc : 5.965652 7.326805 10.086542 angles: 90.000000 90.000000 90.000000 pbc : True True True Sites (28) # SP a b c magmom --- ---- -------- -------- -------- -------- 0 Ba 0.510072 0.417893 0.079526 -0 1 Ba 0.010072 0.082107 0.920474 -0 2 Ba 0.489928 0.917893 0.420474 -0 3 Ba 0.989928 0.582107 0.579526 -0 4 La 0.513235 0.253753 0.700508 0 5 La 0.013235 0.246247 0.299492 0 6 La 0.486765 0.753753 0.799492 0 7 La 0.986765 0.746247 0.200508 0 8 Ga 0.485651 0.467615 0.416098 -0 9 Ga 0.985651 0.032385 0.583902 -0 10 Ga 0.514349 0.967615 0.083902 -0 11 Ga 0.014349 0.532385 0.916098 -0 12 O 0.49725 0.598843 0.5762 -0 13 O 0.99725 0.901157 0.4238 -0 14 O 0.50275 0.098843 0.9238 -0 15 O 0.00275 0.401157 0.0762 -0 16 O 0.256994 0.558349 0.304391 -0 17 O 0.756994 0.941651 0.695609 0 18 O 0.743006 0.058349 0.195609 -0 19 O 0.243006 0.441651 0.804391 -0 20 O 0.351068 0.247897 0.463654 -0 21 O 0.851068 0.252103 0.536346 -0 22 O 0.648932 0.747897 0.036346 -0 23 O 0.148932 0.752103 0.963654 -0 24 O 0.747546 0.511683 0.319797 -0 25 O 0.247546 0.988317 0.680203 -0 26 O 0.252454 0.011683 0.180203 -0 27 O 0.752454 0.488317 0.819797 -0 | 0.13216 | [1.0, 0.0, 0.0] | [[0.0, 0.0, 0.0, -0.13216, 0.0, 0.0], [0.0, 0.0, 0.0, 0.0, 0.0011099999999999999, 0.0], [0.0, 0.0, 0.0, 0.0, 0.0, -0.03018]]
mp-541462 | SrTa4O11 | 32 | 7.611016 | 430.8556 | Full Formula (Sr2 Ta8 O22) Reduced Formula: SrTa4O11 abc : 6.318710 6.318710 12.460754 angles: 90.000000 90.000000 119.999997 pbc : True True True Sites (32) # SP a b c magmom --- ---- -------- -------- -------- -------- 0 Sr 0.666667 0.333333 0.25 -0 1 Sr 0.333333 0.666667 0.75 -0 2 Ta 0.333333 0.666667 0.25 0 3 Ta 0.666667 0.333333 0.75 0 4 Ta 0.356362 0 0 -0 5 Ta 0.356362 0.356362 0.5 -0 6 Ta 0 0.643638 0.5 -0 7 Ta 0 0.356362 0 -0 8 Ta 0.643638 0.643638 0 -0 9 Ta 0.643638 0 0.5 -0 10 O 0.333333 0.666667 0.534415 -0 11 O 0.666667 0.333333 0.034415 -0 12 O 0.666667 0.333333 0.465585 -0 13 O 0.333333 0.666667 0.965585 -0 14 O 0.755389 0 0 0 15 O 0.755389 0.755389 0.5 0 16 O 0 0.244611 0.5 0 17 O 0 0.755389 0 0 18 O 0.244611 0.244611 0 0 19 O 0.244611 0 0.5 0 20 O 0.370225 0.432989 0.34567 -0 21 O 0.937236 0.370225 0.84567 0 22 O 0.432989 0.062764 0.84567 0 23 O 0.567011 0.937236 0.34567 0 24 O 0.062764 0.629775 0.34567 0 25 O 0.937236 0.567011 0.65433 0 26 O 0.629775 0.062764 0.65433 0 27 O 0.629775 0.567011 0.84567 0 28 O 0.432989 0.370225 0.65433 0 29 O 0.567011 0.629775 0.15433 0 30 O 0.062764 0.432989 0.15433 0 31 O 0.370225 0.937236 0.15433 0 | 0.336895 | [0.0, 1.0, 0.0] | [[0.0, 0.0, 0.0, -0.33689499999999994, 0.0, 0.0], [0.0, 0.0, 0.0, 0.0, 0.336895, 0.0], [0.0, 0.0, 0.0, 0.0, 0.0, 0.0]]
mp-546007 | La2MoO6 | 9 | 5.132616 | 151.9759 | Full Formula (La2 Mo1 O6) Reduced Formula: La2MoO6 abc : 8.707059 8.707059 8.707059 angles: 151.292544 151.292544 41.047334 pbc : True True True Sites (9) # SP a b c magmom --- ---- -------- -------- ------- -------- 0 La 0.680427 0.680427 0 -0 1 La 0.319573 0.319573 0 -0 2 Mo 0 0 0 0 3 O 0.300139 0.834369 0 -0 4 O 0.699861 0.699861 0.53423 -0 5 O 0.834369 0.300139 0 -0 6 O 0.165631 0.165631 0.46577 -0 7 O 0.75 0.25 0.5 0 8 O 0.25 0.75 0.5 0 | 1.02136 | [1.0, 0.0, 0.0] | [[0.0, 0.0, 0.0, -1.02136, 0.0, 0.0], [0.0, 0.0, 0.0, 0.0, -1.0213599999999998, 0.0], [0.0, 0.0, 0.0, 0.0, 0.0, -0.23974999999999994]]
mp-546285 | NbI3O | 10 | 4.63477 | 350.8402 | Full Formula (Nb2 I6 O2) Reduced Formula: NbI3O abc : 8.053825 8.053825 13.211971 angles: 59.248910 59.248910 28.818352 pbc : True True True Sites (10) # SP a b c magmom --- ---- -------- -------- -------- -------- 0 Nb 0.178813 0.069532 0.80412 -0 1 Nb 0.930468 0.821187 0.19588 -0 2 I 0.326808 0.320275 0.713921 0 3 I 0.093169 0.098415 0.042561 -0 4 I 0.895468 0.887949 0.387645 0 5 I 0.901585 0.906831 0.957439 -0 6 I 0.679725 0.673192 0.286079 0 7 I 0.112051 0.104532 0.612355 0 8 O 0.391095 0.370232 0.188373 0 9 O 0.629768 0.608905 0.811627 0 | 2.13664 | [-0.0, -1.0, -2.0] | [[0.0, 0.0, 0.0, -0.004688379110075207, 0.0, -0.016426167684825407], [0.038417557434446144, -2.1358999974644375, 0.04041240103307086, 0.0, 0.007375251805678358, 0.0], [0.0, 0.0, 0.0, -0.02058389278741992, 0.0, -0.005158458632618605]]
mp-546500 | NaCNO | 4 | 1.824578 | 59.16213 | Full Formula (Na1 C1 N1 O1) Reduced Formula: NaCNO abc : 5.490803 5.490803 5.490803 angles: 39.075876 39.075876 39.075867 pbc : True True True Sites (4) # SP a b c magmom --- ---- -------- -------- -------- -------- 0 Na 0.50524 0.50524 0.50524 0 1 C 0.000782 0.000782 0.000782 -0.001 2 N 0.922202 0.922202 0.922202 0.001 3 O 0.081775 0.081775 0.081775 0 | 0.2274452 | [0.0, -0.0, -1.0] | [[0.0, 0.0, 0.0, 0.0, 0.11408000915506311, -0.12116000470809322], [-0.12116000470809321, 0.12115998587571929, 0.0, 0.11407999142315656, 0.0, 0.0], [0.13685001063557223, 0.13684998936443438, 0.11948, 0.0, 0.0, 0.0]]
mp-546546 | SiO2 | 9 | 2.036633 | 146.9666 | Full Formula (Si3 O6) Reduced Formula: SiO2 abc : 5.329120 5.329120 5.329120 angles: 97.594523 97.594523 97.594526 pbc : True True True Sites (9) # SP a b c magmom --- ---- -------- -------- -------- -------- 0 Si 0.284505 0.715495 0.5 -0 1 Si 0.715495 0.5 0.284505 -0 2 Si 0.5 0.284505 0.715495 -0 3 O 0.691275 0.308725 0.5 -0 4 O 0.308725 0.5 0.691275 -0 5 O 0.5 0.691275 0.308725 -0 6 O 0.332823 0 0.667177 0 7 O 0 0.667177 0.332823 0 8 O 0.667177 0.332823 0 0 | 0.01766243 | [-1.0, -0.0, 0.0] | [[0.0041275001149161175, -0.004127499962003362, 0.0, 0.016669999999999997, 0.0, 0.0], [0.0, 0.0, 0.0, 0.0, -0.016669999999999997, -0.004127499962003362], [0.0, 0.0, 0.0, 0.0, 0.0, 0.0]]
mp-546757 | Sn3PO4F3 | 11 | 4.185148 | 201.5972 | Full Formula (Sn3 P1 O4 F3) Reduced Formula: Sn3PO4F3 abc : 7.199904 7.199904 7.199903 angles: 115.373420 115.373420 115.373418 pbc : True True True Sites (11) # SP a b c magmom --- ---- -------- -------- -------- -------- 0 Sn 0.723318 0.37159 0.372526 -0 1 Sn 0.37159 0.372526 0.723318 -0 2 Sn 0.372526 0.723318 0.37159 -0 3 P 0.991407 0.991407 0.991407 0 4 O 0.325381 0.325381 0.325381 -0 5 O 0.035647 0.824596 0.824829 -0 6 O 0.824829 0.035647 0.824596 -0 7 O 0.824596 0.824829 0.035647 -0 8 F 0.175493 0.638857 0.515358 -0 9 F 0.638857 0.515358 0.175493 -0 10 F 0.515358 0.175493 0.638857 -0 | 0.9339037 | [-0.0, -0.0, -1.0] | [[0.010584999534945419, -0.010584999850750438, 0.0, -0.048474999252078765, 0.7890999995835537, -0.1604849999760643], [-0.16048499997606455, 0.16048500013164155, 0.0, 0.7891000004471785, 0.04847500074792116, -0.010584999850750416], [0.09922999994569928, 0.09923000005430074, 0.9233000000000001, 0.0, 0.0, 0.0]]
mp-549697 | RbGeIO6 | 9 | 4.280133 | 147.8178 | Full Formula (Rb1 Ge1 I1 O6) Reduced Formula: RbGeIO6 abc : 5.114337 5.114337 6.525552 angles: 90.000000 90.000000 119.999993 pbc : True True True Sites (9) # SP a b c magmom --- ---- -------- -------- -------- -------- 0 Rb 0.666667 0.333333 0 0 1 Ge 0 0 0.5 0 2 I 0.333333 0.666667 0.5 0 3 O 0.052406 0.716684 0.332567 0 4 O 0.052406 0.335722 0.667433 0 5 O 0.664278 0.716684 0.667433 0 6 O 0.283316 0.947594 0.667433 0 7 O 0.664278 0.947594 0.332567 0 8 O 0.283316 0.335722 0.332567 0 | 0.01885293 | [-0.0, 1.0, -0.0] | [[0.0, 0.0, 0.0, -0.017695, 0.0, -0.0045999998324598845], [-0.0045999998324598845, 0.004600000488361574, 0.0, 0.0, 0.017695, 0.0], [0.0, 0.0, 0.0, 0.0, 0.0, 0.0]]
mp-550714 | PbO | 8 | 7.885729 | 188.0011 | Full Formula (Pb4 O4) Reduced Formula: PbO abc : 5.451700 5.790790 5.955120 angles: 90.000000 90.000000 90.000000 pbc : True True True Sites (8) # SP a b c magmom --- ---- -------- -------- -------- -------- 0 Pb 0.752484 0.474081 0.278627 0 1 Pb 0.752484 0.974081 0.721373 0 2 Pb 0.252484 0.525919 0.721373 0 3 Pb 0.252484 0.025919 0.278627 0 4 O 0.86705 0.115667 0.384477 -0 5 O 0.86705 0.615667 0.615523 -0 6 O 0.36705 0.384333 0.384477 -0 7 O 0.36705 0.884333 0.615523 -0 | 1.049305 | [0.0, 1.0, 0.0] | [[0.0, 0.0, 0.0, 0.0, 0.05810000000000004, 0.0], [0.0, 0.0, 0.0, 0.04504, 0.0, 0.0], [0.34204, 0.032799999999999996, 0.99145, 0.0, 0.0, 0.0]]
mp-551135 | BaCuB2O5 | 9 | 4.066482 | 123.522 | Full Formula (Ba1 Cu1 B2 O5) Reduced Formula: BaCuB2O5 abc : 5.663876 5.663876 4.112801 angles: 86.270647 86.270647 109.569540 pbc : True True True Sites (9) # SP a b c magmom --- ---- -------- -------- -------- -------- 0 Ba 0.997497 0.002503 0 0.003 1 Cu 0.407375 0.592625 0.5 0.603 2 B 0.870803 0.486116 0.595341 0.001 3 B 0.513884 0.129197 0.404659 0.001 4 O 0.761766 0.238234 0.5 0.002 5 O 0.332488 0.234978 0.46695 0.094 6 O 0.765022 0.667512 0.53305 0.093 7 O 0.083338 0.538963 0.754142 0.077 8 O 0.461037 0.916662 0.245858 0.073 | 0.5328811 | [-0.0, -2.0, -1.0] | [[0.0, 0.0, 0.0, 0.16230979921073288, 0.0, 0.08175844213306718], [0.29295903604282536, -0.39418999999999993, 0.11169096395717465, 0.0, 0.17400183687417736, 0.0], [0.0, 0.0, 0.0, 0.0863715578669328, 0.0, 0.01789979921073288]]
mp-551740 | Li4CO4 | 9 | 1.869842 | 92.15645 | Full Formula (Li4 C1 O4) Reduced Formula: Li4CO4 abc : 5.085544 5.085544 5.085544 angles: 100.637535 100.637535 129.109873 pbc : True True True Sites (9) # SP a b c magmom --- ---- -------- -------- -------- -------- 0 Li 0.195227 0.195227 0.658686 0 1 Li 0.463459 0.804773 0 0 2 Li 0.804773 0.463459 0 0 3 Li 0.536541 0.536541 0.341314 0 4 C 0 0 0 0 5 O 0.06673 0.3158 0 -0 6 O 0.93327 0.93327 0.24907 -0 7 O 0.6842 0.6842 0.75093 -0 8 O 0.3158 0.06673 0 -0 | 0.26415 | [-1.0, 0.0, 0.0] | [[0.0, 0.0, 0.0, -0.26414999999999994, 0.0, 0.0], [0.0, 0.0, 0.0, 0.0, -0.077995, 0.0], [0.0, 0.0, 0.0, 0.0, 0.0, -0.07799500000000001]]
mp-551826 | NbTlBr4O | 7 | 4.928619 | 213.2369 | Full Formula (Nb1 Tl1 Br4 O1) Reduced Formula: NbTlBr4O abc : 7.258359 7.258359 7.840463 angles: 73.708787 73.708787 32.670657 pbc : True True True Sites (7) # SP a b c magmom --- ---- -------- -------- -------- -------- 0 Nb 0.556809 0.443191 0.5 -0 1 Tl 0.000313 0.999687 0 0 2 Br 0.62542 0.65154 0.200104 -0 3 Br 0.352544 0.379454 0.335441 0 4 Br 0.34846 0.37458 0.799896 -0 5 Br 0.620546 0.647456 0.664559 0 6 O 0.995208 0.004792 0.5 0 | 1.005904 | [-0.0, 0.0, -1.0] | [[0.0, 0.0, 0.0, 0.0011198581907753717, 0.0, 0.04476922625248325], [0.021398096584586926, -1.00543, -0.022218096584586927, 0.0, -0.0014293436806198778, 0.0], [0.0, 0.0, 0.0, -0.1784092262524833, 0.0, -0.0024201418092246276]]
mp-553278 | Nd4Se3O4 | 11 | 6.519694 | 223.5836 | Full Formula (Nd4 Se3 O4) Reduced Formula: Nd4Se3O4 abc : 6.825438 6.825438 8.502418 angles: 90.000000 90.000000 145.634903 pbc : True True True Sites (11) # SP a b c magmom --- ---- -------- -------- -------- -------- 0 Nd 0.316911 0.683089 0.237014 0 1 Nd 0.316911 0.683089 0.762986 0 2 Nd 0.999116 0.000884 0 0 3 Nd 0.982197 0.017803 0.5 -0 4 Se 0.643935 0.356065 0.351129 0 5 Se 0.68711 0.31289 0 -0 6 Se 0.643935 0.356065 0.648871 0 7 O 0.911967 0.088033 0.756119 0 8 O 0.412253 0.587747 0 -0 9 O 0.383882 0.616118 0.5 0 10 O 0.911967 0.088033 0.243881 0 | 1.12533 | [1.0, 0.0, 0.0] | [[0.0, 0.0, 0.0, 0.0, 0.0, -1.12533], [-0.22520999999999997, -0.020220000000000002, 0.09940000000000002, 0.0, 0.0, 0.0], [0.0, 0.0, 0.0, 0.01535, 0.0, 0.0]]
mp-553919 | Ag6Mo2ClO7F3 | 19 | 5.75977 | 300.8502 | Full Formula (Ag6 Mo2 Cl1 O7 F3) Reduced Formula: Ag6Mo2ClO7F3 abc : 7.596538 7.596538 6.019885 angles: 90.000000 90.000000 120.000001 pbc : True True True Sites (19) # SP a b c magmom --- ---- -------- -------- -------- -------- 0 Ag 0.157162 0.842838 0.189034 0 1 Ag 0.828398 0.171602 0.729923 -0 2 Ag 0.828398 0.656796 0.729923 -0 3 Ag 0.157162 0.314323 0.189034 0 4 Ag 0.685677 0.842838 0.189034 0 5 Ag 0.343204 0.171602 0.729923 -0 6 Mo 0.666667 0.333333 0.238392 -0.001 7 Mo 0.333333 0.666667 0.685252 -0.001 8 Cl 0 0 0.492365 -0 9 O 0.210143 0.789857 0.817641 0 10 O 0.793745 0.206255 0.124078 -0 11 O 0.579714 0.789857 0.817641 0 12 O 0.666667 0.333333 0.543366 -0 13 O 0.41251 0.206255 0.124078 -0 14 O 0.210143 0.420286 0.817641 0 15 O 0.793745 0.58749 0.124078 -0 16 F 0.102493 0.551246 0.439716 0 17 F 0.448754 0.551246 0.439716 0 18 F 0.448754 0.897507 0.439716 0 | 0.2005952 | [0.0, 0.0, -1.0] | [[0.0, 0.0, 0.0, 0.0, 0.0950900031071379, -0.037650000621790906], [-0.037650000621790906, 0.037649998134627376, 0.0, 0.09508999682548096, 0.0, 0.0], [-0.09998000330234558, -0.09997999669765462, 0.14229, 0.0, 0.0, 0.0]]
mp-5540 | SrB4O7 | 24 | 3.887118 | 207.4947 | Full Formula (Sr2 B8 O14) Reduced Formula: SrB4O7 abc : 4.280338 4.472366 10.839060 angles: 90.000000 90.000000 90.000000 pbc : True True True Sites (24) # SP a b c magmom --- ---- -------- -------- -------- -------- 0 Sr 0.507212 0.28877 0.5 0 1 Sr 0.007212 0.71123 0 0 2 B 0.004839 0.322309 0.751083 -0 3 B 0.504839 0.677691 0.748917 -0 4 B 0.030735 0.825875 0.621688 0 5 B 0.530735 0.174125 0.878312 0 6 B 0.530735 0.174125 0.121688 0 7 B 0.030735 0.825875 0.378312 0 8 B 0.504839 0.677691 0.251083 -0 9 B 0.004839 0.322309 0.248917 -0 10 O 0.960952 0.142197 0.642113 0 11 O 0.865245 0.229459 0.13572 -0 12 O 0.365245 0.770541 0.36428 -0 13 O 0.365245 0.770541 0.63572 -0 14 O 0.361196 0.369406 0.221069 0 15 O 0.861196 0.630594 0.278931 0 16 O 0.861196 0.630594 0.721069 0 17 O 0.361196 0.369406 0.778931 0 18 O 0.460952 0.857803 0.142113 0 19 O 0.960952 0.142197 0.357887 0 20 O 0.924853 0.731362 0.5 -0 21 O 0.424853 0.268638 0 -0 22 O 0.865245 0.229459 0.86428 -0 23 O 0.460952 0.857803 0.857887 0 | 1.00743 | [0.0, 0.0, 1.0] | [[0.0, 0.0, 0.0, 0.0, -0.10603000000000001, 0.0], [0.0, 0.0, 0.0, -0.38907, 0.0, 0.0], [-0.66508, -0.75626, -0.025579999999999936, 0.0, 0.0, 0.0]]
mp-554144 | K3Mn2F7 | 12 | 3.011019 | 198.6236 | Full Formula (K3 Mn2 F7) Reduced Formula: K3Mn2F7 abc : 11.347727 11.347727 11.347727 angles: 158.358045 158.358045 30.794018 pbc : True True True Sites (12) # SP a b c magmom --- ---- -------- -------- --- -------- 0 K 0.314629 0.314629 0 0.001 1 K 0.685371 0.685371 0 0.001 2 K 0.5 0.5 0 -0 3 Mn 0.098106 0.098106 0 2.841 4 Mn 0.901894 0.901894 0 2.841 5 F 0 0 0 0.045 6 F 0.903534 0.403534 0.5 -0.002 7 F 0.403534 0.903534 0.5 -0.002 8 F 0.096466 0.596466 0.5 -0.002 9 F 0.596466 0.096466 0.5 -0.002 10 F 0.194983 0.194983 0 0.031 11 F 0.805017 0.805017 0 0.031 | 0 | [1.0, 0.0, 0.0] | [[0.0, 0.0, 0.0, 0.0, 0.0, 0.0], [0.0, 0.0, 0.0, 0.0, 0.0, 0.0], [0.0, 0.0, 0.0, 0.0, 0.0, 0.0]]
mp-554553 | Ho3CuSnS7 | 24 | 5.868221 | 510.1986 | Full Formula (Ho6 Cu2 Sn2 S14) Reduced Formula: Ho3CuSnS7 abc : 9.709970 9.709970 6.248458 angles: 90.000000 90.000000 120.000002 pbc : True True True Sites (24) # SP a b c magmom --- ---- -------- -------- -------- -------- 0 Ho 0.792799 0.640536 0.275445 -0 1 Ho 0.152262 0.792799 0.775445 -0 2 Ho 0.847738 0.207201 0.275445 -0 3 Ho 0.207201 0.359464 0.775445 -0 4 Ho 0.640536 0.847738 0.775445 -0 5 Ho 0.359464 0.152262 0.275445 -0 6 Cu 0 0 0.151641 -0 7 Cu 0 0 0.651641 -0 8 Sn 0.666667 0.333333 0.838219 -0 9 Sn 0.333333 0.666667 0.338219 -0 10 S 0.520824 0.439695 0.022293 0 11 S 0.116817 0.853926 0.193597 0 12 S 0.560305 0.081128 0.022293 0 13 S 0.918872 0.479176 0.022293 0 14 S 0.081128 0.520824 0.522293 0 15 S 0.737109 0.883183 0.193597 0 16 S 0.853926 0.737109 0.693597 0 17 S 0.146074 0.262891 0.193597 0 18 S 0.479176 0.560305 0.522293 0 19 S 0.439695 0.918872 0.522293 0 20 S 0.262891 0.116817 0.693597 0 21 S 0.883183 0.146074 0.693597 0 22 S 0.666667 0.333333 0.453134 0 23 S 0.333333 0.666667 0.953134 0 | 0.7956749 | [0.0, -1.0, 4.0] | [[0.0, 0.0, 0.0, 0.091125, -0.15631498771505045, 0.0], [0.0, 0.0, 0.0, -0.1563150120629906, -0.09112500000000001, 0.0], [-0.054739995736793855, -0.05474000426320685, 0.7919, 0.0, 0.0, 0.0]]
mp-554570 | H10C3NClO4 | 38 | 1.384021 | 382.8991 | Full Formula (H20 C6 N2 Cl2 O8) Reduced Formula: H10C3NClO4 abc : 8.933718 5.753339 7.671442 angles: 76.187030 90.000000 90.000000 pbc : True True True Sites (38) # SP a b c magmom --- ---- -------- -------- -------- -------- 0 H 0.487071 0.045786 0.725967 -0 1 H 0.393916 0.786286 0.857807 -0 2 H 0.750739 0.936628 0.989104 -0 3 H 0.250739 0.063372 0.010896 -0 4 H 0.24968 0.201689 0.614023 -0 5 H 0.345376 0.314453 0.870021 -0 6 H 0.88663 0.151703 0.382856 -0 7 H 0.74968 0.798311 0.385977 -0 8 H 0.121322 0.827189 0.627921 -0 9 H 0.014961 0.037685 0.718226 -0 10 H 0.644004 0.698898 0.128479 -0 11 H 0.144004 0.301102 0.871521 -0 12 H 0.107471 0.791793 0.866622 -0 13 H 0.607471 0.208207 0.133378 0 14 H 0.987071 0.954214 0.274033 -0 15 H 0.893916 0.213714 0.142193 -0 16 H 0.845376 0.685547 0.129979 -0 17 H 0.514961 0.962315 0.281774 -0 18 H 0.621322 0.172811 0.372079 -0 19 H 0.38663 0.848297 0.617144 -0 20 C 0.74763 0.802999 0.117324 -0 21 C 0.613209 0.079214 0.263894 0 22 C 0.113209 0.920786 0.736106 0 23 C 0.24763 0.197001 0.882676 -0 24 C 0.890189 0.07275 0.266477 0 25 C 0.390189 0.92725 0.733523 0 26 N 0.75046 0.92911 0.26673 -0 27 N 0.25046 0.07089 0.73327 -0 28 Cl 0.753019 0.498167 0.709031 -0 29 Cl 0.253019 0.501833 0.290969 -0 30 O 0.76627 0.759054 0.678475 -0 31 O 0.114142 0.582784 0.195199 0 32 O 0.380243 0.618051 0.185652 0 33 O 0.26627 0.240946 0.321525 -0 34 O 0.751667 0.43842 0.532725 -0 35 O 0.880243 0.381949 0.814348 -0 36 O 0.614142 0.417216 0.804801 0 37 O 0.251667 0.56158 0.467275 -0 | 0.03261848 | [0.0, -1.0, -1.0] | [[0.0, 0.0, 0.0, -0.008423573512257851, 0.0, 0.0029727339088621565], [0.0047719255287790975, 0.031420000000000003, -0.005621925528779093, 0.0, -0.0047298720964022, 0.0], [0.0, 0.0, 0.0, 0.009217266091137846, 0.0, 0.003836426487742153]]
mp-554643 | K2SbSO4F3 | 44 | 3.068531 | 764.1365 | Full Formula (K8 Sb4 S4 O16 F12) Reduced Formula: K2SbSO4F3 abc : 5.728120 9.291991 14.356549 angles: 90.000000 90.000000 90.000000 pbc : True True True Sites (44) # SP a b c magmom --- ---- -------- -------- -------- -------- 0 K 0.980322 0.814107 0.110754 -0 1 K 0.019678 0.314107 0.389246 -0 2 K 0.49588 0.491348 0.191506 0 3 K 0.50412 0.991348 0.308494 0 4 K 0.00412 0.508652 0.691506 0 5 K 0.480322 0.685893 0.889246 -0 6 K 0.99588 0.008652 0.808494 0 7 K 0.519678 0.185893 0.610754 -0 8 Sb 0.467931 0.057232 0.021769 0 9 Sb 0.967931 0.442768 0.978231 0 10 Sb 0.032069 0.942768 0.521769 0 11 Sb 0.532069 0.557232 0.478231 0 12 S 0.975543 0.706888 0.338733 0 13 S 0.524457 0.293112 0.838733 0 14 S 0.475543 0.793112 0.661267 0 15 S 0.024457 0.206888 0.161267 -0 16 O 0.34664 0.367133 0.782537 0 17 O 0.572475 0.647896 0.630926 -0 18 O 0.073927 0.120678 0.073779 -0 19 O 0.926073 0.620678 0.426221 -0 20 O 0.927525 0.352104 0.130926 0 21 O 0.743317 0.270426 0.785796 0 22 O 0.65336 0.867133 0.717463 -0 23 O 0.573927 0.379322 0.926221 -0 24 O 0.15336 0.632867 0.282537 0 25 O 0.426073 0.879322 0.573779 -0 26 O 0.756683 0.729574 0.285796 0 27 O 0.256683 0.770426 0.714204 0 28 O 0.427525 0.147896 0.869074 0 29 O 0.84664 0.132867 0.217463 -0 30 O 0.243317 0.229574 0.214204 0 31 O 0.072475 0.852104 0.369074 0 32 F 0.542337 0.406824 0.374316 -0 33 F 0.748053 0.420237 0.540268 0 34 F 0.713924 0.927199 0.964138 0 35 F 0.042337 0.093176 0.625684 -0 36 F 0.251947 0.920237 0.959732 0 37 F 0.786076 0.072801 0.464138 0 38 F 0.957663 0.593176 0.874316 -0 39 F 0.286076 0.427199 0.535862 0 40 F 0.248053 0.079763 0.459732 0 41 F 0.751947 0.579763 0.040268 0 42 F 0.457663 0.906824 0.125684 -0 43 F 0.213924 0.572801 0.035862 0 | 0.16894 | [0.0, 1.0, 0.0] | [[0.0, 0.0, 0.0, -0.10236999999999999, 0.0, 0.0], [0.0, 0.0, 0.0, 0.0, -0.16893999999999998, 0.0], [0.0, 0.0, 0.0, 0.0, 0.0, 0.00988]]
mp-554845 | Na2Zn2O3 | 28 | 3.987559 | 374.4468 | Full Formula (Na8 Zn8 O12) Reduced Formula: Na2Zn2O3 abc : 6.263627 6.263627 9.544173 angles: 90.000000 90.000000 90.000000 pbc : True True True Sites (28) # SP a b c magmom --- ---- -------- -------- -------- -------- 0 Na 0.746322 0.533815 0.644711 -0 1 Na 0.966185 0.246322 0.394711 -0 2 Na 0.466185 0.253678 0.855289 -0 3 Na 0.253678 0.466185 0.144711 0 4 Na 0.033815 0.753678 0.894711 -0 5 Na 0.753678 0.033815 0.105289 -0 6 Na 0.533815 0.746322 0.355289 -0 7 Na 0.246322 0.966185 0.605289 -0 8 Zn 0.256848 0.45571 0.614848 -0 9 Zn 0.04429 0.756848 0.364848 -0 10 Zn 0.45571 0.256848 0.385152 -0 11 Zn 0.756848 0.04429 0.635152 -0 12 Zn 0.243152 0.95571 0.135152 -0 13 Zn 0.54429 0.743152 0.885152 -0 14 Zn 0.95571 0.243152 0.864848 -0 15 Zn 0.743152 0.54429 0.114848 -0 16 O 0.323088 0.676912 0.75 -0 17 O 0.241723 0.514374 0.408266 0 18 O 0.485626 0.758277 0.091734 0 19 O 0.758277 0.485626 0.908266 0 20 O 0.676912 0.323088 0.25 -0 21 O 0.985626 0.741723 0.158266 0 22 O 0.823088 0.823088 0.5 -0 23 O 0.514374 0.241723 0.591734 0 24 O 0.014374 0.258277 0.658266 0 25 O 0.258277 0.014374 0.341734 0 26 O 0.741723 0.985626 0.841734 0 27 O 0.176912 0.176912 0 -0 | 0.02634 | [0.0, 1.0, 0.0] | [[0.0, 0.0, 0.0, 0.026340000000000002, 0.0, 0.0], [0.0, 0.0, 0.0, 0.0, -0.026340000000000002, 0.0], [0.0, 0.0, 0.0, 0.0, 0.0, 0.0]]
mp-555321 | BaNiF4 | 12 | 4.923118 | 183.4975 | Full Formula (Ba2 Ni2 F8) Reduced Formula: BaNiF4 abc : 7.679844 7.679844 5.908786 angles: 90.000000 90.000000 148.228376 pbc : True True True Sites (12) # SP a b c magmom --- ---- -------- -------- -------- -------- 0 Ba 0.14719 0.85281 0.041719 0.019 1 Ba 0.85281 0.14719 0.541719 0.019 2 Ni 0.41372 0.58628 0.999606 -1.886 3 Ni 0.58628 0.41372 0.499606 -1.886 4 F 0.336022 0.663978 0.27203 -0.041 5 F 0.078877 0.921123 0.489415 -0.012 6 F 0.471946 0.528054 0.680822 -0.02 7 F 0.528054 0.471946 0.180822 -0.02 8 F 0.302091 0.697909 0.806708 -0.062 9 F 0.697909 0.302091 0.306708 -0.062 10 F 0.663978 0.336022 0.77203 -0.041 11 F 0.921123 0.078877 0.989415 -0.012 | 1.69027 | [0.0, 1.0, 0.0] | [[-0.53073, -0.11514, 0.03883999999999999, 0.0, 0.0, 0.0], [0.0, 0.0, 0.0, 0.0, 0.0, 1.69027], [0.0, 0.0, 0.0, 0.0, 0.012349999999999998, 0.0]]
mp-555560 | CdTeMoO6 | 18 | 5.339739 | 268.6519 | Full Formula (Cd2 Te2 Mo2 O12) Reduced Formula: CdTeMoO6 abc : 5.361574 5.361574 9.345559 angles: 90.000000 90.000000 90.000000 pbc : True True True Sites (18) # SP a b c magmom --- ---- -------- -------- -------- -------- 0 Cd 0 0 0.5 0 1 Cd 0.5 0.5 0.5 0 2 Te 0.5 0 0.755509 -0 3 Te 0 0.5 0.244491 -0 4 Mo 0.5 0 0.186355 -0 5 Mo 0 0.5 0.813645 -0 6 O 0.682057 0.182057 0.072904 0 7 O 0.317943 0.817943 0.072904 0 8 O 0.191969 0.691969 0.377721 0 9 O 0.808031 0.308031 0.377721 0 10 O 0.781197 0.281197 0.714581 -0 11 O 0.218803 0.718803 0.714581 -0 12 O 0.691969 0.808031 0.622279 0 13 O 0.281197 0.218803 0.285419 -0 14 O 0.308031 0.191969 0.622279 0 15 O 0.817943 0.682057 0.927096 0 16 O 0.182057 0.317943 0.927096 0 17 O 0.718803 0.781197 0.285419 -0 | 0.21538 | [0.0, 1.0, 0.0] | [[0.0, 0.0, 0.0, 0.005815000000000002, 0.0, 0.0], [0.0, 0.0, 0.0, 0.0, 0.005815000000000001, 0.0], [0.0, 0.0, 0.0, 0.0, 0.0, 0.21537999999999996]]
mp-556002 | Li6Cu(B2O5)2 | 21 | 2.489214 | 205.7517 | Full Formula (Li6 Cu1 B4 O10) Reduced Formula: Li6Cu(B2O5)2 abc : 4.797626 6.461576 7.281216 angles: 80.532117 71.255062 75.123489 pbc : True True True Sites (21) # SP a b c magmom --- ---- -------- -------- -------- -------- 0 Li 0.458926 0.639564 0.278532 0.001 1 Li 0.742728 0.841992 0.995995 0.001 2 Li 0.897721 0.971069 0.627021 0.001 3 Li 0.866701 0.367941 0.437704 0 4 Li 0.943777 0.833258 0.342309 0 5 Li 0.519314 0.150719 0.220546 -0 6 Cu 0.750368 0.324106 0.841792 0.608 7 B 0.384415 0.111517 0.618962 0.002 8 B 0.137227 0.541805 0.057625 -0.001 9 B 0.281721 0.607372 0.679733 -0 10 B 0.217541 0.01846 0.990836 0.001 11 O 0.633595 0.087538 0.460687 0.01 12 O 0.57117 0.495533 0.652387 0.089 13 O 0.096924 0.202498 0.611432 0.077 14 O 0.413361 0.429219 0.074929 0.084 15 O 0.439202 0.027507 0.803966 -0.001 16 O 0.080676 0.620641 0.87518 -0.001 17 O 0.914107 0.087124 0.011486 0.06 18 O 0.894565 0.598246 0.216146 0.01 19 O 0.170741 0.713005 0.533098 0.013 20 O 0.325422 0.929485 0.144135 0.008 | 1.287097 | [-2.0, 1.0, -2.0] | [[0.6013205516288571, 0.3097313216820613, 0.4663905371998114, -0.03747150881420828, -0.24178504529937273, 0.20088465881049092], [0.5214043061138066, 0.4225393129023308, 0.4910959573856968, -0.09217885502713614, -0.30529591889702323, 0.2981783421800511], [0.07424615549192305, 0.02429275770642878, 0.1686389853764284, 0.030011907755603348, -0.004255753137015247, -0.07366181936562996]]
mp-556372 | CaSO4 | 18 | 2.477575 | 273.7355 | Full Formula (Ca3 S3 O12) Reduced Formula: CaSO4 abc : 7.050793 7.050793 6.358059 angles: 90.000000 90.000000 119.999994 pbc : True True True Sites (18) # SP a b c magmom --- ---- -------- -------- -------- -------- 0 Ca 0.5 0.5 0.166667 0 1 Ca 0.5 0 0.5 0 2 Ca 0 0.5 0.833333 0 3 S 0.5 0 0 -0 4 S 0.5 0.5 0.666667 -0 5 S 0 0.5 0.333333 -0 6 O 0.13551 0.688795 0.474043 -0 7 O 0.311205 0.446715 0.807376 -0 8 O 0.688795 0.553285 0.807376 -0 9 O 0.446715 0.13551 0.140709 -0 10 O 0.553285 0.86449 0.140709 -0 11 O 0.86449 0.311205 0.474043 -0 12 O 0.553285 0.688795 0.525957 -0 13 O 0.688795 0.13551 0.859291 -0 14 O 0.86449 0.553285 0.192624 -0 15 O 0.13551 0.446715 0.192624 -0 16 O 0.311205 0.86449 0.859291 -0 17 O 0.446715 0.311205 0.525957 -0 | 0.02239 | [1.0, 0.0, 0.0] | [[0.0, 0.0, 0.0, 0.022389999999999997, 0.0, 0.0], [0.0, 0.0, 0.0, 0.0, -0.018779999999999995, 0.0], [0.0, 0.0, 0.0, 0.0, 0.0, 0.00108]]
mp-556422 | NbCl3O | 20 | 2.70162 | 529.2462 | Full Formula (Nb4 Cl12 O4) Reduced Formula: NbCl3O abc : 11.501135 11.501135 4.001072 angles: 90.000000 90.000000 90.000000 pbc : True True True Sites (20) # SP a b c magmom --- ---- -------- -------- -------- -------- 0 Nb 0.623008 0.876992 0.695566 0 1 Nb 0.123008 0.623008 0.304434 0 2 Nb 0.376992 0.123008 0.695566 0 3 Nb 0.876992 0.376992 0.304434 0 4 Cl 0.098358 0.401642 0.23776 -0 5 Cl 0.820665 0.899598 0.754891 0 6 Cl 0.179335 0.100402 0.754891 0 7 Cl 0.401642 0.901642 0.76224 -0 8 Cl 0.901642 0.598358 0.23776 -0 9 Cl 0.600402 0.679335 0.754891 0 10 Cl 0.399598 0.320665 0.754891 0 11 Cl 0.899598 0.179335 0.245109 0 12 Cl 0.598358 0.098358 0.76224 -0 13 Cl 0.679335 0.399598 0.245109 0 14 Cl 0.320665 0.600402 0.245109 0 15 Cl 0.100402 0.820665 0.245109 0 16 O 0.114818 0.614818 0.752347 0 17 O 0.614818 0.885182 0.247653 0 18 O 0.385182 0.114818 0.247653 0 19 O 0.885182 0.385182 0.752347 -0 | 0.00874 | [1.0, 0.0, 0.0] | [[0.0, 0.0, 0.0, -0.00874, 0.0, 0.0], [0.0, 0.0, 0.0, 0.0, 0.0, 0.0], [0.0, 0.0, 0.0, 0.0, 0.0, 0.0]]
mp-556653 | Cd2BiAsO6 | 20 | 6.742459 | 297.8622 | Full Formula (Cd4 Bi2 As2 O12) Reduced Formula: Cd2BiAsO6 abc : 7.529596 7.529596 5.528247 angles: 90.000000 90.000000 108.130130 pbc : True True True Sites (20) # SP a b c magmom --- ---- -------- -------- -------- -------- 0 Cd 0.40694 0.198249 0.386441 0 1 Cd 0.801751 0.59306 0.386441 0 2 Cd 0.59306 0.801751 0.886441 0 3 Cd 0.198249 0.40694 0.886441 0 4 Bi 0.906452 0.093548 0.391991 -0 5 Bi 0.093548 0.906452 0.891991 -0 6 As 0.316577 0.683423 0.346227 0 7 As 0.683423 0.316577 0.846227 0 8 O 0.156698 0.151672 0.6323 -0 9 O 0.092739 0.586419 0.235975 -0 10 O 0.151672 0.156698 0.1323 -0 11 O 0.848328 0.843302 0.6323 -0 12 O 0.843302 0.848328 0.1323 -0 13 O 0.556704 0.443296 0.70247 -0 14 O 0.319694 0.680306 0.66129 -0 15 O 0.907261 0.413581 0.735975 -0 16 O 0.586419 0.092739 0.735975 -0 17 O 0.443296 0.556704 0.20247 -0 18 O 0.680306 0.319694 0.16129 -0 19 O 0.413581 0.907261 0.235975 -0 | 0.9074224 | [0.0, -0.0, 1.0] | [[0.0, 0.0, 0.0, 0.0, 0.02006309414587025, 0.0], [0.0, 0.0, 0.0, -0.5427230942869095, 0.0, 0.0], [0.408685944231441, 0.6465240557685124, 0.48825999999999675, 0.0, 0.0, 0.0]]
mp-557070 | Ca2BiAsO6 | 20 | 4.97639 | 307.0251 | Full Formula (Ca4 Bi2 As2 O12) Reduced Formula: Ca2BiAsO6 abc : 7.560769 7.560769 5.607456 angles: 90.000000 90.000000 106.703948 pbc : True True True Sites (20) # SP a b c magmom --- ---- -------- -------- -------- -------- 0 Ca 0.306028 0.09223 0.761962 -0 1 Ca 0.90777 0.693972 0.761962 -0 2 Ca 0.09223 0.306028 0.261962 -0 3 Ca 0.693972 0.90777 0.261962 -0 4 Bi 0.589188 0.410812 0.251893 0 5 Bi 0.410812 0.589188 0.751893 0 6 As 0.817741 0.182259 0.804652 -0 7 As 0.182259 0.817741 0.304652 -0 8 O 0.349663 0.343997 0.511796 -0 9 O 0.59795 0.088791 0.917992 0 10 O 0.088791 0.59795 0.417992 0 11 O 0.656003 0.650337 0.511796 -0 12 O 0.181833 0.818167 0.997212 0 13 O 0.650337 0.656003 0.011796 -0 14 O 0.818167 0.181833 0.497212 0 15 O 0.343997 0.349663 0.011796 -0 16 O 0.052983 0.947017 0.436741 0 17 O 0.40205 0.911209 0.417992 0 18 O 0.947017 0.052983 0.936741 0 19 O 0.911209 0.40205 0.917992 0 | 0.5446074 | [0.0, -0.0, 1.0] | [[0.0, 0.0, 0.0, 0.0, 0.17505757369433245, 0.0], [0.0, 0.0, 0.0, 0.3054024264196855, 0.0, 0.0], [-0.039604927218849936, -0.5166450727815274, -0.16764999999999844, 0.0, 0.0, 0.0]]
mp-557537 | Zn4P6N12O | 23 | 3.94838 | 265.6095 | Full Formula (Zn4 P6 N12 O1) Reduced Formula: Zn4P6N12O abc : 7.013829 7.013829 7.013829 angles: 109.471221 109.471221 109.471221 pbc : True True True Sites (23) # SP a b c magmom --- ---- -------- -------- -------- -------- 0 Zn 0 0.701201 0 -0 1 Zn 0.701201 0 0 -0 2 Zn 0 0 0.701201 -0 3 Zn 0.298799 0.298799 0.298799 -0 4 P 0.5 0.25 0.75 -0 5 P 0.5 0.75 0.25 -0 6 P 0.75 0.5 0.25 -0 7 P 0.25 0.75 0.5 -0 8 P 0.75 0.25 0.5 -0 9 P 0.25 0.5 0.75 -0 10 N 0 0.735124 0.459197 0 11 N 0.275926 0.540803 0.540803 0 12 N 0.735124 0.459197 0 0 13 N 0.264876 0.724074 0.264876 0 14 N 0.459197 0 0.735124 -0 15 N 0.724074 0.264876 0.264876 0 16 N 0.540803 0.275926 0.540803 -0 17 N 0.735124 0 0.459197 0 18 N 0.264876 0.264876 0.724074 -0 19 N 0.459197 0.735124 0 -0 20 N 0.540803 0.540803 0.275926 -0 21 N 0 0.459197 0.735124 0 22 O 0 0 0 0 | 0.4328609 | [-7.0, 1.0, -8.0] | [[0.0, 0.0, 0.0, -0.43286085852110157, 0.0, 0.0], [0.0, 0.0, 0.0, 0.0, -0.4328608585211015, 0.0], [0.0, 0.0, 0.0, 0.0, 0.0, -0.43286085852110157]]
mp-557773 | Sc2TeO6 | 27 | 4.736072 | 329.7623 | Full Formula (Sc6 Te3 O18) Reduced Formula: Sc2TeO6 abc : 8.847135 8.847135 4.864801 angles: 90.000000 90.000000 120.000008 pbc : True True True Sites (27) # SP a b c magmom --- ---- -------- -------- -------- -------- 0 Sc 0.292741 0 0.5 -0 1 Sc 0.628622 0 0 0 2 Sc 0.707259 0.707259 0.5 -0 3 Sc 0 0.628622 0 0 4 Sc 0.371378 0.371378 0 0 5 Sc 0 0.292741 0.5 -0 6 Te 0 0 0 -0 7 Te 0.666667 0.333333 0.496574 -0 8 Te 0.333333 0.666667 0.503426 -0 9 O 0.879499 0.090003 0.219291 0 10 O 0.457283 0.580702 0.727742 0 11 O 0.222362 0.767222 0.280166 0 12 O 0.767222 0.222362 0.719834 0 13 O 0.54486 0.777638 0.280166 0 14 O 0.232778 0.45514 0.280166 0 15 O 0.123419 0.542717 0.727742 0 16 O 0.580702 0.457283 0.272258 0 17 O 0.542717 0.123419 0.272258 0 18 O 0.876581 0.419298 0.272258 0 19 O 0.45514 0.232778 0.719834 0 20 O 0.210503 0.120501 0.219291 0 21 O 0.909997 0.789497 0.219291 0 22 O 0.120501 0.210503 0.780709 0 23 O 0.789497 0.909997 0.780709 0 24 O 0.090003 0.879499 0.780709 0 25 O 0.419298 0.876581 0.727742 0 26 O 0.777638 0.54486 0.719834 0 | 0.2148843 | [-1.0, 0.0, 0.0] | [[-0.15122751784441418, 0.1512274940542212, 0.0, 0.020875000000000005, 0.0, 0.0], [0.0, 0.0, 0.0, 0.0, -0.020875000000000005, 0.1512274940542212], [0.0, 0.0, 0.0, 0.0, 0.0, 0.0]]
mp-557954 | GaN5O14 | 20 | 2.130951 | 283.4499 | Full Formula (Ga1 N5 O14) Reduced Formula: GaN5O14 abc : 7.420060 7.420060 7.420060 angles: 100.265269 100.265269 130.059923 pbc : True True True Sites (20) # SP a b c magmom --- ---- -------- -------- -------- -------- 0 Ga 0 0 0 0 1 N 0.558402 0.563555 0.690423 0 2 N 0.436445 0.126868 0.994847 0 3 N 0.873132 0.867978 0.309577 0 4 N 0.132022 0.441598 0.005153 0 5 N 0.25 0.75 0.5 0 6 O 0.092459 0.341871 0.831727 -0 7 O 0.560231 0.105328 0.921205 -0 8 O 0.894672 0.815877 0.454903 -0 9 O 0.011815 0.881718 0.204899 -0 10 O 0.739267 0.907541 0.249412 -0 11 O 0.184123 0.639026 0.078795 -0 12 O 0.118282 0.323181 0.130097 -0 13 O 0.676819 0.806916 0.795101 -0 14 O 0.360974 0.439769 0.545097 -0 15 O 0.068157 0.568157 0.5 -0 16 O 0.193084 0.988185 0.869903 -0 17 O 0.658129 0.489855 0.750588 -0 18 O 0.510145 0.260733 0.168273 -0 19 O 0.431843 0.931843 0.5 -0 | 0.1609396 | [-1.0, 0.0, 0.0] | [[0.0, -0.11126499999999996, 0.11126499999999996, 0.03378999999999998, 0.0, 0.0], [0.0, 0.0, 0.0, 0.0, -0.06389999999999998, -0.12021999999999995], [0.0, 0.0, 0.0, 0.0, 0.12021999999999995, -0.06389999999999998]]
mp-557974 | BaZn2(BO3)2 | 44 | 4.411743 | 580.7911 | Full Formula (Ba4 Zn8 B8 O24) Reduced Formula: BaZn2(BO3)2 abc : 4.986113 9.482787 12.283491 angles: 90.000000 90.000000 90.000000 pbc : True True True Sites (44) # SP a b c magmom --- ---- -------- -------- -------- -------- 0 Ba 0.969643 0.898592 0.271029 0 1 Ba 0.469643 0.601408 0.728971 0 2 Ba 0.530357 0.101408 0.771029 0 3 Ba 0.030357 0.398592 0.228971 0 4 Zn 0.54666 0.131803 0.104825 -0 5 Zn 0.95334 0.868197 0.604825 -0 6 Zn 0.053868 0.15822 0.468673 0 7 Zn 0.446132 0.84178 0.968673 0 8 Zn 0.45334 0.631803 0.395175 -0 9 Zn 0.946132 0.65822 0.031327 0 10 Zn 0.04666 0.368197 0.895175 -0 11 Zn 0.553868 0.34178 0.531327 0 12 B 0.558272 0.409991 0.00615 -0 13 B 0.534575 0.166809 0.333844 0 14 B 0.965425 0.833191 0.833844 0 15 B 0.058272 0.090009 0.99385 -0 16 B 0.465425 0.666809 0.166156 0 17 B 0.941728 0.590009 0.50615 -0 18 B 0.441728 0.909991 0.49385 -0 19 B 0.034575 0.333191 0.666156 0 20 O 0.382149 0.24932 0.407047 0 21 O 0.189158 0.66828 0.157709 -0 22 O 0.094294 0.906077 0.752955 -0 23 O 0.91377 0.063006 0.086625 -0 24 O 0.038763 0.665151 0.593802 0 25 O 0.117851 0.75068 0.907047 0 26 O 0.405706 0.093923 0.252955 -0 27 O 0.810842 0.16828 0.342291 -0 28 O 0.310842 0.33172 0.657709 -0 29 O 0.882149 0.25068 0.592953 0 30 O 0.41377 0.436994 0.913375 -0 31 O 0.689158 0.83172 0.842291 -0 32 O 0.538763 0.834849 0.406198 0 33 O 0.08623 0.563006 0.413375 -0 34 O 0.672016 0.539666 0.512597 -0 35 O 0.594294 0.593923 0.247045 -0 36 O 0.172016 0.960334 0.487403 -0 37 O 0.961237 0.165151 0.906198 0 38 O 0.58623 0.936994 0.586625 -0 39 O 0.617851 0.74932 0.092953 0 40 O 0.827984 0.460334 0.012597 -0 41 O 0.461237 0.334849 0.093802 0 42 O 0.327984 0.039666 0.987403 -0 43 O 0.905706 0.406077 0.747045 -0 | 0.51373 | [0.0, 1.0, 0.0] | [[0.0, 0.0, 0.0, 0.11461, 0.0, 0.0], [0.0, 0.0, 0.0, 0.0, -0.0042200000000000015, 0.0], [0.0, 0.0, 0.0, 0.0, 0.0, 0.51373]]
mp-558387 | TeOF2 | 16 | 4.668174 | 258.3859 | Full Formula (Te4 O4 F8) Reduced Formula: TeOF2 abc : 8.365482 5.455771 5.697158 angles: 83.574741 90.000000 90.000000 pbc : True True True Sites (16) # SP a b c magmom --- ---- -------- -------- -------- -------- 0 Te 0.147453 0.480311 0.347808 -0 1 Te 0.910699 0.873003 0.96475 -0 2 Te 0.647453 0.519689 0.652192 -0 3 Te 0.410699 0.126997 0.03525 -0 4 O 0.605618 0.305875 0.945188 -0 5 O 0.853158 0.605785 0.774654 0 6 O 0.105618 0.694125 0.054812 -0 7 O 0.353158 0.394215 0.225346 0 8 F 0.330876 0.341006 0.728614 0 9 F 0.830876 0.658994 0.271386 0 10 F 0.046366 0.00208 0.700838 0 11 F 0.764859 0.233174 0.56501 -0 12 F 0.546366 0.99792 0.299162 0 13 F 0.569471 0.807687 0.840456 0 14 F 0.264859 0.766826 0.43499 -0 15 F 0.069471 0.192313 0.159544 0 | 1.217636 | [0.0, -1.0, 1.0] | [[0.0, 0.0, 0.0, -0.0015199999999999966, 0.0, -0.42841], [-0.66466, 0.39993, -0.45959000000000005, 0.0, -0.81835, 0.0], [0.0, 0.0, 0.0, -0.30096999999999996, 0.0, -0.1879]]
mp-558645 | PBr3O | 20 | 2.645903 | 719.6815 | Full Formula (P4 Br12 O4) Reduced Formula: PBr3O abc : 6.502524 10.416465 10.625222 angles: 90.000000 90.000000 90.000000 pbc : True True True Sites (20) # SP a b c magmom --- ---- -------- -------- -------- -------- 0 P 0.388884 0.312064 0.75 0 1 P 0.611116 0.687936 0.25 0 2 P 0.888884 0.187936 0.25 0 3 P 0.111116 0.812064 0.75 0 4 Br 0.811026 0.652903 0.086519 -0 5 Br 0.895615 0.97447 0.75 0 6 Br 0.311026 0.847097 0.913481 -0 7 Br 0.688974 0.152903 0.413481 -0 8 Br 0.188974 0.347097 0.913481 -0 9 Br 0.811026 0.652903 0.413481 -0 10 Br 0.395615 0.52553 0.25 0 11 Br 0.688974 0.152903 0.086519 -0 12 Br 0.104385 0.02553 0.25 0 13 Br 0.188974 0.347097 0.586519 -0 14 Br 0.311026 0.847097 0.586519 -0 15 Br 0.604385 0.47447 0.75 0 16 O 0.509225 0.814721 0.25 -0 17 O 0.990775 0.314721 0.25 -0 18 O 0.490775 0.185279 0.75 -0 19 O 0.009225 0.685279 0.75 -0 | 0 | [1.0, 0.0, 0.0] | [[0.0, 0.0, 0.0, 0.0, 0.0, 0.0], [0.0, 0.0, 0.0, 0.0, 0.0, 0.0], [0.0, 0.0, 0.0, 0.0, 0.0, 0.0]]
mp-558807 | ZnAgPS4 | 28 | 3.66224 | 603.0708 | Full Formula (Zn4 Ag4 P4 S16) Reduced Formula: ZnAgPS4 abc : 6.180351 7.664909 12.730579 angles: 90.000000 90.000000 90.000000 pbc : True True True Sites (28) # SP a b c magmom --- ---- -------- -------- -------- -------- 0 Zn 0.503022 0.512998 0.658957 -0 1 Zn 0.003022 0.487002 0.341043 -0 2 Zn 0.503022 0.987002 0.158957 -0 3 Zn 0.003022 0.012998 0.841043 -0 4 Ag 0.500111 0.220447 0.428255 0 5 Ag 0.000111 0.720447 0.071745 0 6 Ag 0.000111 0.779553 0.571745 0 7 Ag 0.500111 0.279553 0.928255 0 8 P 0.50557 0.731136 0.404895 0 9 P 0.00557 0.231136 0.095105 -0 10 P 0.50557 0.768864 0.904895 0 11 P 0.00557 0.268864 0.595105 0 12 S 0.617728 0.989914 0.830382 0 13 S 0.117728 0.489914 0.669618 0 14 S 0.171889 0.749451 0.88672 0 15 S 0.171889 0.750549 0.38672 0 16 S 0.643489 0.553094 0.832914 0 17 S 0.643489 0.946906 0.332914 0 18 S 0.58749 0.765603 0.561659 0 19 S 0.117728 0.010086 0.169618 0 20 S 0.58749 0.734397 0.061659 0 21 S 0.671889 0.249451 0.61328 0 22 S 0.08749 0.234397 0.438341 0 23 S 0.143489 0.446906 0.167086 0 24 S 0.143489 0.053094 0.667086 0 25 S 0.671889 0.250549 0.11328 0 26 S 0.08749 0.265603 0.938341 0 27 S 0.617728 0.510086 0.330382 0 | 0.2006881 | [0.0, 1.0, 0.0] | [[0.0, 0.0, 0.0, 0.0, -0.11337999999999995, 0.0], [0.0, 0.0, 0.0, -0.07283, 0.0, 0.0], [-0.10391999999999998, -0.11088, 0.13108000000000003, 0.0, 0.0, 0.0]]
mp-558808 | LiAl(SiO3)2 | 20 | 2.004305 | 308.3459 | Full Formula (Li2 Al2 Si4 O12) Reduced Formula: LiAl(SiO3)2 abc : 5.038597 7.701053 8.705492 angles: 114.101207 90.068455 90.146047 pbc : True True True Sites (20) # SP a b c magmom --- ---- -------- -------- -------- -------- 0 Li 0.361437 0.892219 0.709821 -0 1 Li 0.864665 0.070665 0.28039 -0 2 Al 0.354909 0.089299 0.103826 -0 3 Al 0.871471 0.06489 0.622257 -0 4 Si 0.31239 0.508394 0.115404 0 5 Si 0.371728 0.92841 0.383484 -0 6 Si 0.815684 0.494419 0.897935 -0 7 Si 0.854427 0.898705 0.894121 -0 8 O 0.017888 0.550168 0.058616 -0 9 O 0.307138 0.32995 0.166608 -0 10 O 0.188923 0.964638 0.549529 0 11 O 0.903311 0.305562 0.740703 -0 12 O 0.668849 0.019697 0.442903 0 13 O 0.40472 0.699414 0.278337 -0 14 O 0.171861 0.95364 0.91711 0 15 O 0.732027 0.945027 0.740033 0 16 O 0.516988 0.471282 0.959737 0 17 O 0.810606 0.672062 0.839525 -0 18 O 0.694832 0.021992 0.070219 -0 19 O 0.235748 0.027669 0.267637 0 | 0.278496 | [-4.0, -5.0, 1.0] | [[-0.07948036019291554, 0.06081513981376755, 0.1843328694078191, 0.01547313098967139, -0.008687357019717963, -0.06360457082887701], [-0.0916695737295355, -0.06711381728510092, -0.08720473624726018, -0.00958691883519847, 0.13794192215882548, 0.027708760436115455], [-0.009418676109459062, -0.039613503329090416, -0.04128401297177074, -0.06744031680979398, 0.09399229367542719, 0.10431419368292169]]
mp-558990 | K2Sr(PO3)4 | 19 | 2.713496 | 294.7817 | Full Formula (K2 Sr1 P4 O12) Reduced Formula: K2Sr(PO3)4 abc : 7.425471 7.425471 7.425471 angles: 118.740773 118.740773 92.195243 pbc : True True True Sites (19) # SP a b c magmom --- ---- -------- -------- -------- -------- 0 K 0.325896 0.325896 0 -0 1 K 0.674104 0.674104 0 -0 2 Sr 0.25 0.75 0.5 -0 3 P 0.814797 0.875438 0.624451 -0 4 P 0.124562 0.749013 0.939359 -0 5 P 0.809654 0.185203 0.060641 -0 6 P 0.250987 0.190346 0.375549 -0 7 O 0.987383 0.128729 0.246723 0 8 O 0.882005 0.74066 0.753277 0 9 O 0.25934 0.012617 0.141345 0 10 O 0.854084 0.426579 0.193294 0 11 O 0.233286 0.66079 0.806706 0 12 O 0.971487 0.913256 0.562472 0 13 O 0.350784 0.409016 0.437528 0 14 O 0.086744 0.649216 0.058232 0 15 O 0.573421 0.766714 0.427505 0 16 O 0.590984 0.028513 0.941768 0 17 O 0.871271 0.117995 0.858655 0 18 O 0.33921 0.145916 0.572495 0 | 0.186777 | [0.0, -1.0, 0.0] | [[0.0, 0.0, 0.0, 0.18066500000000002, 0.04739, 0.0], [0.0, 0.0, 0.0, -0.04739, 0.18066500000000002, 0.0], [-0.008700000000000006, 0.008700000000000006, 0.0, 0.0, 0.0, 0.14884]]
mp-559847 | Ag5P(S2Cl)2 | 12 | 4.792627 | 266.608 | Full Formula (Ag5 P1 S4 Cl2) Reduced Formula: Ag5P(S2Cl)2 abc : 6.452526 6.452526 7.487536 angles: 90.000000 90.000000 121.216617 pbc : True True True Sites (12) # SP a b c magmom --- ---- -------- -------- -------- -------- 0 Ag 0.320112 0.938166 0.781275 0 1 Ag 0.59532 0.59532 0.5 -0 2 Ag 0.320112 0.938166 0.218726 0 3 Ag 0.938166 0.320112 0.218726 0 4 Ag 0.938166 0.320112 0.781274 0 5 P 0.538883 0.538883 0 0 6 S 0.349978 0.349978 0.772189 0 7 S 0.349978 0.349978 0.227811 0 8 S 0.885266 0.589305 0 -0 9 S 0.589305 0.885266 0 -0 10 Cl 0.712006 0.056519 0.5 0 11 Cl 0.056519 0.712006 0.5 0 | 1.39515 | [1.0, 0.0, 0.0] | [[0.0, 0.0, 0.0, 0.0, 1.3951499999999997, 0.0], [0.0, 0.0, 0.0, 0.006400000000000001, 0.0, 0.0], [-0.044759999999999966, 0.40221000000000007, 0.21897999999999998, 0.0, 0.0, 0.0]]
mp-560008 | PNF2 | 8 | 2.195509 | 125.5171 | Full Formula (P2 N2 F4) Reduced Formula: PNF2 abc : 5.299102 5.299102 4.989135 angles: 90.000000 90.000000 116.372098 pbc : True True True Sites (8) # SP a b c magmom --- ---- -------- -------- -------- -------- 0 P 0.866844 0.866844 0.504698 0 1 P 0.133156 0.133156 0.004698 0 2 N 0.911857 0.911857 0.195375 -0 3 N 0.088143 0.088143 0.695375 -0 4 F 0.174678 0.438121 0.069464 0 5 F 0.825322 0.561879 0.569464 0 6 F 0.438121 0.174678 0.069464 0 7 F 0.561879 0.825322 0.569464 0 | 0.5666 | [0.0, 0.0, 1.0] | [[0.0, 0.0, 0.0, 0.0, -0.00195, 0.0], [0.0, 0.0, 0.0, 0.5666000000000001, 0.0, 0.0], [-0.02587, -0.018030000000000004, -0.22549, 0.0, 0.0, 0.0]]
mp-560441 | BaZn2Si2O7 | 24 | 4.125788 | 351.2119 | Full Formula (Ba2 Zn4 Si4 O14) Reduced Formula: BaZn2Si2O7 abc : 7.667866 7.667866 6.711671 angles: 90.000000 90.000000 117.126889 pbc : True True True Sites (24) # SP a b c magmom --- ---- -------- -------- -------- -------- 0 Ba 0.228835 0.228835 0.25 0 1 Ba 0.771165 0.771165 0.75 0 2 Zn 0.275768 0.724232 0.5 0 3 Zn 0.724232 0.275768 0.5 0 4 Zn 0.275768 0.724232 0 0 5 Zn 0.724232 0.275768 0 0 6 Si 0.086799 0.32418 0.75 0 7 Si 0.32418 0.086799 0.75 0 8 Si 0.67582 0.913201 0.25 0 9 Si 0.913201 0.67582 0.25 0 10 O 0.770014 0.156427 0.25 0 11 O 0.820319 0.558601 0.455453 -0 12 O 0.843573 0.229986 0.75 0 13 O 0.820319 0.558601 0.044547 -0 14 O 0.229986 0.843573 0.75 0 15 O 0.119499 0.119499 0.75 0 16 O 0.179681 0.441399 0.544547 -0 17 O 0.558601 0.820319 0.455453 -0 18 O 0.179681 0.441399 0.955453 -0 19 O 0.441399 0.179681 0.955453 -0 20 O 0.880501 0.880501 0.25 0 21 O 0.558601 0.820319 0.044547 -0 22 O 0.441399 0.179681 0.544547 -0 23 O 0.156427 0.770014 0.25 0 | 0 | [1.0, 0.0, 0.0] | [[0.0, 0.0, 0.0, 0.0, 0.0, 0.0], [0.0, 0.0, 0.0, 0.0, 0.0, 0.0], [0.0, 0.0, 0.0, 0.0, 0.0, 0.0]]
mp-560688 | K4V5CdClO15 | 26 | 2.811831 | 471.8268 | Full Formula (K4 V5 Cd1 Cl1 O15) Reduced Formula: K4V5CdClO15 abc : 9.252605 9.252605 5.511307 angles: 90.000000 90.000000 90.000000 pbc : True True True Sites (26) # SP a b c magmom --- ---- -------- -------- -------- -------- 0 K 0.32412 0.166652 0.421499 -0 1 K 0.166652 0.67588 0.421499 -0 2 K 0.67588 0.833348 0.421499 -0 3 K 0.833348 0.32412 0.421499 -0 4 V 0.855891 0.615955 0.895794 -0 5 V 0.384045 0.855891 0.895794 -0 6 V 0.5 0.5 0.864626 -0 7 V 0.615955 0.144109 0.895794 -0 8 V 0.144109 0.384045 0.895794 -0 9 Cd 0 0 0.846058 0 10 Cl 0 0 0.320604 -0 11 O 0.691452 0.547135 0.772451 0 12 O 0.145689 0.388984 0.198677 -0 13 O 0.854311 0.611016 0.198677 -0 14 O 0.788219 0.120631 0.793833 0 15 O 0.308548 0.452865 0.772451 0 16 O 0.5 0 0.777252 0 17 O 0.611016 0.145689 0.198677 -0 18 O 0.211781 0.879369 0.793833 0 19 O 0.120631 0.211781 0.793833 0 20 O 0.879369 0.788219 0.793833 0 21 O 0.547135 0.308548 0.772451 0 22 O 0.5 0.5 0.158995 0 23 O 0.452865 0.691452 0.772451 0 24 O 0.388984 0.854311 0.198677 -0 25 O 0 0.5 0.777252 0 | 0.9518096 | [1.0, 0.0, 0.0] | [[0.9377899999999999, 0.11508999999999997, 0.11508999999999997, 0.0, 0.0, 0.0], [0.0, 0.0, 0.0, 0.0, 0.018869999999999998, 0.26966], [0.0, 0.0, 0.0, 0.0, 0.26966, -0.018869999999999998]]
mp-560829 | Na2BeSiO4 | 64 | 2.763112 | 707.097 | Full Formula (Na16 Be8 Si8 O32) Reduced Formula: Na2BeSiO4 abc : 4.987935 9.972747 14.214887 angles: 90.000000 90.000000 90.000000 pbc : True True True Sites (64) # SP a b c magmom --- ---- -------- -------- -------- -------- 0 Na 0.008673 0.007039 0.041973 0 1 Na 0.978846 0.779871 0.213833 -0 2 Na 0.50967 0.492044 0.92714 -0 3 Na 0.49033 0.507956 0.42714 -0 4 Na 0.978846 0.720129 0.713833 -0 5 Na 0.008673 0.492961 0.541973 0 6 Na 0.50967 0.007956 0.42714 -0 7 Na 0.49033 0.992044 0.92714 -0 8 Na 0.471826 0.764792 0.336472 0 9 Na 0.021154 0.279871 0.213833 -0 10 Na 0.021154 0.220129 0.713833 -0 11 Na 0.471826 0.735208 0.836472 0 12 Na 0.528174 0.264792 0.336472 0 13 Na 0.528174 0.235208 0.836472 0 14 Na 0.991327 0.992961 0.541973 0 15 Na 0.991327 0.507039 0.041973 0 16 Be 0.989506 0.76612 0.425954 -0 17 Be 0.010494 0.26612 0.425954 -0 18 Be 0.043817 0.016011 0.31727 -0 19 Be 0.956183 0.983989 0.81727 -0 20 Be 0.043817 0.483989 0.81727 -0 21 Be 0.010494 0.23388 0.925954 -0 22 Be 0.989506 0.73388 0.925954 -0 23 Be 0.956183 0.516011 0.31727 -0 24 Si 0.523809 0.487977 0.691636 0 25 Si 0.508722 0.263368 0.059627 0 26 Si 0.476191 0.512023 0.191636 0 27 Si 0.523809 0.012023 0.191636 0 28 Si 0.476191 0.987977 0.691636 0 29 Si 0.491278 0.763368 0.059627 0 30 Si 0.491278 0.736632 0.559627 0 31 Si 0.508722 0.236632 0.559627 0 32 O 0.29264 0.488465 0.28353 -0 33 O 0.277449 0.313288 0.501307 -0 34 O 0.70736 0.988465 0.28353 -0 35 O 0.115556 0.336914 0.849756 0 36 O 0.876551 0.400384 0.389276 0 37 O 0.629138 0.902776 0.107596 -0 38 O 0.70736 0.511535 0.78353 -0 39 O 0.205288 0.508786 0.704819 0 40 O 0.370862 0.402776 0.107596 -0 41 O 0.123449 0.599616 0.889276 0 42 O 0.884444 0.836914 0.849756 0 43 O 0.277449 0.186712 0.001307 -0 44 O 0.722551 0.813288 0.501307 -0 45 O 0.604848 0.333473 0.650785 -0 46 O 0.722551 0.686712 0.001307 -0 47 O 0.794712 0.491214 0.204819 0 48 O 0.604848 0.166527 0.150785 -0 49 O 0.123449 0.900384 0.389276 0 50 O 0.115556 0.163086 0.349756 0 51 O 0.395152 0.833473 0.650785 -0 52 O 0.395152 0.666527 0.150785 -0 53 O 0.794712 0.008786 0.704819 0 54 O 0.629138 0.597224 0.607596 -0 55 O 0.235335 0.812431 0.999026 0 56 O 0.884444 0.663086 0.349756 0 57 O 0.29264 0.011535 0.78353 -0 58 O 0.370862 0.097224 0.607596 -0 59 O 0.235335 0.687569 0.499026 0 60 O 0.205288 0.991214 0.204819 0 61 O 0.764665 0.312431 0.999026 0 62 O 0.764665 0.187569 0.499026 0 63 O 0.876551 0.099616 0.889276 0 | 0.62159 | [1.0, 0.0, 0.0] | [[0.0, 0.0, 0.0, 0.0, 0.0, -0.62159], [-0.52274, -0.08791, 0.03792, 0.0, 0.0, 0.0], [0.0, 0.0, 0.0, 0.005679999999999999, 0.0, 0.0]]
mp-560882 | SeO2 | 12 | 3.818279 | 193.0204 | Full Formula (Se4 O8) Reduced Formula: SeO2 abc : 4.662733 5.216335 7.935918 angles: 90.000000 90.000000 90.000000 pbc : True True True Sites (12) # SP a b c magmom --- ---- -------- -------- -------- -------- 0 Se 0.747298 0.5 0.995665 0 1 Se 0.884617 0 0.371798 -0 2 Se 0.252702 0.5 0.495665 0 3 Se 0.115383 0 0.871798 -0 4 O 0.240976 0 0.677429 -0 5 O 0.155406 0.251072 0.341097 0 6 O 0.844594 0.251072 0.841097 0 7 O 0.600898 0.5 0.462713 -0 8 O 0.399102 0.5 0.962713 -0 9 O 0.155406 0.748928 0.341097 0 10 O 0.759024 0 0.177429 -0 11 O 0.844594 0.748928 0.841097 0 | 0.6069138 | [0.0, 1.0, 0.0] | [[0.0, 0.0, 0.0, 0.0, 0.0, -0.5477599999999999], [-0.29102999999999996, -0.52862, 0.06486, 0.0, 0.0, 0.0], [0.0, 0.0, 0.0, -0.15925, 0.0, 0.0]]
mp-561256 | Ba2TiOF6 | 20 | 4.657582 | 322.6618 | Full Formula (Ba4 Ti2 O2 F12) Reduced Formula: Ba2TiOF6 abc : 7.479901 7.479901 7.328980 angles: 62.510776 62.510776 78.244396 pbc : True True True Sites (20) # SP a b c magmom --- ---- -------- -------- -------- -------- 0 Ba 0.177198 0.419248 0.156221 -0 1 Ba 0.173282 0.82743 0.500681 0 2 Ba 0.82743 0.173282 0.000681 0 3 Ba 0.419248 0.177198 0.656221 -0 4 Ti 0.680096 0.667236 0.086203 0 5 Ti 0.667236 0.680096 0.586203 0 6 O 0.606412 0.731211 0.364297 -0 7 O 0.731211 0.606412 0.864297 -0 8 F 0.155556 0.073029 0.108127 0 9 F 0.573389 0.399163 0.764009 -0 10 F 0.605022 0.941604 0.949352 0 11 F 0.397421 0.761503 0.764506 -0 12 F 0.947987 0.760991 0.979867 0 13 F 0.445653 0.154769 0.283637 0 14 F 0.154769 0.445653 0.783637 0 15 F 0.941604 0.605022 0.449352 0 16 F 0.761503 0.397421 0.264506 -0 17 F 0.399163 0.573389 0.264009 -0 18 F 0.073029 0.155556 0.608127 -0 19 F 0.760991 0.947987 0.479867 0 | 1.116007 | [-0.0, 0.0, 1.0] | [[0.006506204091462575, 0.026623029884359405, 0.03551206383273958, 0.0, -0.02751172645486674, 0.0], [0.0, 0.0, 0.0, -0.06026634129208475, 0.0, -0.017414583178071215], [0.06227452076995832, 0.027359414828839204, 1.096687624280798, 0.0, 0.19273794690954918, 0.0]]
mp-567290 | LaN | 4 | 5.760193 | 88.16254 | Full Formula (La2 N2) Reduced Formula: LaN abc : 4.132865 4.132865 5.960067 angles: 90.000000 90.000000 120.000011 pbc : True True True Sites (4) # SP a b c magmom --- ---- -------- -------- -------- -------- 0 La 0.333333 0.666667 0.998741 -0 1 La 0.666667 0.333333 0.498741 -0 2 N 0.333333 0.666667 0.411259 0 3 N 0.666667 0.333333 0.911259 0 | 1.798906 | [0.0, 0.0, -1.0] | [[0.0, 0.0, 0.0, 0.0, -0.23528495294877025, 0.0], [0.0, 0.0, 0.0, -0.23528505623717536, 0.0, 0.0], [-0.15430996612952377, -0.15431003387049108, 1.7856200000000004, 0.0, 0.0, 0.0]]
mp-567636 | VFeSb | 3 | 7.823725 | 48.50763 | Full Formula (V1 Fe1 Sb1) Reduced Formula: VFeSb abc : 4.093628 4.093628 4.093628 angles: 60.000000 60.000000 60.000000 pbc : True True True Sites (3) # SP a b c magmom --- ---- ---- ---- ---- -------- 0 V 0 0 0 0.001 1 Fe 0.25 0.25 0.25 -0.002 2 Sb 0.5 0.5 0.5 -0 | 3.681807 | [0.0, 0.0, 1.0] | [[0.0, 0.0, 0.0, -3.6818066666666653, 0.0, 0.0], [0.0, 0.0, 0.0, 0.0, -3.6818066666666662, 0.0], [0.0, 0.0, 0.0, 0.0, 0.0, -3.6818066666666653]]
mp-568032 | Cd(InSe2)2 | 7 | 5.141094 | 212.4931 | Full Formula (Cd1 In2 Se4) Reduced Formula: Cd(InSe2)2 abc : 5.912075 5.912075 6.079460 angles: 90.000000 90.000000 90.000000 pbc : True True True Sites (7) # SP a b c magmom --- ---- -------- -------- -------- -------- 0 Cd 0 0 0 0 1 In 0.5 0 0.5 0 2 In 0 0.5 0.5 0 3 Se 0.726931 0.273069 0.765523 -0 4 Se 0.273069 0.273069 0.234477 -0 5 Se 0.273069 0.726931 0.765523 -0 6 Se 0.726931 0.726931 0.234477 -0 | 0.17379 | [0.0, 1.0, 0.0] | [[0.0, 0.0, 0.0, -0.17379, 0.0, 0.0], [0.0, 0.0, 0.0, 0.0, -0.17379, 0.0], [0.0, 0.0, 0.0, 0.0, 0.0, -0.15979000000000007]]
mp-568536 | BaI2 | 9 | 4.972152 | 391.8805 | Full Formula (Ba3 I6) Reduced Formula: BaI2 abc : 9.278874 9.278874 5.255723 angles: 90.000000 90.000000 120.000002 pbc : True True True Sites (9) # SP a b c magmom --- ---- -------- -------- --- -------- 0 Ba 0 0 0.5 0 1 Ba 0.666667 0.333333 0 0 2 Ba 0.333333 0.666667 0 0 3 I 0.591945 0 0.5 -0 4 I 0 0.256569 0 -0 5 I 0.256569 0 0 -0 6 I 0 0.591945 0.5 -0 7 I 0.408055 0.408055 0.5 -0 8 I 0.743431 0.743431 0 -0 | 0.9442669 | [-1.0, -0.0, 0.0] | [[0.6676975247703782, -0.6676974917429601, 0.0, 0.0, 0.0, 0.0], [0.0, 0.0, 0.0, 0.0, 0.0, -0.66769749174296], [0.0, 0.0, 0.0, 0.0, 0.0, 0.0]]
mp-568638 | Y3CuSiSe7 | 24 | 5.390984 | 561.2578 | Full Formula (Y6 Cu2 Si2 Se14) Reduced Formula: Y3CuSiSe7 abc : 10.364550 10.364550 6.032965 angles: 90.000000 90.000000 120.000002 pbc : True True True Sites (24) # SP a b c magmom --- ---- -------- -------- -------- -------- 0 Y 0.222899 0.35591 0.923109 0 1 Y 0.64409 0.866989 0.923109 0 2 Y 0.866989 0.222899 0.423109 0 3 Y 0.777101 0.64409 0.423109 0 4 Y 0.133011 0.777101 0.923109 0 5 Y 0.35591 0.133011 0.423109 0 6 Cu 0 0 0.971676 0 7 Cu 0 0 0.471676 0 8 Si 0.666667 0.333333 0.833868 0 9 Si 0.333333 0.666667 0.333868 0 10 Se 0.837919 0.738581 0.952678 -0 11 Se 0.421008 0.899419 0.179297 -0 12 Se 0.261419 0.099338 0.952678 -0 13 Se 0.162081 0.261419 0.452678 -0 14 Se 0.478411 0.578992 0.179297 -0 15 Se 0.738581 0.900662 0.452678 -0 16 Se 0.578992 0.100581 0.679297 -0 17 Se 0.333333 0.666667 0.711112 -0 18 Se 0.899419 0.478411 0.679297 -0 19 Se 0.666667 0.333333 0.211112 -0 20 Se 0.900662 0.162081 0.952678 -0 21 Se 0.099338 0.837919 0.452678 -0 22 Se 0.100581 0.521589 0.179297 -0 23 Se 0.521589 0.421008 0.679297 -0 | 1.628296 | [0.0, 1.0, 8.0] | [[0.0, 0.0, 0.0, -0.08520500000000002, 0.3225699782503117, 0.0], [0.0, 0.0, 0.0, 0.3225700215750868, 0.08520500000000002, 0.0], [0.4102799724473951, 0.4102800275526087, -1.5214099999999997, 0.0, 0.0, 0.0]]
mp-568661 | Cd(InSe2)2 | 7 | 5.180564 | 210.8742 | Full Formula (Cd1 In2 Se4) Reduced Formula: Cd(InSe2)2 abc : 7.370513 7.370513 7.370513 angles: 132.911625 132.911625 68.792969 pbc : True True True Sites (7) # SP a b c magmom --- ---- -------- -------- ------ -------- 0 Cd 0.5 0.5 0 -0 1 In 0.25 0.75 0.5 -0 2 In 0.75 0.25 0.5 -0 3 Se 0.342307 0.892407 0 0 4 Se 0.657693 0.657693 0.5501 0 5 Se 0.892407 0.342307 0 0 6 Se 0.107593 0.107593 0.4499 0 | 0.15926 | [0.0, 0.0, 1.0] | [[0.0, 0.0, 0.0, 0.15826, 0.0, 0.0], [0.0, 0.0, 0.0, 0.0, 0.15826, 0.0], [0.0, 0.0, 0.0, 0.0, 0.0, 0.15926]]
mp-568970 | K3SnIrCl8 | 26 | 3.115044 | 758.9284 | Full Formula (K6 Sn2 Ir2 Cl16) Reduced Formula: K3SnIrCl8 abc : 8.048733 9.685921 9.734920 angles: 90.000000 90.000000 90.000000 pbc : True True True Sites (26) # SP a b c magmom --- ---- -------- -------- -------- -------- 0 K 0.93482 0.241019 0.373354 0 1 K 0.43482 0.258981 0.626646 0 2 K 0.93482 0.758981 0.373354 0 3 K 0.003481 0 0.862224 0 4 K 0.503481 0.5 0.137776 0 5 K 0.43482 0.741019 0.626646 0 6 Sn 0.520485 0 0.096048 -0 7 Sn 0.020485 0.5 0.903952 -0 8 Ir 0.841467 0.5 0.689505 0 9 Ir 0.341467 0 0.310495 0 10 Cl 0.586166 0.5 0.811563 0 11 Cl 0.215644 0.68779 0.933087 0 12 Cl 0.715644 0.18779 0.066913 0 13 Cl 0.18265 0 0.525901 0 14 Cl 0.68265 0.5 0.474099 0 15 Cl 0.836379 0.746352 0.686206 0 16 Cl 0.086166 0 0.188437 0 17 Cl 0.097012 0.5 0.562597 0 18 Cl 0.715644 0.81221 0.066913 0 19 Cl 0.426253 0 0.856818 0 20 Cl 0.215644 0.31221 0.933087 0 21 Cl 0.597012 0 0.437403 0 22 Cl 0.926253 0.5 0.143182 0 23 Cl 0.836379 0.253648 0.686206 0 24 Cl 0.336379 0.753648 0.313794 0 25 Cl 0.336379 0.246352 0.313794 0 | 0.4216091 | [0.0, 0.0, 1.0] | [[0.0, 0.0, 0.0, 0.0, 0.03077, 0.0], [0.0, 0.0, 0.0, -0.037300000000000014, 0.0, 0.0], [0.04506999999999999, -0.13756000000000002, 0.39598, 0.0, 0.0, 0.0]]
mp-569114 | BaAg2SnSe4 | 8 | 5.555596 | 235.4136 | Full Formula (Ba1 Ag2 Sn1 Se4) Reduced Formula: BaAg2SnSe4 abc : 6.774087 6.774087 6.774087 angles: 115.804280 111.543578 101.390387 pbc : True True True Sites (8) # SP a b c magmom --- ---- -------- -------- ------- -------- 0 Ba 0 0 0 -0 1 Ag 0.309619 0.809619 0.5 0 2 Ag 0.690381 0.190381 0.5 0 3 Sn 0.5 0.5 0 0 4 Se 0.521463 0.531623 0.40091 -0 5 Se 0.478537 0.879447 0.01016 -0 6 Se 0.130712 0.120553 0.59909 -0 7 Se 0.869288 0.468377 0.98984 -0 | 0.04964 | [1.0, 0.0, 0.0] | [[0.0, 0.0, 0.0, 0.04964000000000002, 0.0, 0.0], [0.0, 0.0, 0.0, 0.0, 0.026550000000000018, 0.0], [0.0, 0.0, 0.0, 0.0, 0.0, -0.04699000000000003]]
mp-569346 | CuI | 4 | 5.746819 | 110.061 | Full Formula (Cu2 I2) Reduced Formula: CuI abc : 4.258682 4.258682 7.007329 angles: 90.000000 90.000000 120.000003 pbc : True True True Sites (4) # SP a b c magmom --- ---- -------- -------- -------- -------- 0 Cu 0.333333 0.666667 0.374472 0 1 Cu 0.666667 0.333333 0.874472 0 2 I 0.333333 0.666667 0.000528 0 3 I 0.666667 0.333333 0.500528 0 | 0.128773 | [0.0, -0.0, -1.0] | [[0.0, 0.0, 0.0, 0.0, 0.07428999665539104, 0.0], [0.0, 0.0, 0.0, 0.07429000476740588, 0.0, 0.0], [0.0588199967886076, 0.05882000321139277, -0.09830000000000005, 0.0, 0.0, 0.0]]
mp-569450 | LiB6C | 16 | 2.322645 | 119.8483 | Full Formula (Li2 B12 C2) Reduced Formula: LiB6C abc : 5.320010 5.320010 4.704635 angles: 90.000000 90.000000 115.831389 pbc : True True True Sites (16) # SP a b c magmom --- ---- -------- -------- -------- -------- 0 Li 0.472021 0.887226 0.5 0 1 Li 0.887226 0.472021 0.5 -0 2 B 0.742331 0.742331 0.182898 -0 3 B 0.097661 0.902269 0.306212 -0 4 B 0.902269 0.097661 0.306212 -0 5 B 0.25654 0.25654 0.816542 -0 6 B 0.667666 0.006501 0 0 7 B 0.902269 0.097661 0.693788 -0 8 B 0.992861 0.330657 0 -0 9 B 0.006501 0.667666 0 0 10 B 0.097661 0.902269 0.693788 -0 11 B 0.742331 0.742331 0.817102 -0 12 B 0.330657 0.992861 0 0 13 B 0.25654 0.25654 0.183458 -0 14 C 0.498032 0.498032 0.353488 0 15 C 0.498032 0.498032 0.646512 0 | 0.3317299 | [-1.0, 0.0, 0.0] | [[0.19110062074751172, -0.2634529987132058, 0.06417023920438648, 0.0, 0.0, 0.0], [0.0, 0.0, 0.0, 0.0, 0.0, -0.29730400186351313], [0.0, 0.0, 0.0, 0.0, 0.12457373494988955, 0.0]]
mp-569779 | ScSbPd | 3 | 6.997262 | 64.81862 | Full Formula (Sc1 Sb1 Pd1) Reduced Formula: ScSbPd abc : 4.508910 4.508910 4.508910 angles: 60.000000 60.000000 60.000000 pbc : True True True Sites (3) # SP a b c magmom --- ---- ---- ---- ---- -------- 0 Sc 0.5 0.5 0.5 -0 1 Sb 0 0 0 -0 2 Pd 0.25 0.25 0.25 0 | 0.3169133 | [0.0, 0.0, 1.0] | [[0.0, 0.0, 0.0, -0.3169133333333333, 0.0, 0.0], [0.0, 0.0, 0.0, 0.0, -0.3169133333333333, 0.0], [0.0, 0.0, 0.0, 0.0, 0.0, -0.3169133333333334]]
mp-570922 | MgCl2 | 3 | 1.803984 | 87.64023 | Full Formula (Mg1 Cl2) Reduced Formula: MgCl2 abc : 3.933483 3.933483 5.664335 angles: 90.000000 90.000000 90.000000 pbc : True True True Sites (3) # SP a b c magmom --- ---- --- --- -------- -------- 0 Mg 0.5 0.5 0 -0 1 Cl 0 0.5 0.234974 0 2 Cl 0.5 0 0.765026 0 | 0.2334372 | [0.0, 0.0, 1.0] | [[0.0, 0.0, 0.0, 0.0, -0.06986999999999999, 0.0], [0.0, 0.0, 0.0, 0.06986999999999999, 0.0, 0.0], [-0.16506499999999996, 0.16506499999999996, 0.0, 0.0, 0.0, 0.0]]
mp-570957 | CsSiTe3 | 20 | 4.337628 | 832.7004 | Full Formula (Cs4 Si4 Te12) Reduced Formula: CsSiTe3 abc : 8.359383 8.359383 13.681720 angles: 84.544483 84.544483 117.622406 pbc : True True True Sites (20) # SP a b c magmom --- ---- -------- -------- -------- -------- 0 Cs 0.723978 0.223034 0.189516 0 1 Cs 0.479749 0.658758 0.413029 0 2 Cs 0.223034 0.723978 0.689516 0 3 Cs 0.658758 0.479749 0.913029 0 4 Si 0.169175 0.056679 0.388692 -0 5 Si 0.048731 0.899667 0.132605 0 6 Si 0.899667 0.048731 0.632605 0 7 Si 0.056679 0.169175 0.888692 -0 8 Te 0.206783 0.197735 0.205036 -0 9 Te 0.142118 0.686693 0.224616 -0 10 Te 0.457803 0.153345 0.454791 -0 11 Te 0.968269 0.704294 0.415185 -0 12 Te 0.153345 0.457803 0.954791 -0 13 Te 0.712498 0.768031 0.132861 0 14 Te 0.197735 0.206783 0.705036 -0 15 Te 0.768031 0.712498 0.632861 0 16 Te 0.686693 0.142118 0.724616 -0 17 Te 0.199284 0.971374 0.951569 0 18 Te 0.971374 0.199284 0.451569 0 19 Te 0.704294 0.968269 0.915185 -0 | 0.1871421 | [-2.0, 1.0, 0.0] | [[-0.04272999999999999, 0.05829000000000001, 0.0967, 0.0, 0.12385000000000002, 0.0], [0.0, 0.0, 0.0, -0.016300000000000002, 0.0, 0.03584], [0.07375, -0.01683, 0.10591999999999999, 0.0, 0.026719999999999994, 0.0]]
mp-571093 | BaAlSiH | 4 | 3.751108 | 85.61512 | Full Formula (Ba1 Al1 Si1 H1) Reduced Formula: BaAlSiH abc : 4.334228 4.334228 5.262552 angles: 90.000000 90.000000 119.999993 pbc : True True True Sites (4) # SP a b c magmom --- ---- -------- -------- -------- -------- 0 Ba 0 0 0.999564 0 1 Al 0.666667 0.333333 0.534752 -0 2 Si 0.333333 0.666667 0.457693 0 3 H 0.666667 0.333333 0.86509 0 | 0.5140156 | [0.0, 0.0, -1.0] | [[0.0, 0.0, 0.0, 0.0, -0.17937998598236155, 0.21496999206942902], [0.21496999206942902, -0.21497002378580993, 0.0, -0.17938001244783539, 0.0, 0.0], [0.278359979465584, 0.2783600205344285, 0.3305200000000002, 0.0, 0.0, 0.0]]
mp-571281 | Ge3N4 | 14 | 5.603622 | 162.3591 | Full Formula (Ge6 N8) Reduced Formula: Ge3N4 abc : 5.952501 5.952501 5.952501 angles: 109.471221 109.471221 109.471221 pbc : True True True Sites (14) # SP a b c magmom --- ---- ------- ------- ------- -------- 0 Ge 0.875 0.25 0.125 0 1 Ge 0.75 0.375 0.625 0 2 Ge 0.25 0.125 0.875 0 3 Ge 0.625 0.75 0.375 0 4 Ge 0.125 0.875 0.25 0 5 Ge 0.375 0.625 0.75 0 6 N 0.5 0 0.94502 -0 7 N 0 0.44502 0.5 -0 8 N 0.55498 0.55498 0.55498 -0 9 N 0.94502 0.5 0 -0 10 N 0.05498 0.05498 0.05498 -0 11 N 0.5 0 0.44502 -0 12 N 0.44502 0.5 0 -0 13 N 0 0.94502 0.5 -0 | 0.3028 | [1.0, 0.0, 0.0] | [[0.0, 0.0, 0.0, 0.3027999999999999, 0.0, 0.0], [0.0, 0.0, 0.0, 0.0, 0.3027999999999999, 0.0], [0.0, 0.0, 0.0, 0.0, 0.0, 0.3027999999999999]]
mp-571636 | InCl | 4 | 4.002543 | 124.6862 | Full Formula (In2 Cl2) Reduced Formula: InCl abc : 6.599456 6.599456 4.544146 angles: 90.000000 90.000000 140.948893 pbc : True True True Sites (4) # SP a b c magmom --- ---- -------- -------- -------- -------- 0 In 0.386379 0.613621 0.750097 0 1 In 0.613621 0.386379 0.250097 0 2 Cl 0.155539 0.844461 0.765903 0 3 Cl 0.844461 0.155539 0.265903 0 | 1.3884 | [1.0, 0.0, 0.0] | [[1.26802, 0.13674, 0.5487099999999999, 0.0, 0.0, 0.0], [0.0, 0.0, 0.0, 0.0, 0.0, 0.02936], [0.0, 0.0, 0.0, 0.0, 0.22149, 0.0]]
mp-574338 | CsGa3 | 12 | 5.246408 | 324.8096 | Full Formula (Cs3 Ga9) Reduced Formula: CsGa3 abc : 9.016431 9.016431 9.016431 angles: 137.983471 137.983471 60.928315 pbc : True True True Sites (12) # SP a b c magmom --- ---- -------- -------- -------- -------- 0 Cs 0 0 0 0 1 Cs 0.129822 0.629822 0.5 -0 2 Cs 0.370178 0.870178 0.5 -0 3 Ga 0.776 0.98955 0.21355 0 4 Ga 0.085477 0.394246 0.691231 0 5 Ga 0.703015 0.394246 0.308769 0 6 Ga 0.776 0.56245 0.78645 0 7 Ga 0.01045 0.224 0.78645 0 8 Ga 0.43755 0.224 0.21355 0 9 Ga 0.605754 0.914523 0.308769 0 10 Ga 0.605754 0.296985 0.691231 0 11 Ga 0.5 0.5 0 0 | 0.2445317 | [0.0, 0.0, 1.0] | [[0.0, 0.0, 0.0, 0.0, -0.20009, 0.0], [0.0, 0.0, 0.0, 0.20009, 0.0, 0.0], [0.17290999999999998, -0.17290999999999998, 0.0, 0.0, 0.0, 0.0]]
mp-5853 | LiSi2N3 | 12 | 2.938003 | 118.8399 | Full Formula (Li2 Si4 N6) Reduced Formula: LiSi2N3 abc : 5.347069 5.347069 4.811728 angles: 90.000000 90.000000 120.250334 pbc : True True True Sites (12) # SP a b c magmom --- ---- -------- -------- -------- -------- 0 Li 0.659467 0.659467 0.999226 0 1 Li 0.340533 0.340533 0.499226 0 2 Si 0.328943 0.997479 0.986943 -0 3 Si 0.671057 0.002521 0.486943 -0 4 Si 0.002521 0.671057 0.486943 -0 5 Si 0.997479 0.328943 0.986943 -0 6 N 0.337729 0.940949 0.625426 0 7 N 0.662271 0.059051 0.125426 0 8 N 0.274321 0.274321 0.065758 0 9 N 0.725679 0.725679 0.565758 0 10 N 0.940949 0.337729 0.625426 0 11 N 0.059051 0.662271 0.125426 0 | 0.9139631 | [0.0, 0.0, 1.0] | [[0.0, 0.0, 0.0, 0.0, 0.08082, 0.0], [0.0, 0.0, 0.0, -0.42771999999999993, 0.0, 0.0], [-0.16084999999999994, -0.44966000000000006, 0.7792700000000001, 0.0, 0.0, 0.0]]
mp-606680 | CsLi2Br3 | 6 | 3.538437 | 181.3788 | Full Formula (Cs1 Li2 Br3) Reduced Formula: CsLi2Br3 abc : 7.719474 7.719474 7.719474 angles: 144.617285 136.646720 57.150295 pbc : True True True Sites (6) # SP a b c magmom --- ---- -------- -------- --- -------- 0 Cs 0 0.5 0.5 0 1 Li 0.308615 0.808615 0.5 -0 2 Li 0.691385 0.191385 0.5 -0 3 Br 0.780452 0.780452 0 -0 4 Br 0.219548 0.219548 0 -0 5 Br 0.5 0 0.5 0 | 0 | [1.0, 0.0, 0.0] | [[0.0, 0.0, 0.0, 0.0, 0.0, 0.0], [0.0, 0.0, 0.0, 0.0, 0.0, 0.0], [0.0, 0.0, 0.0, 0.0, 0.0, 0.0]]
mp-606711 | Cs3LiCl4 | 8 | 3.147562 | 288.8249 | Full Formula (Cs3 Li1 Cl4) Reduced Formula: Cs3LiCl4 abc : 6.891119 6.891119 10.133675 angles: 90.000000 90.000000 143.116556 pbc : True True True Sites (8) # SP a b c magmom --- ---- -------- -------- -------- -------- 0 Cs 0.67691 0.32309 0.769698 -0 1 Cs 0.905994 0.094006 0.5 -0 2 Cs 0.67691 0.32309 0.230302 -0 3 Li 0.456857 0.543143 0 -0 4 Cl 0.169562 0.830438 0.5 -0 5 Cl 0.391782 0.608218 0.780333 -0 6 Cl 0.066728 0.933272 0 -0 7 Cl 0.391782 0.608218 0.219667 -0 | 0.337267 | [0.0, 1.0, -0.0] | [[0.0, 0.0, 0.0, 0.0, 0.0, 0.13708764560220368], [0.05936532485193738, -0.2480698536224276, 0.22064933305137474, 0.0, 0.0, 0.0], [0.0, 0.0, 0.0, 0.11714932880901373, 0.0, 0.0]]
mp-607477 | CsSc3(CuTe3)2 | 12 | 5.40877 | 356.2728 | Full Formula (Cs1 Sc3 Cu2 Te6) Reduced Formula: CsSc3(CuTe3)2 abc : 9.189861 9.189861 10.401161 angles: 67.619662 67.619662 26.144938 pbc : True True True Sites (12) # SP a b c magmom --- ---- -------- -------- -------- -------- 0 Cs 0 0 0 -0 1 Sc 0.288261 0.288261 0.638345 0 2 Sc 0.711739 0.711739 0.361655 0 3 Sc 0 0 0.5 -0 4 Cu 0.277057 0.277057 0.91791 -0 5 Cu 0.722943 0.722943 0.08209 -0 6 Te 0.571523 0.571523 0.290199 -0 7 Te 0.140207 0.140207 0.579096 -0 8 Te 0.702668 0.702668 0.854199 0 9 Te 0.859793 0.859793 0.420904 -0 10 Te 0.428477 0.428477 0.709801 -0 11 Te 0.297332 0.297332 0.145801 0 | 0 | [1.0, 0.0, 0.0] | [[0.0, 0.0, 0.0, 0.0, 0.0, 0.0], [0.0, 0.0, 0.0, 0.0, 0.0, 0.0], [0.0, 0.0, 0.0, 0.0, 0.0, 0.0]]
mp-616573 | Cs2V5O13 | 20 | 3.180337 | 380.3749 | Full Formula (Cs2 V5 O13) Reduced Formula: Cs2V5O13 abc : 8.281206 8.281206 8.281206 angles: 123.184682 123.184682 84.567156 pbc : True True True Sites (20) # SP a b c magmom --- ---- -------- -------- -------- -------- 0 Cs 0.75515 0.25515 0.5 -0 1 Cs 0.25515 0.75515 0.5 -0 2 V 0.224859 0.224859 0.450685 0.052 3 V 0.224859 0.774174 0 0.052 4 V 0.646096 0.646096 0 0.978 5 V 0.774174 0.774174 0.549315 0.052 6 V 0.774174 0.224859 0 0.052 7 O 0.281368 0.01174 0.269629 -0.001 8 O 0.742111 0.01174 0.730371 -0.001 9 O 0.01174 0.281368 0.269629 -0.001 10 O 0.177096 0.586313 0 -0.008 11 O 0.777318 0.777318 0.343672 -0.022 12 O 0.433645 0.777318 0 -0.022 13 O 0.586313 0.177096 0 -0.008 14 O 0.586313 0.586313 0.409217 -0.008 15 O 0.777318 0.433645 0 -0.022 16 O 0.433645 0.433645 0.656328 -0.022 17 O 0.177096 0.177096 0.590783 -0.008 18 O 0.01174 0.742111 0.730371 -0.001 19 O 0.780038 0.780038 0 -0.108 | 0.2612617 | [0.0, 0.0, 1.0] | [[0.0, 0.0, 0.0, 0.0, 0.12465500000000002, 0.0], [0.0, 0.0, 0.0, 0.12465500000000003, 0.0, 0.0], [0.18007999999999993, 0.18007999999999993, 0.05830999999999998, 0.0, 0.0, 0.0]]
mp-6215 | AgHgAsS3 | 12 | 5.587757 | 285.0348 | Full Formula (Ag2 Hg2 As2 S6) Reduced Formula: AgHgAsS3 abc : 6.687117 6.687117 7.923570 angles: 78.486173 78.486173 118.969042 pbc : True True True Sites (12) # SP a b c magmom --- ---- -------- -------- -------- -------- 0 Ag 0.036267 0.975527 0.244325 -0 1 Ag 0.975527 0.036267 0.744325 -0 2 Hg 0.729787 0.341329 0.205223 0 3 Hg 0.341329 0.729787 0.705223 0 4 As 0.386421 0.663112 0.210044 0 5 As 0.663112 0.386421 0.710044 0 6 S 0.770883 0.008134 0.063444 -0 7 S 0.008134 0.770883 0.563444 -0 8 S 0.741458 0.183873 0.525768 0 9 S 0.406287 0.438122 0.583596 0 10 S 0.438122 0.406287 0.083596 0 11 S 0.183873 0.741458 0.025768 0 | 1.248468 | [-1.0, -1.0, -0.0] | [[0.0012483782182676519, -0.6406983144062582, -0.7190065387735431, 0.0, 0.30675532438022657, 0.0], [0.0, 0.0, 0.0, -0.5063226350630723, 0.0, -0.524165232927013], [0.14251228516022654, -0.4778164807186293, 0.6933721219508631, 0.0, -0.7164255788612441, 0.0]]
mp-625075 | AlHO2 | 8 | 2.740206 | 72.70467 | Full Formula (Al2 H2 O4) Reduced Formula: AlHO2 abc : 2.962709 3.738210 6.803571 angles: 99.747457 101.644477 89.635551 pbc : True True True Sites (8) # SP a b c magmom --- ---- -------- -------- -------- -------- 0 Al 0.62964 0.204554 0.32663 0 1 Al 0.300345 0.795744 0.637073 -0 2 H 0.661927 0.311052 0.733395 -0 3 H 0.970198 0.964389 0.972149 -0 4 O 0.382528 0.293017 0.62212 0 5 O 0.726741 0.734451 0.439857 -0 6 O 0.069049 0.157373 0.189947 -0 7 O 0.896428 0.857764 0.818014 -0 | 2.233476 | [-1.0, 1.0, 9.0] | [[0.44901550096062787, 0.13733680568600182, 0.048731107123520134, -0.065759516850718, -0.11853384743532488, -0.050136770379502], [0.24682477706872458, 0.20805731159557256, 0.8154558134197067, 0.06292927626108788, 0.01614681208872433, 1.1740587569224286], [-1.080034912866025, -0.5920753000076603, -1.4635270106397236, 0.7790347014573824, 0.153706228519851, 0.3184760579716668]]
mp-625231 | P(HO)3 | 56 | 1.703742 | 639.3324 | Full Formula (P8 H24 O24) Reduced Formula: P(HO)3 abc : 7.149440 7.536093 11.866111 angles: 90.000000 90.000000 90.000000 pbc : True True True Sites (56) # SP a b c magmom --- ---- -------- -------- -------- -------- 0 P 0.03342 0.511056 0.385911 0 1 P 0.53342 0.488944 0.614089 0 2 P 0.53342 0.988944 0.885911 0 3 P 0.03342 0.011056 0.114089 0 4 P 0.46722 0.578598 0.135701 0 5 P 0.96722 0.421402 0.864299 0 6 P 0.96722 0.921402 0.635701 0 7 P 0.46722 0.078598 0.364299 0 8 H 0.822185 0.730845 0.418345 0 9 H 0.322185 0.269155 0.581655 0 10 H 0.322185 0.769155 0.918345 0 11 H 0.822185 0.230845 0.081655 0 12 H 0.934825 0.339266 0.241331 0 13 H 0.434825 0.660734 0.758669 0 14 H 0.434825 0.160734 0.741331 0 15 H 0.934825 0.839266 0.258669 0 16 H 0.969997 0.508885 0.575226 0 17 H 0.469997 0.491115 0.424774 0 18 H 0.469997 0.991115 0.075226 0 19 H 0.969997 0.008885 0.924774 0 20 H 0.652787 0.460428 0.269005 0 21 H 0.152787 0.539572 0.730995 0 22 H 0.152787 0.039572 0.769005 0 23 H 0.652787 0.960428 0.230995 0 24 H 0.164882 0.559422 0.080621 0 25 H 0.664882 0.440578 0.919379 0 26 H 0.664882 0.940578 0.580621 0 27 H 0.164882 0.059422 0.419379 0 28 H 0.453072 0.305424 0.043399 -0 29 H 0.953072 0.694576 0.956601 -0 30 H 0.953072 0.194576 0.543399 -0 31 H 0.453072 0.805424 0.456601 -0 32 O 0.945315 0.716463 0.382245 -0 33 O 0.445315 0.283537 0.617755 -0 34 O 0.445315 0.783537 0.882245 -0 35 O 0.945315 0.216463 0.117755 -0 36 O 0.880915 0.40438 0.306873 -0 37 O 0.380915 0.59562 0.693127 -0 38 O 0.380915 0.09562 0.806873 -0 39 O 0.880915 0.90438 0.193127 -0 40 O 0.937795 0.442301 0.506053 -0 41 O 0.437795 0.557699 0.493947 -0 42 O 0.437795 0.057699 0.006053 -0 43 O 0.937795 0.942301 0.993947 -0 44 O 0.516208 0.476498 0.255402 -0 45 O 0.016208 0.523502 0.744598 -0 46 O 0.016208 0.023502 0.755402 -0 47 O 0.516208 0.976498 0.244598 -0 48 O 0.240875 0.560784 0.151178 -0 49 O 0.740875 0.439216 0.848822 -0 50 O 0.740875 0.939216 0.651178 -0 51 O 0.240875 0.060784 0.348822 -0 52 O 0.515009 0.422821 0.039428 -0 53 O 0.015009 0.577179 0.960572 -0 54 O 0.015009 0.077179 0.539428 -0 55 O 0.515009 0.922821 0.460572 -0 | 0.21032 | [0.0, 0.0, 1.0] | [[0.0, 0.0, 0.0, 0.0, 0.06669999999999998, 0.0], [0.0, 0.0, 0.0, 0.21032, 0.0, 0.0], [-0.01018, 0.051829999999999994, 0.08683000000000002, 0.0, 0.0, 0.0]]
mp-625367 | LuHO2 | 8 | 8.31513 | 83.06509 | Full Formula (Lu2 H2 O4) Reduced Formula: LuHO2 abc : 3.566611 4.246580 5.820341 angles: 70.436239 90.000000 90.000000 pbc : True True True Sites (8) # SP a b c magmom --- ---- -------- -------- -------- -------- 0 Lu 0.766974 0.666371 0.187443 0 1 Lu 0.266974 0.333629 0.812557 0 2 H 0.827321 0.019601 0.591915 0 3 H 0.327321 0.980399 0.408085 0 4 O 0.767974 0.231522 0.055472 -0 5 O 0.267974 0.768478 0.944528 -0 6 O 0.762893 0.252829 0.564771 -0 7 O 0.262893 0.747171 0.435229 -0 | 0.6963553 | [0.0, -1.0, 1.0] | [[0.0, 0.0, 0.0, -0.11614000000000001, 0.0, -0.29688999999999993], [-0.21980999999999998, -0.2099199999999999, -0.6258899999999998, 0.0, 0.02809999999999999, 0.0], [0.0, 0.0, 0.0, -0.12780999999999998, 0.0, -0.17941]]
mp-625576 | Mo(HO2)2 | 14 | 3.182928 | 168.9828 | Full Formula (Mo2 H4 O8) Reduced Formula: Mo(HO2)2 abc : 3.772664 6.748952 7.644628 angles: 64.439159 77.908722 75.721380 pbc : True True True Sites (14) # SP a b c magmom --- ---- -------- -------- -------- -------- 0 Mo 0.26961 0.155714 0.794752 -0 1 Mo 0.740362 0.832813 0.201754 -0 2 H 0.504417 0.214595 0.32365 0 3 H 0.507818 0.775172 0.671809 0 4 H 0.274522 0.683778 0.878009 0 5 H 0.762268 0.297295 0.124424 0 6 O 0.344857 0.253701 0.542028 -0 7 O 0.662548 0.736225 0.454303 0 8 O 0.23488 0.921908 0.12547 -0 9 O 0.774759 0.066333 0.87158 0 10 O 0.132961 0.396442 0.837478 -0 11 O 0.879149 0.590627 0.161567 0 12 O 0.420977 0.799515 0.79373 0 13 O 0.596405 0.19034 0.201998 -0 | 0.05028391 | [-2.0, -1.0, -1.0] | [[0.023421742357866197, 0.020747494815300874, 0.015841007643872723, 0.014298008684728759, 0.0020365032488680007, 0.008340016248300153], [-0.007604036963652776, -0.01106206628859322, -0.01714958528813794, -0.006325340471623252, -0.0042764445907324785, -0.005808029929717774], [-0.018309763953570694, -0.009397932577222639, -0.014441239059292005, 0.003625905916663009, -0.01704777336478329, 0.008980658531925562]]
mp-625583 | H7BrO3 | 22 | 1.923692 | 232.9922 | Full Formula (H14 Br2 O6) Reduced Formula: H7BrO3 abc : 6.215500 6.316582 6.515311 angles: 86.159385 65.909632 88.414041 pbc : True True True Sites (22) # SP a b c magmom --- ---- -------- -------- -------- -------- 0 H 0.784257 0.472788 0.189724 0 1 H 0.0406 0.503157 0.180443 0 2 H 0.310767 0.899975 0.363884 0 3 H 0.472476 0.049436 0.155916 0 4 H 0.558305 0.728439 0.707844 0 5 H 0.703404 0.710995 0.441185 -0 6 H 0.713861 0.998523 0.557211 0 7 H 0.857791 0.135367 0.69009 -0 8 H 0.831056 0.268308 0.459565 0 9 H 0.080462 0.747706 0.701559 -0 10 H 0.99 0.650668 0.534607 -0 11 H 0.267978 0.243823 0.705284 -0 12 H 0.269773 0.453295 0.544469 -0 13 H 0.343738 0.195704 0.432304 0 14 Br 0.460866 0.541421 0.010833 -0 15 Br 0.971927 0.034606 0.941766 0 16 O 0.871426 0.485573 0.285568 0 17 O 0.334148 0.048816 0.298812 -0 18 O 0.614817 0.811721 0.556865 0 19 O 0.775086 0.15219 0.584079 -0 20 O 0.13184 0.670762 0.561019 -0 21 O 0.353289 0.312386 0.550066 -0 | 0.8654788 | [-0.0, 2.0, -1.0] | [[0.22456752979089387, 0.2527474625953201, 0.3879154638942778, -0.12094477283603793, 0.2307518426238702, 0.07557768550402048], [0.009936219994002515, 0.6229777507406232, -0.04750802066543072, 0.3143339854457006, -0.45397248296798387, 0.22996101804433952], [0.02875033150078558, 0.16707967266256504, 0.2785443181267957, -0.1013487695474122, 0.12822036930570302, 0.006720220125890925]]
mp-625671 | Mn(HO)2 | 5 | 3.021858 | 48.88035 | Full Formula (Mn1 H2 O2) Reduced Formula: Mn(HO)2 abc : 3.370109 3.374914 5.005145 angles: 97.617848 87.945282 119.908514 pbc : True True True Sites (5) # SP a b c magmom --- ---- -------- -------- -------- -------- 0 Mn 0.051576 0.005859 0.9769 4.663 1 H 0.43023 0.581334 0.568995 0.006 2 H 0.844949 0.449318 0.384032 0.006 3 O 0.37527 0.620003 0.760791 0.051 4 O 0.736614 0.406008 0.198888 0.05 | 1.188356 | [-3.0, 1.0, 0.0] | [[0.8918116243562072, 0.26585871373881925, 0.5426748789812983, -0.2924522152109083, -0.06246754299142879, -0.05746263435033241], [0.09386586463241435, 0.006354026983003467, 0.10643225538897927, -0.027511157381305464, -0.22212934758547448, 0.1908496938980605], [-0.21520462552322284, -0.146745242045997, -0.14906741267103135, 0.12970226850720468, 0.43078249991913886, -0.19673311490294904]]
mp-625837 | Be(HO)2 | 20 | 2.105805 | 135.7159 | Full Formula (Be4 H8 O8) Reduced Formula: Be(HO)2 abc : 4.836321 4.844351 5.792685 angles: 90.000000 90.000000 90.000000 pbc : True True True Sites (20) # SP a b c magmom --- ---- -------- -------- -------- -------- 0 Be 0.575251 0.171753 0.874816 0 1 Be 0.075251 0.328247 0.125184 0 2 Be 0.924749 0.828247 0.374816 0 3 Be 0.424749 0.671753 0.625184 0 4 H 0.497455 0.413257 0.202594 0 5 H 0.997455 0.086743 0.797406 0 6 H 0.002545 0.586743 0.702594 0 7 H 0.502545 0.913257 0.297406 0 8 H 0.692827 0.754308 0.940755 -0 9 H 0.192827 0.745692 0.059245 -0 10 H 0.807173 0.245692 0.440755 -0 11 H 0.307173 0.254308 0.559245 -0 12 O 0.410473 0.266125 0.110034 -0 13 O 0.910473 0.233875 0.889966 -0 14 O 0.089527 0.733875 0.610034 -0 15 O 0.589527 0.766125 0.389966 -0 16 O 0.53446 0.833425 0.856761 -0 17 O 0.03446 0.666575 0.143239 -0 18 O 0.96554 0.166575 0.356761 -0 19 O 0.46554 0.333425 0.643239 -0 | 0.04599 | [1.0, 0.0, 0.0] | [[0.0, 0.0, 0.0, 0.045989999999999996, 0.0, 0.0], [0.0, 0.0, 0.0, 0.0, 0.021879999999999997, 0.0], [0.0, 0.0, 0.0, 0.0, 0.0, -0.008029999999999999]]
mp-626566 | Ti3H2O7 | 24 | 2.966595 | 288.3952 | Full Formula (Ti6 H4 O14) Reduced Formula: Ti3H2O7 abc : 3.796710 8.409993 9.402445 angles: 99.758643 89.984912 102.726497 pbc : True True True Sites (24) # SP a b c magmom --- ---- -------- -------- -------- -------- 0 Ti 0.221877 0.441856 0.207072 0 1 Ti 0.78223 0.562795 0.794054 -0 2 Ti 0.172808 0.344314 0.512253 0 3 Ti 0.822112 0.648893 0.483763 0 4 Ti 0.151047 0.277318 0.818641 -0 5 Ti 0.86716 0.736672 0.184717 -0 6 H 0.166601 0.944114 0.83865 -0 7 H 0.800228 0.939841 0.78708 -0 8 H 0.967125 0.005467 0.056085 -0 9 H 0.043191 0.087024 0.226671 0 10 O 0.163326 0.324513 0.033618 -0 11 O 0.841682 0.681488 0.966027 0 12 O 0.13384 0.26322 0.318974 -0 13 O 0.856904 0.731864 0.678775 0 14 O 0.093995 0.181758 0.623509 0 15 O 0.907938 0.819136 0.381953 -0 16 O 0.988375 0.013049 0.856545 0 17 O 0.98504 0.978921 0.152842 -0 18 O 0.340581 0.682519 0.173029 0 19 O 0.662099 0.317254 0.829221 0 20 O 0.289498 0.581612 0.456804 -0 21 O 0.707226 0.412731 0.542699 -0 22 O 0.249315 0.495352 0.760485 0 23 O 0.754448 0.508137 0.243437 0 | 0.8603541 | [-1.0, 0.0, -0.0] | [[-0.7422600502006168, 0.028872928686841257, 0.31610796691625653, 0.021295372286283157, -0.16287595739229954, 0.23600279060103482], [-0.04084207955770794, -0.28011006405471023, -0.18170453230150996, 0.014078830065383574, -0.05020303673037951, 0.0034034129110285683], [-0.20607599881694705, -0.09156483200377703, -0.2752368585523582, -0.018622098896453276, 0.002668275072488545, -0.02367307221670837]]
mp-632229 | HBr | 4 | 2.376161 | 113.0878 | Full Formula (H2 Br2) Reduced Formula: HBr abc : 4.602489 4.602489 5.540272 angles: 90.000000 90.000000 105.505375 pbc : True True True Sites (4) # SP a b c magmom --- ---- -------- -------- -------- -------- 0 H 0.059065 0.059065 0.689015 0 1 H 0.940935 0.940935 0.189015 0 2 Br 0.23292 0.23292 0.489985 -0 3 Br 0.76708 0.76708 0.989985 -0 | 0.2301631 | [1.0, 0.0, 0.0] | [[-0.22968000000000005, -0.009309999999999999, -0.011639999999999998, 0.0, 0.0, 0.0], [0.0, 0.0, 0.0, 0.0, 0.0, 0.0], [0.0, 0.0, 0.0, 0.0, -0.019779999999999996, 0.0]]
mp-632480 | Ag3SI | 5 | 6.496743 | 123.3438 | Full Formula (Ag3 S1 I1) Reduced Formula: Ag3SI abc : 4.892054 4.925178 5.120784 angles: 89.943577 89.403466 88.719190 pbc : True True True Sites (5) # SP a b c magmom --- ---- -------- -------- -------- -------- 0 Ag 0.97682 0.924257 0.069694 0 1 Ag 0.966898 0.427006 0.723156 0 2 Ag 0.539671 0.802641 0.493761 0 3 S 0.034169 0.925762 0.567133 -0 4 I 0.482443 0.386334 0.078256 -0 | 1.048219 | [-4.0, 1.0, 2.0] | [[-0.5846940358861797, 0.5429206425547447, 0.43751018171792416, -0.03498524666444986, -0.3459436674586079, 0.07362210378250442], [0.05722553333932736, 0.32695505715110496, -0.2430091967254515, 0.6631136674586081, -0.06398524666444987, 0.17305302221240942], [0.06706598008564317, -0.37956598008564335, -0.1828900000000001, 0.0061489803197275995, 0.020145583660633983, -0.1122477885679207]]
mp-633099 | Sb2Pb2O7 | 22 | 7.95471 | 321.4385 | Full Formula (Sb4 Pb4 O14) Reduced Formula: Sb2Pb2O7 abc : 7.645774 7.645774 7.645774 angles: 120.394375 117.107997 92.199653 pbc : True True True Sites (22) # SP a b c magmom --- ---- -------- -------- -------- -------- 0 Sb 0.497446 0.760755 0.758201 0 1 Sb 0.502554 0.260755 0.263308 0 2 Sb 0.5 0.258965 0.758965 -0 3 Sb 0 0.758965 0.758965 -0 4 Pb 0.042313 0.246534 0.788847 0 5 Pb 0.957687 0.746534 0.204221 0 6 Pb 0.5 0.772388 0.272388 -0 7 Pb 0 0.272388 0.272388 -0 8 O 0.550952 0.581423 0.889449 0 9 O 0.449048 0.338497 0.030471 0 10 O 0.808026 0.838497 0.889449 0 11 O 0.191974 0.081423 0.030471 0 12 O 0.195939 0.175481 0.550693 0 13 O 0.804061 0.354754 0.979542 -0 14 O 0.875212 0.854754 0.550693 -0 15 O 0.124788 0.675481 0.979542 -0 16 O 0.540717 0.173357 0.481986 -0 17 O 0.459283 0.941269 0.632639 -0 18 O 0.808629 0.441269 0.481986 -0 19 O 0.191371 0.673357 0.632639 -0 20 O 0.593463 0.009884 0.103347 -0 21 O 0.406537 0.509884 0.416421 -0 | 0.5513956 | [0.0, 0.0, 1.0] | [[0.0, 0.0, 0.0, 0.0, -0.20941999999999997, 0.0], [0.0, 0.0, 0.0, -0.28163, 0.0, 0.0], [-0.46219, -0.27404999999999996, -0.12374999999999994, 0.0, 0.0, 0.0]]
mp-634059 | H4CSN2 | 16 | 0.7184337 | 351.8812 | Full Formula (H8 C2 S2 N4) Reduced Formula: H4CSN2 abc : 5.497606 7.504703 8.528820 angles: 90.000000 90.000000 90.000000 pbc : True True True Sites (16) # SP a b c magmom --- ---- -------- -------- -------- -------- 0 H 0.253048 0.636961 0.130806 0 1 H 0.253048 0.636961 0.869194 0 2 H 0.746952 0.136961 0.869194 0 3 H 0.746952 0.136961 0.130806 0 4 H 0.993138 0.576912 0.237639 -0 5 H 0.993138 0.576912 0.762361 -0 6 H 0.006862 0.076912 0.762361 -0 7 H 0.006862 0.076912 0.237639 -0 8 C 0.948685 0.572565 0 -0 9 C 0.051315 0.072565 0 -0 10 S 0.654738 0.505556 0 -0 11 S 0.345262 0.005556 0 -0 12 N 0.074724 0.600166 0.133602 -0 13 N 0.074724 0.600166 0.866398 -0 14 N 0.925276 0.100166 0.866398 -0 15 N 0.925276 0.100166 0.133602 -0 | 0.9462011 | [1.0, 0.0, 0.0] | [[-0.19274, 0.0022199999999999998, 0.92636, 0.0, 0.0, 0.0], [0.0, 0.0, 0.0, 0.0, 0.0, -0.005259999999999999], [0.0, 0.0, 0.0, 0.0, -0.03345000000000001, 0.0]]
mp-638590 | MnTl2GeTe4 | 8 | 6.704632 | 259.2477 | Full Formula (Mn1 Tl2 Ge1 Te4) Reduced Formula: MnTl2GeTe4 abc : 7.022650 7.022650 7.022650 angles: 104.307589 104.307589 120.380838 pbc : True True True Sites (8) # SP a b c magmom --- ---- -------- -------- -------- -------- 0 Mn 0.5 0.5 0 4.18 1 Tl 0 0.5 0.5 0.012 2 Tl 0.5 0 0.5 0.012 3 Ge 0 0 0 0.025 4 Te 0.933149 0.933149 0.339899 0.029 5 Te 0.593251 0.593251 0.660101 0.024 6 Te 0.066851 0.406749 0 0.038 7 Te 0.406749 0.066851 0 0.038 | 0.47541 | [0.0, 0.0, 1.0] | [[0.0, 0.0, 0.0, 0.36929000000000006, 0.0, 0.0], [0.0, 0.0, 0.0, 0.0, 0.4754099999999998, 0.0], [0.0, 0.0, 0.0, 0.0, 0.0, 0.4754099999999998]]
mp-642210 | MgSiO3 | 40 | 2.466518 | 540.6792 | Full Formula (Mg8 Si8 O24) Reduced Formula: MgSiO3 abc : 4.870258 10.132718 10.956246 angles: 90.000000 90.000000 90.000000 pbc : True True True Sites (40) # SP a b c magmom --- ---- -------- -------- -------- -------- 0 Mg 0.287145 0.973363 0.465634 0 1 Mg 0.651339 0.255928 0.026783 0 2 Mg 0.848661 0.755928 0.526783 0 3 Mg 0.151339 0.255928 0.473217 0 4 Mg 0.712855 0.473363 0.534366 0 5 Mg 0.212855 0.473363 0.965634 0 6 Mg 0.787145 0.973363 0.034366 0 7 Mg 0.348661 0.755928 0.973217 0 8 Si 0.570791 0.259022 0.32871 -0 9 Si 0.070791 0.259022 0.17129 -0 10 Si 0.892126 0.176174 0.66728 -0 11 Si 0.392126 0.176174 0.83272 -0 12 Si 0.607874 0.676174 0.16728 -0 13 Si 0.429209 0.759022 0.67129 -0 14 Si 0.929209 0.759022 0.82871 -0 15 Si 0.107874 0.676174 0.33272 -0 16 O 0.412699 0.278001 0.190203 0 17 O 0.470169 0.371071 0.424356 0 18 O 0.925157 0.326583 0.610238 0 19 O 0.43152 0.652248 0.294964 -0 20 O 0.587301 0.778001 0.809797 0 21 O 0.93152 0.652248 0.205036 -0 22 O 0.939409 0.125002 0.120427 -0 23 O 0.439409 0.125002 0.379573 -0 24 O 0.970169 0.371071 0.075644 0 25 O 0.56848 0.152248 0.705036 -0 26 O 0.029831 0.871071 0.924356 0 27 O 0.087301 0.778001 0.690203 0 28 O 0.425157 0.326583 0.889762 0 29 O 0.060591 0.625002 0.879573 -0 30 O 0.982507 0.586708 0.443826 0 31 O 0.017493 0.086708 0.556174 0 32 O 0.560591 0.625002 0.620427 -0 33 O 0.574843 0.826583 0.110238 0 34 O 0.529831 0.871071 0.575644 0 35 O 0.06848 0.152248 0.794964 -0 36 O 0.517493 0.086708 0.943826 0 37 O 0.912699 0.278001 0.309797 0 38 O 0.074843 0.826583 0.389762 0 39 O 0.482507 0.586708 0.056174 0 | 0.2371021 | [1.0, 0.0, 0.0] | [[0.20264, 0.11556, -0.042429999999999995, 0.0, 0.0, 0.0], [0.0, 0.0, 0.0, 0.0, 0.0, 0.00451], [0.0, 0.0, 0.0, 0.0, 0.01711, 0.0]]
mp-643432 | H3N | 16 | 0.9991792 | 113.2123 | Full Formula (H12 N4) Reduced Formula: H3N abc : 3.402892 5.648562 5.889895 angles: 90.000000 90.000000 90.000000 pbc : True True True Sites (16) # SP a b c magmom --- ---- -------- -------- -------- -------- 0 H 0.122242 0.484159 0.055381 0 1 H 0.877758 0.984159 0.444619 0 2 H 0.622242 0.015841 0.944619 0 3 H 0.377758 0.515841 0.555381 0 4 H 0.72953 0.570518 0.916936 0 5 H 0.27047 0.070518 0.583064 0 6 H 0.22953 0.929482 0.083064 0 7 H 0.77047 0.429482 0.416936 0 8 H 0.978653 0.340444 0.826291 -0 9 H 0.021347 0.840444 0.673709 -0 10 H 0.478653 0.159556 0.173709 -0 11 H 0.521347 0.659556 0.326291 -0 12 N 0.010115 0.506391 0.895209 -0 13 N 0.989885 0.006391 0.604791 -0 14 N 0.510115 0.993609 0.104791 -0 15 N 0.489885 0.493609 0.395209 -0 | 0.15311 | [1.0, 0.0, 0.0] | [[0.0, 0.0, 0.0, 0.15311, 0.0, 0.0], [0.0, 0.0, 0.0, 0.0, 0.14201, 0.0], [0.0, 0.0, 0.0, 0.0, 0.0, 0.04686]]
mp-643814 | Zn2SiH2O5 | 20 | 3.338491 | 239.6598 | Full Formula (Zn4 Si2 H4 O10) Reduced Formula: Zn2SiH2O5 abc : 7.376997 7.376997 7.376997 angles: 138.953392 109.491388 84.960597 pbc : True True True Sites (20) # SP a b c magmom --- ---- -------- -------- -------- -------- 0 Zn 0.866218 0.659318 0.20002 -0 1 Zn 0.133782 0.333802 0.7931 -0 2 Zn 0.459297 0.659318 0.7931 -0 3 Zn 0.540703 0.333802 0.20002 -0 4 Si 0.645984 0.137654 0.49167 -0 5 Si 0.354016 0.845686 0.49167 -0 6 H 0.876036 0.318884 0.19492 0 7 H 0.123964 0.318884 0.442849 0 8 H 0.910735 0.852863 0.763598 -0 9 H 0.089265 0.852863 0.942128 -0 10 O 0.864352 0.067921 0.523516 0 11 O 0.135648 0.659165 0.203569 0 12 O 0.544404 0.067921 0.203569 0 13 O 0.455596 0.659165 0.523516 0 14 O 0.666465 0.471811 0.805346 0 15 O 0.333535 0.138882 0.805346 0 16 O 0.803685 0.46599 0.269674 -0 17 O 0.196315 0.46599 0.662305 -0 18 O 0.5 0.910757 0.410757 0 19 O 0 0.973016 0.973016 0 | 0.5663434 | [0.0, 1.0, 0.0] | [[0.0, 0.0, 0.0, 0.0, 0.07469999999999999, 0.0], [0.0, 0.0, 0.0, -0.013769999999999977, 0.0, 0.0], [-0.044020000000000004, -0.12557, 0.5504899999999999, 0.0, 0.0, 0.0]]
mp-644222 | CdHClO | 8 | 4.349894 | 125.8768 | Full Formula (Cd2 H2 Cl2 O2) Reduced Formula: CdHClO abc : 3.734936 3.734936 10.419544 angles: 90.000000 90.000000 119.999993 pbc : True True True Sites (8) # SP a b c magmom --- ---- -------- -------- -------- -------- 0 Cd 0.666667 0.333333 0.507806 -0 1 Cd 0.333333 0.666667 0.007806 -0 2 H 0 0 0.681581 0 3 H 0 0 0.181581 0 4 Cl 0.666667 0.333333 0.84426 -0 5 Cl 0.333333 0.666667 0.34426 -0 6 O 0 0 0.586764 0 7 O 0 0 0.086764 0 | 0.8605338 | [0.0, -1.0, 0.0] | [[0.0, 0.0, 0.0, 0.0, -0.3251300349183962, 0.0], [0.0, 0.0, 0.0, -0.3251299429427314, 0.0, 0.0], [-0.03053000431829966, -0.03052999568170155, -0.8594500000000002, 0.0, 0.0, 0.0]]
mp-674981 | Ag3SI | 5 | 6.475076 | 123.7565 | Full Formula (Ag3 S1 I1) Reduced Formula: Ag3SI abc : 4.876098 5.020287 5.059903 angles: 87.619479 90.000000 90.000000 pbc : True True True Sites (5) # SP a b c magmom --- ---- --- -------- -------- -------- 0 Ag 0 0.515348 0.88506 0 1 Ag 0.5 0.996214 0.138166 0 2 Ag 0 0.110619 0.483941 0 3 S 0 0.001854 0.990907 -0 4 I 0.5 0.506065 0.501926 -0 | 0.5182992 | [-2.0, 0.0, 1.0] | [[0.07801, 0.16548000000000002, -0.33224, 0.0, -0.26743, 0.0], [0.0, 0.0, 0.0, 0.11948, 0.0, -0.3701], [0.17877, 0.07515999999999998, 0.14819, 0.0, 0.24675, 0.0]]
mp-675022 | CsPbCl3 | 5 | 3.936451 | 188.3351 | Full Formula (Cs1 Pb1 Cl3) Reduced Formula: CsPbCl3 abc : 5.732348 5.732348 5.732347 angles: 89.419774 89.419774 89.419772 pbc : True True True Sites (5) # SP a b c magmom --- ---- -------- -------- -------- -------- 0 Cs 0.5 0.5 0.5 -0 1 Pb 0 0 0 -0 2 Cl 0.966938 0.5 0.033062 -0 3 Cl 0.5 0.033062 0.966938 -0 4 Cl 0.033062 0.966938 0.5 -0 | 0.3364363 | [-1.0, 0.0, -0.0] | [[0.23539497752913607, -0.2353950074907119, 0.0, 0.048660000000000016, 0.0, 0.0], [0.0, 0.0, 0.0, 0.0, -0.048660000000000016, -0.2353950074907119], [0.0, 0.0, 0.0, 0.0, 0.0, 0.0]]
mp-675420 | Pr4Ag2Se7 | 26 | 6.328822 | 699.0187 | Full Formula (Pr8 Ag4 Se14) Reduced Formula: Pr4Ag2Se7 abc : 12.388785 7.564196 7.884562 angles: 71.095935 90.000000 90.000000 pbc : True True True Sites (26) # SP a b c magmom --- ---- -------- -------- -------- -------- 0 Pr 0.204476 0.176053 0.201336 0 1 Pr 0.937812 0.556924 0.05334 0 2 Pr 0.062188 0.556924 0.55334 0 3 Pr 0.795524 0.176053 0.701336 0 4 Pr 0.851258 0.986263 0.260388 0 5 Pr 0.148742 0.986263 0.760388 0 6 Pr 0.372265 0.483511 0.751762 -0 7 Pr 0.627735 0.483511 0.251762 -0 8 Ag 0.684854 0.690213 0.68096 -0 9 Ag 0.442077 0.093038 0.55139 0 10 Ag 0.557923 0.093038 0.05139 0 11 Ag 0.315146 0.690213 0.18096 -0 12 Se 0.004023 0.238483 0.387451 -0 13 Se 0.169222 0.564401 0.91767 0 14 Se 0.932038 0.829372 0.680632 -0 15 Se 0.830778 0.564401 0.41767 0 16 Se 0.710069 0.849433 0.002961 -0 17 Se 0.067962 0.829372 0.180632 -0 18 Se 0.651052 0.042761 0.452745 0 19 Se 0.422144 0.397875 0.136062 0 20 Se 0.348948 0.042761 0.952745 0 21 Se 0.252804 0.341675 0.507304 0 22 Se 0.995977 0.238483 0.887451 -0 23 Se 0.577856 0.397875 0.636062 0 24 Se 0.747196 0.341675 0.007304 0 25 Se 0.289931 0.849433 0.502961 -0 | 1.603405 | [-5.0, 0.0, 1.0] | [[0.97879, 0.96533, -0.5418299999999999, 0.0, 0.53972, 0.0], [0.0, 0.0, 0.0, -0.45088, 0.0, 0.003740000000000021], [-0.08396000000000002, -0.38105, -0.19981, 0.0, -0.24187, 0.0]]
mp-675625 | KNO3 | 10 | 1.874895 | 179.0882 | Full Formula (K2 N2 O6) Reduced Formula: KNO3 abc : 4.625934 5.572943 7.245969 angles: 89.907357 73.478427 89.834773 pbc : True True True Sites (10) # SP a b c magmom --- ---- -------- -------- -------- -------- 0 K 0.022618 0.002034 0.981783 -0 1 K 0.533301 0.497964 0.490119 0 2 N 0.63237 0.499187 0.933992 0 3 N 0.041279 0.000883 0.479148 0 4 O 0.157511 0.891356 0.593175 -0 5 O 0.771383 0.498749 0.062935 0 6 O 0.925292 0.883651 0.367741 -0 7 O 0.566267 0.696139 0.868685 0 8 O 0.566082 0.301681 0.869364 0 9 O 0.041898 0.228358 0.474059 -0 | 0.1656282 | [-1.0, 2.0, 4.0] | [[-0.05179947051533568, -0.03998043600830435, -0.022893568811704776, -0.007876456162163325, -0.0386048500196923, 0.02513269401426583], [-0.06705933153370572, 0.07641050231555736, -0.04751984434240976, 0.007207822859886909, -0.05532942336242454, -0.030861732881731427], [-0.06662849352985573, -0.04495745852292498, 0.07589001652586645, -0.06845041747184583, -0.009475627917714816, 0.0818858850791724]]
mp-675748 | Zn2GeS4 | 7 | 3.606455 | 152.7347 | Full Formula (Zn2 Ge1 S4) Reduced Formula: Zn2GeS4 abc : 6.396531 6.396531 6.396531 angles: 129.297666 129.297666 74.532085 pbc : True True True Sites (7) # SP a b c magmom --- ---- -------- -------- -------- -------- 0 Zn 0.75 0.25 0.5 -0 1 Zn 0.25 0.75 0.5 -0 2 Ge 0.5 0.5 0 0 3 S 0.63021 0.63021 0.493474 0 4 S 0.136736 0.136736 0.506526 0 5 S 0.36979 0.863264 0 -0 6 S 0.863264 0.36979 0 0 | 0.15075 | [0.0, 0.0, 1.0] | [[0.0, 0.0, 0.0, -0.03155000000000007, 0.0, 0.0], [0.0, 0.0, 0.0, 0.0, -0.03155000000000007, 0.0], [0.0, 0.0, 0.0, 0.0, 0.0, -0.15075]]
mp-675902 | YCuSe2 | 4 | 5.495824 | 93.7775 | Full Formula (Y1 Cu1 Se2) Reduced Formula: YCuSe2 abc : 4.097080 4.097080 6.450883 angles: 90.000000 90.000000 119.999995 pbc : True True True Sites (4) # SP a b c magmom --- ---- -------- -------- -------- -------- 0 Y 0 0 0.487488 0 1 Cu 0.666667 0.333333 0.874214 0 2 Se 0.333333 0.666667 0.761377 -0 3 Se 0.666667 0.333333 0.250921 -0 | 0.4741418 | [-0.0, 1.0, 0.0] | [[0.0, 0.0, 0.0, 0.0, -0.29996999847121564, 0.25964249931765404], [0.259642499317654, -0.25964250202426087, 0.0, -0.29997000159821086, 0.0, 0.0], [-0.14169999926143412, -0.14170000073856592, -0.25248000000000004, 0.0, 0.0, 0.0]]
mp-676049 | KBF4 | 6 | 1.977471 | 105.7243 | Full Formula (K1 B1 F4) Reduced Formula: KBF4 abc : 5.091934 5.134651 5.298115 angles: 96.959423 115.988005 114.146932 pbc : True True True Sites (6) # SP a b c magmom --- ---- -------- -------- -------- -------- 0 K 0.983773 0.545182 0.41278 0 1 B 0.468961 0.821011 0.150078 0 2 F 0.304014 0.497058 0.05737 -0 3 F 0.758262 0.955514 0.452336 0 4 F 0.581546 0.920637 0.957506 -0 5 F 0.239444 0.914599 0.137929 0 | 0.391044 | [-5.0, 1.0, -6.0] | [[-0.1545216232914422, 0.023604489711501732, 0.1368685788020801, -0.0027875189129180147, 0.02059152890086332, 0.17645976565273436], [0.12520575045103333, -0.11330147517858632, 0.06212147322818616, 0.04651991103020875, 0.04314037354461707, -0.028115538674768535], [0.15002415168271022, 0.011341736783798833, -0.17492262327577918, 0.14839330911520143, 0.1257211162760758, -0.08118660159375203]]
mp-676361 | Li3ErCl6 | 30 | 3.068293 | 650.7305 | Full Formula (Li9 Er3 Cl18) Reduced Formula: Li3ErCl6 abc : 11.087290 11.087290 6.112512 angles: 90.000000 90.000000 120.000001 pbc : True True True Sites (30) # SP a b c magmom --- ---- -------- -------- -------- -------- 0 Li 0 0.699091 0.5 -0 1 Li 0 0.654759 0 -0 2 Li 0.300909 0.300909 0.5 -0 3 Li 0.345241 0.345241 0 -0 4 Li 0.653542 0.653542 0 0 5 Li 0.346458 0 0 0 6 Li 0.654759 0 0 -0 7 Li 0.699091 0 0.5 -0 8 Li 0 0.346458 0 -0 9 Er 0.333333 0.666667 0.511282 0 10 Er 0 0 0 -0 11 Er 0.666667 0.333333 0.488718 0 12 Cl 0.117068 0.885853 0.7743 0 13 Cl 0.108243 0.560074 0.755904 -0 14 Cl 0.210284 0.771868 0.269104 -0 15 Cl 0.228132 0.438416 0.269104 -0 16 Cl 0.451831 0.891757 0.755904 0 17 Cl 0.114147 0.231215 0.7743 0 18 Cl 0.561584 0.789716 0.269104 -0 19 Cl 0.439926 0.548169 0.755904 -0 20 Cl 0.231215 0.114147 0.2257 0 21 Cl 0.768785 0.882932 0.7743 0 22 Cl 0.548169 0.439926 0.244096 -0 23 Cl 0.438416 0.228132 0.730896 -0 24 Cl 0.882932 0.768785 0.2257 0 25 Cl 0.560074 0.108243 0.244096 0 26 Cl 0.789716 0.561584 0.730896 -0 27 Cl 0.771868 0.210284 0.730896 -0 28 Cl 0.891757 0.451831 0.244096 0 29 Cl 0.885853 0.117068 0.2257 0 | 0.279977 | [-1.0, 0.0, -0.0] | [[0.1869000029325136, -0.18689999902249546, 0.0, 0.09232500000000003, 0.0, 0.0], [0.0, 0.0, 0.0, 0.0, -0.09232500000000003, -0.18689999902249543], [0.0, 0.0, 0.0, 0.0, 0.0, 0.0]]
mp-676483 | NaLiZnP2O7 | 24 | 2.912763 | 307.0316 | Full Formula (Na2 Li2 Zn2 P4 O14) Reduced Formula: NaLiZnP2O7 abc : 7.351480 7.351480 6.434726 angles: 90.000000 90.000000 118.007824 pbc : True True True Sites (24) # SP a b c magmom --- ---- -------- -------- -------- -------- 0 Na 0.241102 0.241102 0.5 -0 1 Na 0.758898 0.758898 0 -0 2 Li 0.785791 0.214209 0.75 -0 3 Li 0.214209 0.785791 0.25 -0 4 Zn 0.216674 0.783326 0.75 0 5 Zn 0.783326 0.216674 0.25 0 6 P 0.806822 0.576568 0.496386 -0 7 P 0.576568 0.806822 0.503614 -0 8 P 0.423432 0.193178 0.003614 -0 9 P 0.193178 0.423432 0.996386 -0 10 O 0.917752 0.679192 0.700714 -0 11 O 0.677869 0.9195 0.701461 0 12 O 0.587637 0.587637 0.5 0 13 O 0.73286 0.341727 0.501698 0 14 O 0.341727 0.73286 0.498302 0 15 O 0.9195 0.677869 0.298539 0 16 O 0.679192 0.917752 0.299286 -0 17 O 0.322131 0.0805 0.201461 0 18 O 0.082248 0.320808 0.200714 -0 19 O 0.658273 0.26714 0.998302 0 20 O 0.412363 0.412363 0 0 21 O 0.26714 0.658273 0.001698 0 22 O 0.320808 0.082248 0.799286 -0 23 O 0.0805 0.322131 0.798539 0 | 0.1325 | [1.0, 0.0, 0.0] | [[0.0, 0.0, 0.0, 0.13250000000000003, 0.0, 0.0], [0.0, 0.0, 0.0, 0.0, 0.06413, 0.0], [0.0, 0.0, 0.0, 0.0, 0.0, 0.055049999999999995]]
mp-676561 | Ag3SI | 5 | 6.417371 | 124.8694 | Full Formula (Ag3 S1 I1) Reduced Formula: Ag3SI abc : 4.999040 4.999040 4.999041 angles: 91.007856 91.007856 91.007860 pbc : True True True Sites (5) # SP a b c magmom --- ---- -------- -------- -------- -------- 0 Ag 0.921966 0.078034 0.5 -0 1 Ag 0.5 0.921966 0.078034 -0 2 Ag 0.078034 0.5 0.921966 -0 3 S 0 0 0 -0 4 I 0.5 0.5 0.5 -0 | 0.4579624 | [-1.0, 0.0, -0.0] | [[0.28736001304935893, -0.28735999564980996, 0.0, -0.21113500000000007, 0.0, 0.0], [0.0, 0.0, 0.0, 0.0, 0.21113500000000004, -0.2873599956498101], [0.0, 0.0, 0.0, 0.0, 0.0, 0.0]]
mp-676723 | Li2SO4 | 14 | 2.211935 | 165.0747 | Full Formula (Li4 S2 O8) Reduced Formula: Li2SO4 abc : 5.390823 5.400715 5.673117 angles: 91.766129 90.709671 90.320062 pbc : True True True Sites (14) # SP a b c magmom --- ---- -------- -------- -------- -------- 0 Li 0.489831 0.986153 0.619903 0 1 Li 0.016964 0.518308 0.382584 -0 2 Li 0.494745 0.986737 0.119928 -0 3 Li 0.005401 0.508324 0.884089 -0 4 S 0.992516 0.012206 0.000734 -0 5 S 0.505056 0.490157 0.498187 -0 6 O 0.030328 0.245321 0.1436 0 7 O 0.956703 0.793257 0.150328 -0 8 O 0.764325 0.040859 0.853962 -0 9 O 0.528495 0.249244 0.366778 -0 10 O 0.290938 0.470392 0.658681 0 11 O 0.217126 0.967885 0.855694 -0 12 O 0.744434 0.543604 0.626766 0 13 O 0.45339 0.701786 0.342191 0 | 0.1456651 | [-3.0, 1.0, -4.0] | [[-0.06222605464265852, 0.046318783177385595, -0.03686540122100909, 0.005899827055440431, 0.042384654141692936, -0.004625264120654731], [0.07220687829385304, 0.004056518048616392, -0.03446006561857258, 0.058956766979784726, 0.00136046341404172, 0.03246606881448792], [0.005195633729075616, -0.08213226461652971, 0.008420611169908814, 0.0621642120889716, -0.06022742792187263, 0.013891311183627002]]
mp-676799 | Ag8GeTe6 | 15 | 6.848998 | 412.4523 | Full Formula (Ag8 Ge1 Te6) Reduced Formula: Ag8GeTe6 abc : 8.181406 8.190695 8.384286 angles: 61.468222 61.908703 61.737415 pbc : True True True Sites (15) # SP a b c magmom --- ---- -------- -------- -------- -------- 0 Ag 0.192654 0.816052 0.22354 0 1 Ag 0.847694 0.174967 0.238083 0 2 Ag 0.202114 0.20394 0.606667 -0 3 Ag 0.21252 0.199546 0.9464 -0 4 Ag 0.598755 0.37402 0.982902 0 5 Ag 0.022101 0.012356 0.550409 0 6 Ag 0.014521 0.594198 0.01503 -0 7 Ag 0.589508 0.005152 0.019323 0 8 Ge 0.511238 0.501157 0.523341 0 9 Te 0.983487 0.993643 0.961737 -0 10 Te 0.252563 0.259988 0.22907 -0 11 Te 0.611007 0.607447 0.146439 0 12 Te 0.603043 0.115743 0.624403 0 13 Te 0.123758 0.600786 0.624526 0 14 Te 0.660937 0.636605 0.619029 -0 | 2.285054 | [-1.0, -2.0, 1.0] | [[-0.7515937089328669, -0.17704981376474788, -0.357082526582342, -0.05975996763212435, 0.224123273611367, 0.32451996280013856], [0.9999177446037494, 0.762778589704313, 1.5058051820288525, 0.13751750486642683, -0.5486680843370136, -0.4185950612345429], [0.30374923769581375, 0.2183721887615896, 0.09809343559141766, 0.18124401287235684, -0.22468870328371354, -0.22862513182471517]]
mp-677335 | GaPO4 | 6 | 2.86623 | 95.41504 | Full Formula (Ga1 P1 O4) Reduced Formula: GaPO4 abc : 5.151269 5.151269 5.151269 angles: 120.827251 120.827251 88.573034 pbc : True True True Sites (6) # SP a b c magmom --- ---- -------- -------- -------- -------- 0 Ga 0 0 0 -0 1 P 0.25 0.75 0.5 -0 2 O 0.146489 0.989913 0.402629 0 3 O 0.587285 0.74386 0.597371 0 4 O 0.010087 0.412715 0.156575 0 5 O 0.25614 0.853511 0.843425 0 | 0.5110565 | [0.0, -1.0, 0.0] | [[0.0, 0.0, 0.0, -0.018274999999999986, 0.051205, 0.0], [0.0, 0.0, 0.0, -0.05120499999999999, -0.018274999999999986, 0.0], [0.31232499999999996, -0.31232499999999996, 0.0, 0.0, 0.0, -0.2570700000000001]]
mp-677467 | Rb5Te3H4NCl18 | 31 | 2.814366 | 865.1686 | Full Formula (Rb5 Te3 H4 N1 Cl18) Reduced Formula: Rb5Te3H4NCl18 abc : 7.415730 7.415730 18.166126 angles: 90.000000 90.000000 119.999996 pbc : True True True Sites (31) # SP a b c magmom --- ---- -------- -------- -------- -------- 0 Rb 0.666667 0.333333 0.916793 -0 1 Rb 0.333333 0.666667 0.58332 -0 2 Rb 0 0 0.749987 0 3 Rb 0 0 0.249893 0 4 Rb 0.666667 0.333333 0.416663 -0 5 Te 0 0 0.000445 0 6 Te 0.666667 0.333333 0.666658 0 7 Te 0.333333 0.666667 0.332888 0 8 H 0.181495 0.590748 0.102314 0 9 H 0.333333 0.666667 0.026331 0 10 H 0.409252 0.590748 0.102314 0 11 H 0.409252 0.818505 0.102314 0 12 N 0.333333 0.666667 0.083416 -0 13 Cl 0.992813 0.496406 0.748197 0 14 Cl 0.163039 0.326078 0.918548 -0 15 Cl 0.163039 0.836961 0.918548 -0 16 Cl 0.503594 0.496406 0.748197 0 17 Cl 0.659128 0.829564 0.414698 -0 18 Cl 0.829744 0.659488 0.585126 0 19 Cl 0.503594 0.007187 0.748197 0 20 Cl 0.673922 0.836961 0.918548 -0 21 Cl 0.170436 0.829564 0.414698 -0 22 Cl 0.829744 0.170256 0.585126 0 23 Cl 0.327111 0.163555 0.081865 -0 24 Cl 0.496741 0.993482 0.251564 -0 25 Cl 0.170436 0.340872 0.414698 -0 26 Cl 0.340512 0.170256 0.585126 0 27 Cl 0.836445 0.163555 0.081865 -0 28 Cl 0.496741 0.503259 0.251564 -0 29 Cl 0.836445 0.672889 0.081865 -0 30 Cl 0.006518 0.503259 0.251564 -0 | 0.3693836 | [-0.0, 1.0, 0.0] | [[0.0, 0.0, 0.0, 0.0, 0.1322749944423345, -0.24387249460965016], [-0.24387249460965016, 0.24387251616353622, 0.0, 0.13227500613303292, 0.0, 0.0], [0.08286999633790207, 0.0828700036620992, -0.15568, 0.0, 0.0, 0.0]]
mp-6783 | NaLiSO4 | 42 | 2.412278 | 520.3802 | Full Formula (Na6 Li6 S6 O24) Reduced Formula: NaLiSO4 abc : 7.767690 7.767690 9.958784 angles: 90.000000 90.000000 120.000001 pbc : True True True Sites (42) # SP a b c magmom --- ---- -------- -------- -------- -------- 0 Na 0.973993 0.448242 0.490241 0 1 Na 0.551758 0.525752 0.490241 0 2 Na 0.474248 0.026007 0.490241 0 3 Na 0.448242 0.973993 0.990241 0 4 Na 0.525752 0.551758 0.990241 0 5 Na 0.026007 0.474248 0.990241 0 6 Li 0.033765 0.787536 0.759905 0 7 Li 0.212464 0.246229 0.759905 0 8 Li 0.753771 0.966235 0.759905 0 9 Li 0.787536 0.033765 0.259905 0 10 Li 0.246229 0.212464 0.259905 0 11 Li 0.966235 0.753771 0.259905 0 12 S 0 0 0.999297 -0 13 S 0 0 0.499297 -0 14 S 0.666667 0.333333 0.197581 0 15 S 0.333333 0.666667 0.697581 0 16 S 0.333333 0.666667 0.264194 0 17 S 0.666667 0.333333 0.764194 0 18 O 0.481336 0.32278 0.815131 -0 19 O 0.67722 0.158556 0.815131 -0 20 O 0.841444 0.518664 0.815131 -0 21 O 0.32278 0.481336 0.315131 -0 22 O 0.158556 0.67722 0.315131 -0 23 O 0.518664 0.841444 0.315131 -0 24 O 0 0 0.152006 0 25 O 0 0 0.652006 0 26 O 0.666667 0.333333 0.34671 0 27 O 0.333333 0.666667 0.84671 0 28 O 0.333333 0.666667 0.114699 -0 29 O 0.666667 0.333333 0.614699 -0 30 O 0.791319 0.888252 0.949652 -0 31 O 0.111748 0.903067 0.949652 -0 32 O 0.096933 0.208681 0.949652 -0 33 O 0.888252 0.791319 0.449652 -0 34 O 0.903067 0.111748 0.449652 -0 35 O 0.208681 0.096933 0.449652 -0 36 O 0.768413 0.541909 0.145575 -0 37 O 0.458091 0.226504 0.145575 -0 38 O 0.773496 0.231587 0.145575 -0 39 O 0.541909 0.768413 0.645575 -0 40 O 0.226504 0.458091 0.645575 -0 41 O 0.231587 0.773496 0.645575 -0 | 0.08524905 | [-1.0, 0.0, -0.0] | [[-0.06028000088402891, 0.060279999707665476, 0.0, 0.0, 0.0, 0.0], [0.0, 0.0, 0.0, 0.0, 0.0, 0.06027999970766547], [0.010750000104893069, 0.010749999895106943, 0.040589999999999966, 0.0, 0.0, 0.0]]
mp-679406 | K2HS2NO6 | 24 | 1.979977 | 424.9312 | Full Formula (K4 H2 S4 N2 O12) Reduced Formula: K2HS2NO6 abc : 7.285583 7.387780 7.918789 angles: 85.537769 90.000000 90.000000 pbc : True True True Sites (24) # SP a b c magmom --- ---- -------- -------- -------- -------- 0 K 0.338464 0.115019 0.723957 0 1 K 0.331274 0.374147 0.271868 -0 2 K 0.661536 0.615019 0.723957 0 3 K 0.668726 0.874147 0.271868 -0 4 H 0.024265 0.337108 0.543458 -0 5 H 0.975735 0.837108 0.543458 -0 6 S 0.820003 0.134115 0.663258 0 7 S 0.812655 0.369044 0.332889 0 8 S 0.179997 0.634115 0.663258 0 9 S 0.187345 0.869044 0.332889 0 10 N 0.92475 0.25338 0.498172 0 11 N 0.07525 0.75338 0.498172 0 12 O 0.299591 0.013901 0.400151 0 13 O 0.974946 0.073026 0.769228 -0 14 O 0.695957 0.233669 0.260632 0 15 O 0.688902 0.251401 0.743748 0 16 O 0.965386 0.438129 0.227942 -0 17 O 0.275694 0.483062 0.587697 0 18 O 0.700409 0.513901 0.400151 0 19 O 0.025054 0.573026 0.769228 0 20 O 0.304043 0.733669 0.260632 0 21 O 0.311098 0.751401 0.743748 0 22 O 0.034614 0.938129 0.227942 -0 23 O 0.724306 0.983062 0.587697 0 | 0.1055402 | [-1.0, 0.0, 4.0] | [[-0.02825, 0.04733, 0.01684, 0.0, -0.0013399999999999994, 0.0], [0.0, 0.0, 0.0, 0.07986, 0.0, 0.06831999999999999], [-0.01044, 0.0, 0.10234, 0.0, -0.0031999999999999997, 0.0]]
mp-6800 | KLiSO4 | 14 | 2.274655 | 207.4739 | Full Formula (K2 Li2 S2 O8) Reduced Formula: KLiSO4 abc : 5.213891 5.213891 8.812700 angles: 90.000000 90.000000 120.000009 pbc : True True True Sites (14) # SP a b c magmom --- ---- -------- -------- -------- -------- 0 K 0 0 0.180288 -0 1 K 0 0 0.680288 -0 2 Li 0.333333 0.666667 0.493234 -0 3 Li 0.666667 0.333333 0.993234 -0 4 S 0.333333 0.666667 0.883056 0 5 S 0.666667 0.333333 0.383056 0 6 O 0.940229 0.339451 0.438015 0 7 O 0.600778 0.660549 0.938015 0 8 O 0.660549 0.600778 0.438015 0 9 O 0.399222 0.059771 0.438015 0 10 O 0.333333 0.666667 0.713878 -0 11 O 0.666667 0.333333 0.213878 -0 12 O 0.339451 0.940229 0.938015 0 13 O 0.059771 0.399222 0.938015 0 | 0.3196081 | [0.0, -1.0, 0.0] | [[0.04693750629186626, -0.046937497898240435, 0.0, 0.0, 0.16770501560925108, 0.0], [0.0, 0.0, 0.0, 0.16770498561929173, 0.0, -0.046937497898240435], [0.1359900121592559, 0.13598998784075284, -0.25526999999999994, 0.0, 0.0, 0.0]]
mp-684609 | HCl | 2 | 1.140848 | 53.07 | Full Formula (H1 Cl1) Reduced Formula: HCl abc : 4.182736 4.182736 4.182736 angles: 118.921441 117.435492 93.189606 pbc : True True True Sites (2) # SP a b c magmom --- ---- -------- --- -------- -------- 0 H 0.313476 0 0.313476 0 1 Cl 0.018524 0 0.018524 0 | 0.1712842 | [1.0, 0.0, 0.0] | [[0.17073000000000002, -0.0018700000000000001, -0.013640000000000001, 0.0, 0.0, 0.0], [0.0, 0.0, 0.0, 0.0, 0.0, 0.014119999999999997], [0.0, 0.0, 0.0, 0.0, 0.011440000000000002, 0.0]]
mp-684690 | Sc2Se3 | 10 | 4.434772 | 244.7254 | Full Formula (Sc4 Se6) Reduced Formula: Sc2Se3 abc : 6.692167 6.692167 6.658715 angles: 80.077404 80.077404 119.211209 pbc : True True True Sites (10) # SP a b c magmom --- ---- -------- -------- -------- -------- 0 Sc 0.911873 0.088127 0.75 -0 1 Sc 0.088127 0.911873 0.25 -0 2 Sc 0.74702 0.25298 0.25 -0 3 Sc 0.25298 0.74702 0.75 -0 4 Se 0.672824 0.847444 0.502235 0 5 Se 0.327176 0.152556 0.497765 0 6 Se 0 0.5 0.5 0 7 Se 0.152556 0.327176 0.997765 0 8 Se 0.847444 0.672824 0.002235 0 9 Se 0.5 0 0 0 | 0 | [1.0, 0.0, 0.0] | [[0.0, 0.0, 0.0, 0.0, 0.0, 0.0], [0.0, 0.0, 0.0, 0.0, 0.0, 0.0], [0.0, 0.0, 0.0, 0.0, 0.0, 0.0]]
mp-685097 | HfO2 | 12 | 10.37422 | 134.7667 | Full Formula (Hf4 O8) Reduced Formula: HfO2 abc : 5.040138 5.074451 5.269276 angles: 90.000000 90.000000 90.000000 pbc : True True True Sites (12) # SP a b c magmom --- ---- -------- -------- -------- -------- 0 Hf 0.267436 0.242569 0.033795 -0 1 Hf 0.267436 0.742569 0.466205 -0 2 Hf 0.732564 0.242569 0.533795 -0 3 Hf 0.732564 0.742569 0.966205 -0 4 O 0.072143 0.376847 0.367911 0 5 O 0.072143 0.876847 0.132089 0 6 O 0.459797 0.493584 0.733288 0 7 O 0.459797 0.993584 0.766712 0 8 O 0.540203 0.993584 0.266712 0 9 O 0.540203 0.493584 0.233288 0 10 O 0.927857 0.376847 0.867911 0 11 O 0.927857 0.876847 0.632089 0 | 2.611932 | [1.0, 0.0, 0.0] | [[-1.13432, -1.85362, -1.4489999999999998, 0.0, 0.0, 0.0], [0.0, 0.0, 0.0, 0.0, 0.0, -0.35449], [0.0, 0.0, 0.0, 0.0, 0.6278699999999998, 0.0]]
mp-685146 | CdTe | 4 | 5.477522 | 145.5211 | Full Formula (Cd2 Te2) Reduced Formula: CdTe abc : 4.675752 4.675752 7.636903 angles: 90.000000 90.000000 119.357567 pbc : True True True Sites (4) # SP a b c magmom --- ---- -------- -------- -------- -------- 0 Cd 0.151527 0.848473 0.000173 -0 1 Cd 0.848473 0.151527 0.500173 -0 2 Te 0.81781 0.18219 0.124827 -0 3 Te 0.18219 0.81781 0.624827 -0 | 0.08657064 | [1.0, 0.0, 0.0] | [[0.0, 0.08650999999999998, -0.0032300000000000106, 0.0, 0.0, 0.0], [0.0, 0.0, 0.0, 0.0, 0.0, -0.07867], [0.0, 0.0, 0.0, 0.0, 0.01827000000000001, 0.0]]
mp-6870 | KBe2BO3F2 | 9 | 2.292831 | 111.4799 | Full Formula (K1 Be2 B1 O3 F2) Reduced Formula: KBe2BO3F2 abc : 6.975435 6.975435 6.975435 angles: 37.251879 37.251879 37.251883 pbc : True True True Sites (9) # SP a b c magmom --- ---- -------- -------- -------- -------- 0 K 0 0 0 0 1 Be 0.196319 0.196319 0.196319 0 2 Be 0.803681 0.803681 0.803681 0 3 B 0.5 0.5 0.5 -0 4 O 0.190559 0.5 0.809441 -0 5 O 0.5 0.809441 0.190559 -0 6 O 0.809441 0.190559 0.5 -0 7 F 0.275672 0.275672 0.275672 -0 8 F 0.724328 0.724328 0.724328 -0 | 0.02214932 | [-1.0, 0.0, -0.0] | [[0.007614999661493754, -0.007615000113033101, 0.0, 0.019355000000000015, 0.0, 0.0], [0.0, 0.0, 0.0, 0.0, -0.019355000000000015, -0.007615000113033101], [0.0, 0.0, 0.0, 0.0, 0.0, 0.0]]
mp-6920 | KNO3 | 5 | 2.05514 | 81.69069 | Full Formula (K1 N1 O3) Reduced Formula: KNO3 abc : 4.435091 4.435091 4.435092 angles: 77.334523 77.334523 77.334522 pbc : True True True Sites (5) # SP a b c magmom --- ---- -------- -------- -------- -------- 0 K 0.994618 0.994618 0.994618 0 1 N 0.435893 0.435893 0.435893 0 2 O 0.169988 0.56675 0.56675 0 3 O 0.56675 0.56675 0.169988 -0 4 O 0.56675 0.169988 0.56675 0 | 0.2374031 | [0.0, -0.0, -1.0] | [[0.0, 0.0, 0.0, 0.0, 0.07899000203322462, 0.0020525000245174897], [0.0020525000245174966, -0.0020524999173063842, 0.0, 0.07898999790722866, 0.0, 0.0], [-0.06026000157382292, -0.060259998426177436, -0.22158000000000005, 0.0, 0.0, 0.0]]
mp-6945 | SiO2 | 12 | 2.174542 | 183.528 | Full Formula (Si4 O8) Reduced Formula: SiO2 abc : 5.084701 5.084701 7.098579 angles: 90.000000 90.000000 90.000000 pbc : True True True Sites (12) # SP a b c magmom --- ---- -------- -------- -------- -------- 0 Si 0.70555 0.70555 0.5 0 1 Si 0.79445 0.20555 0.75 0 2 Si 0.20555 0.79445 0.25 0 3 Si 0.29445 0.29445 0 0 4 O 0.905897 0.758978 0.325641 -0 5 O 0.094103 0.241022 0.825641 -0 6 O 0.758978 0.905897 0.674359 -0 7 O 0.258978 0.594103 0.075641 -0 8 O 0.241022 0.094103 0.174359 -0 9 O 0.405897 0.741022 0.424359 -0 10 O 0.594103 0.258978 0.924359 -0 11 O 0.741022 0.405897 0.575641 -0 | 0.00338 | [0.0, 1.0, 0.0] | [[0.0, 0.0, 0.0, 0.0033800000000000006, 0.0, 0.0], [0.0, 0.0, 0.0, 0.0, -0.0033800000000000006, 0.0], [0.0, 0.0, 0.0, 0.0, 0.0, 0.0]]
mp-696347 | NaH3SO5 | 20 | 2.042863 | 224.4692 | Full Formula (Na2 H6 S2 O10) Reduced Formula: NaH3SO5 abc : 5.611128 5.611128 8.028225 angles: 71.061448 71.061448 90.187079 pbc : True True True Sites (20) # SP a b c magmom --- ---- -------- -------- -------- -------- 0 Na 0.446235 0.519478 0.493236 -0 1 Na 0.519478 0.446235 0.993236 -0 2 H 0.520328 0.125612 0.776304 -0 3 H 0.125611 0.520328 0.276304 -0 4 H 0.789274 0.282862 0.680874 0 5 H 0.282862 0.789274 0.180874 0 6 H 0.828428 0.909055 0.000795 -0 7 H 0.909055 0.828428 0.500795 -0 8 S 0.117026 0.883372 0.749271 -0 9 S 0.883372 0.117026 0.249271 -0 10 O 0.122531 0.156299 0.658104 -0 11 O 0.156299 0.122531 0.158104 -0 12 O 0.088984 0.733721 0.633895 -0 13 O 0.733721 0.088984 0.133895 -0 14 O 0.856971 0.790876 0.925199 0 15 O 0.790876 0.856971 0.425199 0 16 O 0.325616 0.817009 0.820823 -0 17 O 0.817009 0.325616 0.320823 -0 18 O 0.6085 0.298624 0.734498 0 19 O 0.298624 0.6085 0.234498 0 | 0.2845229 | [-1.0, 1.0, 0.0] | [[-0.1633, -0.042980000000000004, -0.09781999999999999, 0.0, -0.13709999999999997, 0.0], [0.0, 0.0, 0.0, -0.015720000000000005, 0.0, 0.029690000000000008], [-0.10789, -0.08622, -0.10212999999999998, 0.0, -0.026530000000000015, 0.0]]
mp-697408 | H10C2N2O5 | 38 | 1.483071 | 318.2333 | Full Formula (H20 C4 N4 O10) Reduced Formula: H10C2N2O5 abc : 3.805912 8.062578 10.370815 angles: 90.000000 90.000000 90.000000 pbc : True True True Sites (38) # SP a b c magmom --- ---- -------- -------- -------- -------- 0 H 0.437909 0.060143 0.645998 -0 1 H 0.437909 0.939857 0.354002 -0 2 H 0.562091 0.560143 0.854002 -0 3 H 0.562091 0.439857 0.145998 -0 4 H 0.70967 0.021779 0.776221 -0 5 H 0.70967 0.978221 0.223779 -0 6 H 0.29033 0.521779 0.723779 -0 7 H 0.29033 0.478221 0.276221 -0 8 H 0.367636 0.153025 0.791713 0 9 H 0.367636 0.846975 0.208287 0 10 H 0.632364 0.653025 0.708287 0 11 H 0.632364 0.346975 0.291713 0 12 H 0.725744 0.206752 0.700121 0 13 H 0.725744 0.793248 0.299879 0 14 H 0.274256 0.706752 0.799879 0 15 H 0.274256 0.293248 0.200121 0 16 H 0.029518 0.099497 0.483608 -0 17 H 0.029518 0.900503 0.516392 -0 18 H 0.970482 0.599497 0.016392 -0 19 H 0.970482 0.400503 0.983608 -0 20 C 0.930575 0.407405 0.523354 0 21 C 0.930575 0.592595 0.476646 0 22 C 0.069425 0.907405 0.976646 0 23 C 0.069425 0.092595 0.023354 0 24 N 0.558308 0.110138 0.727552 0 25 N 0.558308 0.889862 0.272448 0 26 N 0.441692 0.610138 0.772448 0 27 N 0.441692 0.389862 0.227552 0 28 O 0.858505 0.296985 0.440126 -0 29 O 0.858505 0.703015 0.559874 -0 30 O 0.141495 0.796985 0.059874 -0 31 O 0.141495 0.203015 0.940126 -0 32 O 0.999235 0.380255 0.641173 -0 33 O 0.999235 0.619745 0.358827 -0 34 O 0.000765 0.880255 0.858827 -0 35 O 0.000765 0.119745 0.141173 -0 36 O 0.179584 0 0.5 -0 37 O 0.820416 0.5 0 -0 | 0.07815 | [1.0, 0.0, 0.0] | [[0.0, 0.0, 0.0, -0.07815, 0.0, 0.0], [0.0, 0.0, 0.0, 0.0, 0.05893, 0.0], [0.0, 0.0, 0.0, 0.0, 0.0, -0.03238]]
mp-698018 | LiAlSi2H2O7 | 26 | 2.214068 | 306.1556 | Full Formula (Li2 Al2 Si4 H4 O14) Reduced Formula: LiAlSi2H2O7 abc : 5.063433 7.644237 8.511799 angles: 68.546777 87.728043 87.078104 pbc : True True True Sites (26) # SP a b c magmom --- ---- -------- -------- -------- -------- 0 Li 0.684076 0.814641 0.294714 0 1 Li 0.164054 0.117353 0.713385 0 2 Al 0.161744 0.062145 0.395669 -0 3 Al 0.667068 0.093171 0.905357 0 4 Si 0.176643 0.922549 0.103423 0 5 Si 0.097528 0.503208 0.149043 0 6 Si 0.641841 0.511161 0.912725 0 7 Si 0.662995 0.92572 0.627497 0 8 H 0.652957 0.516362 0.235283 -0 9 H 0.530917 0.388043 0.709342 -0 10 H 0.119155 0.47899 0.611279 -0 11 H 0.21805 0.387044 0.476569 0 12 O 0.309905 0.953209 0.262559 -0 13 O 0.863206 0.994881 0.082723 -0 14 O 0.234181 0.703049 0.134809 -0 15 O 0.409824 0.450191 0.050565 -0 16 O 0.144463 0.309584 0.319745 -0 17 O 0.85554 0.942295 0.464209 0 18 O 0.808095 0.583175 0.241391 -0 19 O 0.800867 0.034108 0.737042 -0 20 O 0.332405 0.045809 0.928415 -0 21 O 0.656881 0.352681 0.80618 0 22 O 0.934808 0.483134 0.988946 0 23 O 0.619013 0.704993 0.748273 0 24 O 0.366484 0.013432 0.571608 -0 25 O 0.250698 0.39137 0.592451 -0 | 0.4921947 | [-1.0, 2.0, -2.0] | [[0.09420999538339504, 0.09013933173274688, 0.12472158325996455, -0.05321918976262439, 0.17844024888779114, -0.07870087475150833], [-0.1031575846030229, -0.07598417438469539, -0.12311054687516942, -0.044020698840657985, 0.05066409006201357, 0.09322234846822164], [0.27061345016882415, -0.08183661726060752, -0.08782403918831923, -0.16954364031556568, 0.31049189205601035, 0.020421361336671787]]
mp-704943 | Li2Mn3ZnO8 | 56 | 4.318832 | 572.2724 | Full Formula (Li8 Mn12 Zn4 O32) Reduced Formula: Li2Mn3ZnO8 abc : 8.302348 8.302348 8.302348 angles: 90.000000 90.000000 90.000000 pbc : True True True Sites (56) # SP a b c magmom --- ---- -------- -------- -------- -------- 0 Li 0.125057 0.874943 0.374943 0.009 1 Li 0.24938 0.24938 0.24938 0.002 2 Li 0.75062 0.74938 0.25062 0.002 3 Li 0.874943 0.374943 0.125057 0.009 4 Li 0.374943 0.125057 0.874943 0.009 5 Li 0.25062 0.75062 0.74938 0.002 6 Li 0.74938 0.25062 0.75062 0.002 7 Li 0.625057 0.625057 0.625057 0.009 8 Mn 0.377801 0.876012 0.123042 3.119 9 Mn 0.123988 0.623042 0.122199 3.121 10 Mn 0.123042 0.377801 0.876012 3.122 11 Mn 0.122199 0.123988 0.623042 3.119 12 Mn 0.376958 0.622199 0.376012 3.122 13 Mn 0.623988 0.876958 0.877801 3.121 14 Mn 0.622199 0.376012 0.376958 3.119 15 Mn 0.376012 0.376958 0.622199 3.121 16 Mn 0.623042 0.122199 0.123988 3.122 17 Mn 0.877801 0.623988 0.876958 3.119 18 Mn 0.876958 0.877801 0.623988 3.122 19 Mn 0.876012 0.123042 0.377801 3.121 20 Zn 0.498706 0.998706 0.501294 0.008 21 Zn 0.001294 0.001294 0.001294 0.008 22 Zn 0.998706 0.501294 0.498706 0.008 23 Zn 0.501294 0.498706 0.998706 0.008 24 O 0.606036 0.601296 0.371155 -0.065 25 O 0.386694 0.386694 0.386694 -0.098 26 O 0.106036 0.898704 0.628845 -0.065 27 O 0.628845 0.106036 0.898704 -0.064 28 O 0.87877 0.648083 0.641461 -0.044 29 O 0.648083 0.641461 0.87877 -0.045 30 O 0.128845 0.393964 0.101296 -0.063 31 O 0.601296 0.371155 0.606036 -0.062 32 O 0.893964 0.398704 0.871155 -0.066 33 O 0.148083 0.858539 0.12123 -0.045 34 O 0.641461 0.87877 0.648083 -0.046 35 O 0.371155 0.606036 0.601296 -0.063 36 O 0.101296 0.128845 0.393964 -0.062 37 O 0.886694 0.113306 0.613306 -0.098 38 O 0.37877 0.851917 0.358539 -0.043 39 O 0.398704 0.871155 0.893964 -0.062 40 O 0.358539 0.37877 0.851917 -0.045 41 O 0.351917 0.141461 0.62123 -0.044 42 O 0.613306 0.886694 0.113306 -0.098 43 O 0.862905 0.862905 0.862905 -0.066 44 O 0.113306 0.613306 0.886694 -0.098 45 O 0.362905 0.637095 0.137095 -0.067 46 O 0.12123 0.148083 0.858539 -0.044 47 O 0.898704 0.628845 0.106036 -0.062 48 O 0.637095 0.137095 0.362905 -0.067 49 O 0.851917 0.358539 0.37877 -0.044 50 O 0.141461 0.62123 0.351917 -0.045 51 O 0.393964 0.101296 0.128845 -0.065 52 O 0.871155 0.893964 0.398704 -0.064 53 O 0.137095 0.362905 0.637095 -0.067 54 O 0.62123 0.351917 0.141461 -0.044 55 O 0.858539 0.12123 0.148083 -0.046 | 0.02306 | [1.0, 0.0, 0.0] | [[0.0, 0.0, 0.0, -0.023059999999999997, 0.0, 0.0], [0.0, 0.0, 0.0, 0.0, -0.023059999999999987, 0.0], [0.0, 0.0, 0.0, 0.0, 0.0, -0.023059999999999987]]
mp-706271 | K2NaMo(OF)3 | 20 | 3.185857 | 314.943 | Full Formula (K4 Na2 Mo2 O6 F6) Reduced Formula: K2NaMo(OF)3 abc : 6.025996 6.025996 8.673098 angles: 90.000000 90.000000 90.000000 pbc : True True True Sites (20) # SP a b c magmom --- ---- -------- -------- -------- -------- 0 K 0.5 0 0.75832 -0 1 K 0 0.5 0.25832 -0 2 K 0.5 0 0.25832 -0 3 K 0 0.5 0.75832 -0 4 Na 0.5 0.5 0.50543 0 5 Na 0 0 0.00543 0 6 Mo 0.5 0.5 0.022577 -0 7 Mo 0 0 0.522577 -0 8 O 0.5 0.5 0.227616 0 9 O 0.71239 0.28761 0.980779 0 10 O 0.21239 0.21239 0.480779 0 11 O 0 0 0.727616 0 12 O 0.78761 0.78761 0.480779 0 13 O 0.28761 0.71239 0.980779 0 14 F 0.236168 0.763832 0.503225 0 15 F 0.5 0.5 0.765632 0 16 F 0.263832 0.263832 0.003225 0 17 F 0 0 0.265632 0 18 F 0.736168 0.736168 0.003225 0 19 F 0.763832 0.236168 0.503225 0 | 0.7682277 | [-0.0, 1.0, 1.0] | [[0.0, 0.0, 0.0, 0.0, 0.042139629324513095, 0.0], [0.0, 0.0, 0.0, 0.042140389739041245, 0.0, 0.0], [-0.11250707751103232, -0.11250910771437374, 0.7515701098314627, 0.0, 0.0, 0.0]]
mp-7117 | LiAlSe2 | 16 | 3.330999 | 382.5423 | Full Formula (Li4 Al4 Se8) Reduced Formula: LiAlSe2 abc : 6.615957 6.916112 8.360357 angles: 90.000000 90.000000 90.000000 pbc : True True True Sites (16) # SP a b c magmom --- ---- -------- -------- -------- -------- 0 Li 0.003207 0.587855 0.878381 -0 1 Li 0.503207 0.412145 0.121619 -0 2 Li 0.503207 0.912145 0.378381 -0 3 Li 0.003207 0.087855 0.621619 -0 4 Al 0.999794 0.573093 0.373993 -0 5 Al 0.499794 0.426907 0.626007 -0 6 Al 0.499794 0.926907 0.873993 -0 7 Al 0.999794 0.073093 0.126007 -0 8 Se 0.113055 0.905887 0.363492 -0 9 Se 0.613055 0.094113 0.636508 -0 10 Se 0.613055 0.594113 0.863492 -0 11 Se 0.113055 0.405887 0.136508 -0 12 Se 0.633744 0.563408 0.383402 0 13 Se 0.133744 0.436592 0.616598 0 14 Se 0.133744 0.936592 0.883402 0 15 Se 0.633744 0.063408 0.116598 0 | 0.2767244 | [0.0, 1.0, 0.0] | [[0.0, 0.0, 0.0, 0.0, 0.10264000000000001, 0.0], [0.0, 0.0, 0.0, 0.06940000000000002, 0.0, 0.0], [0.10905999999999999, 0.13534999999999997, -0.21532000000000007, 0.0, 0.0, 0.0]]
mp-720570 | Na2PH11O8 | 44 | 1.668432 | 430.0277 | Full Formula (Na4 P2 H22 O16) Reduced Formula: Na2PH11O8 abc : 6.438716 7.173386 9.310498 angles: 90.000000 90.000000 90.000000 pbc : True True True Sites (44) # SP a b c magmom --- ---- -------- -------- -------- -------- 0 Na 0.502396 0.5 0.847354 -0 1 Na 0.497604 0 0.347354 -0 2 Na 0.460794 0.5 0.271549 -0 3 Na 0.539206 0 0.771549 -0 4 P 0.853134 0.5 0.501995 -0 5 P 0.146866 0 0.001995 -0 6 H 0.898285 0.5 0.352508 0 7 H 0.101715 0 0.852508 0 8 H 0.217898 0.713655 0.640517 -0 9 H 0.217898 0.286345 0.640517 -0 10 H 0.782102 0.786345 0.140517 -0 11 H 0.782102 0.213655 0.140517 -0 12 H 0.45147 0.665864 0.60549 -0 13 H 0.45147 0.334136 0.60549 -0 14 H 0.54853 0.834136 0.10549 -0 15 H 0.54853 0.165864 0.10549 -0 16 H 0.81368 0.888504 0.543532 -0 17 H 0.81368 0.111496 0.543532 -0 18 H 0.18632 0.611496 0.043532 -0 19 H 0.18632 0.388504 0.043532 -0 20 H 0.851789 0.708606 0.748203 -0 21 H 0.851789 0.291394 0.748203 -0 22 H 0.148211 0.791394 0.248203 -0 23 H 0.148211 0.208606 0.248203 -0 24 H 0.866125 0.747151 0.915294 0 25 H 0.866125 0.252849 0.915294 0 26 H 0.133875 0.752849 0.415294 0 27 H 0.133875 0.247151 0.415294 0 28 O 0.61554 0.5 0.515565 -0 29 O 0.38446 0 0.015565 -0 30 O 0.955244 0.679496 0.56298 -0 31 O 0.955244 0.320504 0.56298 -0 32 O 0.044756 0.820504 0.06298 -0 33 O 0.044756 0.179496 0.06298 -0 34 O 0.361389 0.73197 0.675231 -0 35 O 0.361389 0.26803 0.675231 -0 36 O 0.638611 0.76803 0.175231 -0 37 O 0.638611 0.23197 0.175231 -0 38 O 0.722403 0 0.540259 -0 39 O 0.277597 0.5 0.040259 -0 40 O 0.767261 0.730341 0.835338 0.001 41 O 0.767261 0.269659 0.835338 0.001 42 O 0.232739 0.769659 0.335338 0.001 43 O 0.232739 0.230341 0.335338 0.001 | 0.12833 | [0.0, 0.0, 1.0] | [[0.0, 0.0, 0.0, 0.0, 0.0, 0.028039999999999995], [0.037610000000000005, -0.04127, -0.043429999999999996, 0.0, 0.0, 0.0], [0.0, 0.0, 0.0, -0.12833, 0.0, 0.0]]
mp-7323 | RbBe2BO3F2 | 9 | 2.814793 | 118.1625 | Full Formula (Rb1 Be2 B1 O3 F2) Reduced Formula: RbBe2BO3F2 abc : 7.293787 7.293787 7.293788 angles: 35.707315 35.707315 35.707313 pbc : True True True Sites (9) # SP a b c magmom --- ---- -------- -------- -------- -------- 0 Rb 0 0 0 -0 1 Be 0.805556 0.805556 0.805556 -0 2 Be 0.194444 0.194444 0.194444 -0 3 B 0.5 0.5 0.5 -0 4 O 0.191252 0.808748 0.5 -0 5 O 0.5 0.191252 0.808748 -0 6 O 0.808748 0.5 0.191252 -0 7 F 0.729938 0.729938 0.729938 -0 8 F 0.270062 0.270062 0.270062 -0 | 0.02105285 | [-1.0, 0.0, 0.0] | [[-0.00916499924172009, 0.009165000253127796, 0.0, -0.016589999999999994, 0.0, 0.0], [0.0, 0.0, 0.0, 0.0, 0.016589999999999994, 0.009165000253127796], [0.0, 0.0, 0.0, 0.0, 0.0, 0.0]]
mp-7394 | BaAg2GeS4 | 8 | 4.706044 | 195.4673 | Full Formula (Ba1 Ag2 Ge1 S4) Reduced Formula: BaAg2GeS4 abc : 6.385539 6.385539 6.385539 angles: 114.996178 114.996178 98.910091 pbc : True True True Sites (8) # SP a b c magmom --- ---- -------- -------- -------- -------- 0 Ba 0 0 0 -0 1 Ag 0.25 0.75 0.5 -0 2 Ag 0.75 0.25 0.5 -0 3 Ge 0.5 0.5 0 0 4 S 0.155527 0.155527 0.622121 0 5 S 0.844473 0.466594 0 0 6 S 0.466594 0.844473 0 0 7 S 0.533406 0.533406 0.377879 0 | 0.085645 | [0.0, 1.0, 0.0] | [[0.0, 0.0, 0.0, -0.08564499999999999, 0.0, 0.0], [0.0, 0.0, 0.0, 0.0, -0.08564499999999999, 0.0], [0.0, 0.0, 0.0, 0.0, 0.0, 0.019580000000000042]]
mp-7456 | SnF2 | 12 | 4.492741 | 231.6784 | Full Formula (Sn4 F8) Reduced Formula: SnF2 abc : 5.147420 5.301786 8.489336 angles: 90.000000 90.000000 90.000000 pbc : True True True Sites (12) # SP a b c magmom --- ---- -------- -------- -------- -------- 0 Sn 0.25393 0.003121 0.622572 0 1 Sn 0.75393 0.496879 0.377428 0 2 Sn 0.74607 0.503121 0.877428 0 3 Sn 0.24607 0.996879 0.122572 0 4 F 0.099611 0.757214 0.799153 0 5 F 0.599611 0.742786 0.200847 0 6 F 0.900389 0.257214 0.700847 0 7 F 0.400389 0.242786 0.299153 0 8 F 0.522891 0.133201 0.956433 0 9 F 0.022891 0.366799 0.043567 0 10 F 0.477109 0.633201 0.543567 0 11 F 0.977109 0.866799 0.456433 0 | 0.03516 | [1.0, 0.0, 0.0] | [[0.0, 0.0, 0.0, -0.03516, 0.0, 0.0], [0.0, 0.0, 0.0, 0.0, -0.020450000000000003, 0.0], [0.0, 0.0, 0.0, 0.0, 0.0, 0.024510000000000004]]
mp-752397 | Ba2SrI6 | 18 | 3.739078 | 998.0798 | Full Formula (Ba4 Sr2 I12) Reduced Formula: Ba2SrI6 abc : 7.994485 7.994485 15.616521 angles: 90.000000 90.000000 90.000000 pbc : True True True Sites (18) # SP a b c magmom --- ---- -------- -------- -------- -------- 0 Ba 0 0 0.833425 0 1 Ba 0 0 0.166575 0 2 Ba 0.5 0.5 0.333425 0 3 Ba 0.5 0.5 0.666575 0 4 Sr 0 0 0.5 0 5 Sr 0.5 0.5 0 0 6 I 0.205441 0.794559 0 -0 7 I 0.192369 0.807631 0.659684 -0 8 I 0.192369 0.807631 0.340316 -0 9 I 0.307631 0.307631 0.840316 -0 10 I 0.307631 0.307631 0.159684 -0 11 I 0.294559 0.294559 0.5 -0 12 I 0.705441 0.705441 0.5 -0 13 I 0.692369 0.692369 0.159684 -0 14 I 0.692369 0.692369 0.840316 -0 15 I 0.807631 0.192369 0.340316 -0 16 I 0.807631 0.192369 0.659684 -0 17 I 0.794559 0.205441 0 -0 | 0 | [1.0, 0.0, 0.0] | [[0.0, 0.0, 0.0, 0.0, 0.0, 0.0], [0.0, 0.0, 0.0, 0.0, 0.0, 0.0], [0.0, 0.0, 0.0, 0.0, 0.0, 0.0]]
mp-752484 | YbB4O7 | 24 | 5.553109 | 196.3302 | Full Formula (Yb2 B8 O14) Reduced Formula: YbB4O7 abc : 4.215144 4.379931 10.634263 angles: 90.000000 90.000000 90.000000 pbc : True True True Sites (24) # SP a b c magmom --- ---- -------- -------- -------- -------- 0 Yb 0.467941 0.805944 0.5 0 1 Yb 0.967941 0.194056 0 0 2 B 0.001692 0.822309 0.751212 0 3 B 0.001692 0.822309 0.248788 0 4 B 0.478626 0.673921 0.879748 0 5 B 0.478626 0.673921 0.120252 0 6 B 0.501692 0.177691 0.748788 0 7 B 0.501692 0.177691 0.251212 0 8 B 0.978626 0.326079 0.620252 0 9 B 0.978626 0.326079 0.379748 0 10 O 0.055643 0.648311 0.637859 -0 11 O 0.055643 0.648311 0.362141 -0 12 O 0.093706 0.217558 0.5 -0 13 O 0.137691 0.726759 0.867963 -0 14 O 0.137691 0.726759 0.132037 -0 15 O 0.142815 0.137013 0.724629 0 16 O 0.142815 0.137013 0.275371 0 17 O 0.555643 0.351689 0.862141 -0 18 O 0.555643 0.351689 0.137859 -0 19 O 0.593706 0.782442 0 -0 20 O 0.637691 0.273241 0.632037 -0 21 O 0.637691 0.273241 0.367963 -0 22 O 0.642815 0.862987 0.775371 0 23 O 0.642815 0.862987 0.224629 0 | 1.884002 | [0.0, 0.0, 1.0] | [[0.0, 0.0, 0.0, 0.0, 0.96736, 0.0], [0.0, 0.0, 0.0, 1.0181, 0.0, 0.0], [0.94375, 1.3538199999999998, 0.9088299999999999, 0.0, 0.0, 0.0]]
mp-752535 | TaIn3O7 | 22 | 7.376929 | 286.9551 | Full Formula (Ta2 In6 O14) Reduced Formula: TaIn3O7 abc : 6.430517 6.430517 7.316525 angles: 90.000000 90.000000 108.476027 pbc : True True True Sites (22) # SP a b c magmom --- ---- -------- -------- -------- -------- 0 Ta 0.009648 0.009648 0.5 0 1 Ta 0.990352 0.990352 0 0 2 In 0.478724 0.001073 0.255925 -0 3 In 0.998927 0.521276 0.244075 -0 4 In 0.455142 0.455142 0 -0 5 In 0.544858 0.544858 0.5 -0 6 In 0.521276 0.998927 0.755925 -0 7 In 0.001073 0.478724 0.744075 -0 8 O 0.943979 0.056021 0.75 0 9 O 0.642471 0.357529 0.75 -0 10 O 0.317712 0.047854 0.533321 0 11 O 0.952146 0.682288 0.966679 0 12 O 0.62748 0.37252 0.25 0 13 O 0.919726 0.668643 0.519315 -0 14 O 0.331357 0.080274 0.980685 -0 15 O 0.080274 0.331357 0.019315 -0 16 O 0.668643 0.919726 0.480685 -0 17 O 0.37252 0.62748 0.75 0 18 O 0.682288 0.952146 0.033321 0 19 O 0.047854 0.317712 0.466679 0 20 O 0.357529 0.642471 0.25 -0 21 O 0.056021 0.943979 0.25 0 | 0.27391 | [0.0, 1.0, 0.0] | [[0.0, 0.0, 0.0, -0.06453999999999999, 0.0, 0.0], [0.0, 0.0, 0.0, 0.0, -0.27391000000000004, 0.0], [0.0, 0.0, 0.0, 0.0, 0.0, -0.049580000000000006]]
mp-752644 | Li3Fe2(SiO4)2 | 15 | 3.034421 | 173.2977 | Full Formula (Li3 Fe2 Si2 O8) Reduced Formula: Li3Fe2(SiO4)2 abc : 5.035039 5.528540 6.226562 angles: 89.429833 89.791017 89.178343 pbc : True True True Sites (15) # SP a b c magmom --- ---- -------- -------- -------- -------- 0 Li 0.50437 0.663341 0.244941 0.002 1 Li 0.504082 0.669976 0.755508 0.001 2 Li 0.004898 0.335359 0.753394 0.003 3 Fe 0.012591 0.834992 0.005788 3.735 4 Fe 0.498215 0.165357 0.493537 4.288 5 Si 0.488786 0.16459 0.996128 0.011 6 Si 0.008295 0.832195 0.503511 0.013 7 O 0.601212 0.880919 0.998976 0.031 8 O 0.168561 0.165398 0.980065 0.039 9 O 0.577595 0.306959 0.219823 0.131 10 O 0.11939 0.703862 0.288358 0.038 11 O 0.128727 0.109738 0.520373 0.149 12 O 0.674996 0.851289 0.500787 0.118 13 O 0.100408 0.676558 0.717828 0.031 14 O 0.601953 0.30853 0.77144 0.098 | 1.022416 | [-1.0, 0.0, 0.0] | [[-0.9263624014972756, 0.3012850034039351, 0.29864021370283195, -0.04023986273141672, -0.03273684264778224, -0.046192917154695944], [-0.04353430530111193, 0.009462558265492487, -0.08256219385875412, -0.0936070151421383, -0.12673950657196498, 0.22745719675993836], [0.05969840381662075, 0.035191363724964446, -0.019490837982573932, -0.10727682628266924, 0.03788273074131808, -0.011866380105146623]]
mp-752764 | LiVF3 | 10 | 3.261555 | 116.9742 | Full Formula (Li2 V2 F6) Reduced Formula: LiVF3 abc : 5.695824 5.695824 5.695823 angles: 55.487906 55.487906 55.487897 pbc : True True True Sites (10) # SP a b c magmom --- ---- -------- -------- -------- -------- 0 Li 0.795711 0.795711 0.795711 0 1 Li 0.295711 0.295711 0.295711 0 2 V 0.506418 0.506418 0.506418 -2.76 3 V 0.006418 0.006418 0.006418 -2.76 4 F 0.916708 0.599971 0.226289 -0.009 5 F 0.416708 0.726289 0.099971 -0.01 6 F 0.726289 0.099971 0.416708 -0.008 7 F 0.599971 0.226289 0.916708 -0.01 8 F 0.226289 0.916708 0.599971 -0.009 9 F 0.099971 0.416708 0.726289 -0.01 | 1.455526 | [0.0, -0.0, -1.0] | [[0.0, 0.0, 0.0, 0.0, -0.44413500561038527, 0.08247750051977701], [0.08247750051977701, -0.0824774984410469, 0.0, -0.44413499441658316, 0.0, 0.0], [-0.8807200110986594, -0.880719988901342, -0.75314, 0.0, 0.0, 0.0]]
mp-752838 | Li2V3(OF)4 | 26 | 3.400155 | 299.5649 | Full Formula (Li4 V6 O8 F8) Reduced Formula: Li2V3(OF)4 abc : 5.009853 10.252656 6.113101 angles: 72.667506 89.999047 91.854655 pbc : True True True Sites (26) # SP a b c magmom --- ---- -------- -------- -------- -------- 0 Li 0.064343 0.540832 0.104483 -0.002 1 Li 0.064342 0.540828 0.604697 -0.002 2 Li 0.968711 0.141009 0.054483 0.002 3 Li 0.966866 0.1419 0.554023 0.002 4 V 0.030223 0.857348 0.946383 1.872 5 V 0.030223 0.857339 0.446556 1.872 6 V 0.468662 0.369087 0.190132 1.9 7 V 0.468651 0.369104 0.690507 1.9 8 V 0.529319 0.645428 0.302347 -0.919 9 V 0.529371 0.645932 0.80201 1.108 10 O 0.291198 0.476074 0.886929 -0.019 11 O 0.291166 0.476049 0.38693 0.016 12 O 0.309359 0.712799 0.019213 -0.023 13 O 0.309324 0.712797 0.518103 -0.023 14 O 0.69278 0.54074 0.104984 -0.017 15 O 0.692803 0.54073 0.604238 -0.017 16 O 0.813992 0.768323 0.740962 -0.078 17 O 0.814603 0.768159 0.241016 0.008 18 F 0.169747 0.238902 0.255506 -0.001 19 F 0.169748 0.238905 0.755251 -0.001 20 F 0.229217 0.948315 0.65102 0.009 21 F 0.228393 0.949133 0.150657 0.009 22 F 0.664133 0.278673 0.985417 0.01 23 F 0.663809 0.278477 0.485536 0.009 24 F 0.832385 0.023414 0.363802 -0.003 25 F 0.83247 0.023447 0.862946 -0.003 | 1.658097 | [0.0, -1.0, 2.0] | [[0.10943, -0.28203, -0.0731, 0.0, 0.17328, 0.0], [0.0, 0.0, 0.0, -0.98044, 0.0, -1.33717], [0.17206, -0.12739, 0.34816, 0.0, 0.0373, 0.0]]
mp-752895 | Li3CuF4 | 16 | 2.911788 | 182.9037 | Full Formula (Li6 Cu2 F8) Reduced Formula: Li3CuF4 abc : 5.124144 5.545271 6.436924 angles: 90.000000 90.000000 90.000000 pbc : True True True Sites (16) # SP a b c magmom --- ---- -------- -------- -------- -------- 0 Li 0.496123 0.172165 0 -0 1 Li 0.494782 0.66574 0.249443 0 2 Li 0.994782 0.33426 0.250557 0 3 Li 0.996123 0.827835 0.5 -0 4 Li 0.994782 0.33426 0.749443 0 5 Li 0.494782 0.66574 0.750557 0 6 Cu 0.992953 0.831345 0 0 7 Cu 0.492953 0.168655 0.5 0 8 F 0.866845 0.195144 0 -0 9 F 0.408252 0.838649 0 -0 10 F 0.365498 0.345219 0.231037 -0 11 F 0.865498 0.654781 0.268963 -0 12 F 0.908252 0.161351 0.5 -0 13 F 0.366845 0.804856 0.5 -0 14 F 0.865498 0.654781 0.731037 -0 15 F 0.365498 0.345219 0.768963 -0 | 1.343549 | [0.0, 0.0, 1.0] | [[0.0, 0.0, 0.0, 0.0, -0.4364999999999999, 0.0], [0.0, 0.0, 0.0, -0.48816, 0.0, 0.0], [-0.6458399999999999, -0.5022500000000001, 1.06572, 0.0, 0.0, 0.0]]
mp-753207 | LiMnPO4 | 14 | 2.747546 | 189.5919 | Full Formula (Li2 Mn2 P2 O8) Reduced Formula: LiMnPO4 abc : 5.224961 5.224961 8.163006 angles: 87.238588 87.238588 121.252750 pbc : True True True Sites (14) # SP a b c magmom --- ---- -------- -------- -------- -------- 0 Li 0.823783 0.995025 0.016247 0 1 Li 0.995025 0.823783 0.516247 0 2 Mn 0.646404 0.257966 0.710732 4.632 3 Mn 0.257966 0.646404 0.210732 4.632 4 P 0.629743 0.315936 0.296578 0.013 5 P 0.315936 0.629743 0.796578 0.013 6 O 0.312083 0.028617 0.320441 0.017 7 O 0.792808 0.395695 0.459536 0.035 8 O 0.837616 0.269804 0.174195 0.023 9 O 0.617334 0.592645 0.230872 0.026 10 O 0.028617 0.312083 0.820441 0.017 11 O 0.395695 0.792808 0.959536 0.035 12 O 0.269804 0.837616 0.674195 0.023 13 O 0.592645 0.617334 0.730872 0.026 | 2.427451 | [0.0, -2.0, 1.0] | [[-1.75457, -0.13096999999999995, -0.89043, 0.0, 0.65875, 0.0], [0.0, 0.0, 0.0, 1.9356399999999994, 0.0, -1.4648599999999998], [1.1174, 0.5632999999999999, 0.04941000000000001, 0.0, -0.21975, 0.0]]
mp-753227 | LiCrO2 | 16 | 4.051083 | 149.0985 | Full Formula (Li4 Cr4 O8) Reduced Formula: LiCrO2 abc : 2.953461 5.059765 9.977267 angles: 89.999684 90.000929 89.999986 pbc : True True True Sites (16) # SP a b c magmom --- ---- -------- -------- -------- -------- 0 Li 3e-05 0.333445 0.760122 -0.003 1 Li 0.500028 0.833493 0.760132 0.003 2 Li 0.500041 0.166509 0.260132 0.003 3 Li 4.2e-05 0.666555 0.260121 -0.003 4 Cr 0.500039 0.833099 0.500458 -2.926 5 Cr 0.500063 0.166884 0.000453 -2.926 6 Cr 5.3e-05 0.333015 0.500464 2.926 7 Cr 5.7e-05 0.666993 0.000444 2.926 8 O 3.5e-05 0.998005 0.38744 0.001 9 O 0.500038 0.498031 0.387409 -0.001 10 O 0.500046 0.501971 0.887403 -0.001 11 O 4.8e-05 0.002 0.88743 0.001 12 O 5.6e-05 0.331688 0.111567 0.006 13 O 0.500059 0.831659 0.111535 -0.006 14 O 0.50005 0.168344 0.611541 -0.006 15 O 4.7e-05 0.668312 0.611579 0.006 | 1.43416 | [-0.0, -1.0, 0.0] | [[0.0, 0.0, 0.0, 0.0, 1.4341597822053698, 0.0], [0.0, 0.0, 0.0, 1.434160224114465, 0.0, 0.0], [0.42748993413855846, 0.4274900658614616, 0.22973, 0.0, 0.0, 0.0]]
mp-753316 | Li2AgF5 | 8 | 3.36698 | 106.8937 | Full Formula (Li2 Ag1 F5) Reduced Formula: Li2AgF5 abc : 3.658040 5.013332 5.961442 angles: 87.286701 84.368853 79.397549 pbc : True True True Sites (8) # SP a b c magmom --- ---- -------- -------- -------- -------- 0 Li 0.36495 0.211564 0.433473 -0 1 Li 0.830167 0.633087 0.588969 -0 2 Ag 0.925257 0.036735 0.006404 -0 3 F 0.002979 0.166403 0.69055 -0 4 F 0.204934 0.293562 0.120631 -0 5 F 0.364629 0.556348 0.524806 0 6 F 0.648466 0.775334 0.894496 -0 7 F 0.788618 0.941666 0.326019 -0 | 1.188247 | [-1.0, -7.0, -1.0] | [[0.09316213781130481, 0.14917385072154674, -0.3521722075976463, 0.02537483338448302, -0.04952323859511188, 0.0797571496202945], [-0.5680273918326603, 0.6916866270457854, 0.5493530315836882, -0.06274253732323713, 0.1871839370336047, -0.14334379371647413], [0.1686450068358747, -0.28838237567680075, -0.2855035849415926, 0.09670322840195623, -0.13458932491290437, 0.13543558083619908]]
mp-753402 | LiV5O7F | 14 | 4.098979 | 159.0636 | Full Formula (Li1 V5 O7 F1) Reduced Formula: LiV5O7F abc : 6.019605 6.019605 6.019604 angles: 61.393009 61.393009 61.393015 pbc : True True True Sites (14) # SP a b c magmom --- ---- -------- -------- -------- -------- 0 Li 0.241545 0.241545 0.241545 0.009 1 V 0.009241 0.009241 0.009241 2.022 2 V 0.620061 0.620061 0.620061 2.388 3 V 0.6321 0.12884 0.6321 2.015 4 V 0.12884 0.6321 0.6321 2.003 5 V 0.6321 0.6321 0.12884 2.031 6 O 0.843308 0.374863 0.374863 -0.028 7 O 0.374863 0.374863 0.843308 -0.024 8 O 0.374863 0.843308 0.374863 -0.026 9 O 0.873095 0.873095 0.873095 -0.012 10 O 0.868346 0.404144 0.868346 -0.026 11 O 0.404144 0.868346 0.868346 -0.028 12 O 0.868346 0.868346 0.404144 -0.03 13 F 0.379138 0.379138 0.379138 0.013 | 0.6432333 | [0.0, 0.0, -1.0] | [[0.0, 0.0, 0.0, 0.0, -0.22392499458438875, -0.12986999840636468], [-0.12986999840636468, 0.12987000477894325, 0.0, -0.22392500557214218, 0.0, 0.0], [-0.2823299930731894, -0.2823300069268119, -0.5043100000000001, 0.0, 0.0, 0.0]]
mp-753494 | Li4FeSb(WO6)2 | 40 | 6.001921 | 423.3251 | Full Formula (Li8 Fe2 Sb2 W4 O24) Reduced Formula: Li4FeSb(WO6)2 abc : 5.171464 7.522671 10.909449 angles: 85.898041 90.081142 90.015731 pbc : True True True Sites (40) # SP a b c magmom --- ---- -------- -------- -------- -------- 0 Li 0.997617 0.304172 0.781561 0 1 Li 0.99763 0.304277 0.281613 -0 2 Li 0.502947 0.768602 0.540783 0 3 Li 0.502955 0.768622 0.040806 -0 4 Li 0.002969 0.745742 0.757219 -0.002 5 Li 0.002972 0.74573 0.257248 0.002 6 Li 0.496158 0.301507 0.040745 -0.002 7 Li 0.496148 0.301519 0.540752 0.002 8 Fe 0.501272 0.502139 0.755107 -4.341 9 Fe 0.501302 0.50215 0.255109 4.341 10 Sb 0.998198 0.002833 0.000533 -0 11 Sb 0.998213 0.002841 0.500544 0 12 W 0.00227 0.501216 0.000501 -0.005 13 W 0.497164 0.001498 0.25207 0.035 14 W 0.002288 0.501215 0.500446 0.005 15 W 0.497168 0.001505 0.752062 -0.035 16 O 0.297321 0.434055 0.40448 0.081 17 O 0.297389 0.434037 0.904504 -0.081 18 O 0.127043 0.750899 0.495086 0.002 19 O 0.127049 0.750907 0.995086 -0.002 20 O 0.318336 0.062483 0.59143 -0.003 21 O 0.318321 0.062445 0.091428 0.003 22 O 0.193729 0.437757 0.646833 -0.051 23 O 0.193695 0.437777 0.146831 0.051 24 O 0.802511 0.924715 0.652146 -0.003 25 O 0.802534 0.924718 0.152128 0.003 26 O 0.383274 0.75874 0.740876 -0.072 27 O 0.383265 0.75873 0.240888 0.072 28 O 0.622186 0.236667 0.742909 -0.051 29 O 0.622168 0.236643 0.242913 0.051 30 O 0.184554 0.061856 0.839463 -0.004 31 O 0.184553 0.061845 0.339465 0.004 32 O 0.823362 0.548237 0.84398 -0.08 33 O 0.823406 0.548205 0.343972 0.08 34 O 0.685992 0.929376 0.902249 -0.001 35 O 0.686056 0.929365 0.402239 0.001 36 O 0.866425 0.249051 0.993582 -0 37 O 0.86643 0.249058 0.493566 0 38 O 0.696577 0.549628 0.089634 0.052 39 O 0.696554 0.54964 0.589619 -0.052 | 0.8469466 | [-0.0, -1.0, 1.0] | [[-0.016692748783941076, 0.10979235521494805, 0.025636381419923193, -0.0407703614370659, 0.03099508035611477, 0.6698930500987086], [0.07520592532534022, 0.470163007856136, -0.3978707037520882, 0.40674319286655175, -0.02176173849173271, 0.12744308703779594], [-0.5385645026914944, 0.030033945977353843, 0.49985426693916585, 0.20669100137403051, 0.09397566747553664, 0.09047152254035713]]
mp-753539 | SbOF | 12 | 4.297619 | 242.276 | Full Formula (Sb4 O4 F4) Reduced Formula: SbOF abc : 4.077254 7.083872 8.388260 angles: 90.000000 90.000000 90.000000 pbc : True True True Sites (12) # SP a b c magmom --- ---- -------- -------- -------- -------- 0 Sb 0.377449 0.132134 0.11871 0 1 Sb 0.877449 0.367866 0.61871 0 2 Sb 0.377449 0.632134 0.38129 0 3 Sb 0.877449 0.867866 0.88129 0 4 O 0.746139 0.12627 0.961281 0 5 O 0.246139 0.37373 0.461281 0 6 O 0.746139 0.62627 0.538719 0 7 O 0.246139 0.87373 0.038719 0 8 F 0.162701 0.997447 0.720583 0 9 F 0.662701 0.502553 0.220583 0 10 F 0.162701 0.497447 0.779417 0 11 F 0.662701 0.002553 0.279417 0 | 1.190694 | [0.0, 0.0, 1.0] | [[0.0, 0.0, 0.0, 0.0, 0.049689999999999984, 0.0], [0.0, 0.0, 0.0, 0.23187999999999998, 0.0, 0.0], [0.10408999999999997, 0.16251, 1.17495, 0.0, 0.0, 0.0]]
mp-753641 | Li3V2(CO3)4 | 21 | 2.321865 | 259.4237 | Full Formula (Li3 V2 C4 O12) Reduced Formula: Li3V2(CO3)4 abc : 5.349346 6.492282 8.532856 angles: 83.951070 72.870915 66.369592 pbc : True True True Sites (21) # SP a b c magmom --- ---- -------- -------- -------- -------- 0 Li 0.253801 0.530195 0.152294 0 1 Li 0.153693 0.061609 0.325655 -0 2 Li 0.539825 0.93285 0.690036 0 3 V 0.88198 0.995586 0.997717 2.723 4 V 0.637091 0.505453 0.509066 -1.913 5 C 0.736537 0.399647 0.207916 -0.004 6 C 0.728751 0.885057 0.30541 0.009 7 C 0.916846 0.117333 0.699233 0.009 8 C 0.338519 0.605694 0.792911 -0.008 9 O 0.749256 0.33868 0.069047 0.003 10 O 0.980248 0.888851 0.245686 -0.008 11 O 0.561414 0.949221 0.211814 -0.012 12 O 0.951848 0.395769 0.255023 0.006 13 O 0.49069 0.471691 0.3216 0.01 14 O 0.647205 0.817385 0.454795 0.002 15 O 0.909772 0.19557 0.550225 0.007 16 O 0.594445 0.60652 0.748271 0.014 17 O 0.262391 0.559735 0.672381 0.027 18 O 0.701519 0.079672 0.794105 -0.012 19 O 0.131673 0.073976 0.752944 -0.009 20 O 0.175915 0.649962 0.939361 -0 | 0.4886689 | [-6.0, -4.0, 1.0] | [[-0.33534250382021463, -0.088550693629884, 0.1992055969165721, 0.02225758307002743, -0.03671381894329663, 0.04552199766670757], [0.18770049566520525, 0.12540475789391595, -0.1301628273253048, -0.028697928604181515, 0.056181730591727284, -0.10636112383933485], [0.00288436676450523, -0.019130272339258056, 0.02206800572598907, 0.02416328069389611, -0.047818815849552984, -0.009099703825479182]]
mp-753647 | Li2Fe2SiO6 | 22 | 2.64178 | 313.849 | Full Formula (Li4 Fe4 Si2 O12) Reduced Formula: Li2Fe2SiO6 abc : 5.353030 8.204489 8.204494 angles: 84.654535 70.959872 109.040106 pbc : True True True Sites (22) # SP a b c magmom --- ---- -------- -------- -------- -------- 0 Li 0.999999 0.141725 0.141727 -0 1 Li 1e-06 0.641727 0.641725 -0 2 Li 1e-06 0.358287 0.358285 -0 3 Li 0.999999 0.858285 0.858287 -0 4 Fe 0 0.084922 0.584922 -4.241 5 Fe 0.499999 0.415073 0.915073 -4.241 6 Fe 0 0.584912 0.084912 4.241 7 Fe 0.5 0.915083 0.415083 4.241 8 Si 0.499995 0.999993 4e-06 -0 9 Si 0.500005 0.500004 0.499993 -0 10 O 0.165818 0.41582 0.084175 0 11 O 0.165818 0.915827 0.584181 0 12 O 0.834182 0.584175 0.91582 0 13 O 0.834182 0.084181 0.415827 0 14 O 0.219741 0.831081 0.013598 0.096 15 O 0.21974 0.331088 0.513597 -0.096 16 O 0.597711 0.486394 0.668914 -0.096 17 O 0.597702 0.986393 0.16892 0.096 18 O 0.40229 0.168914 0.986394 -0.096 19 O 0.402298 0.66892 0.486394 0.096 20 O 0.780259 0.513597 0.331081 0.096 21 O 0.78026 0.013597 0.831088 -0.096 | 0.40661 | [0.0, 1.0, 0.0] | [[0.0, 0.0, 0.0, 0.29688, 0.0, 0.0], [0.0, 0.0, 0.0, 0.0, 0.4066100000000001, 0.0], [0.0, 0.0, 0.0, 0.0, 0.0, -0.03481999999999999]]
mp-753654 | LiSnPO4 | 7 | 3.437856 | 106.5641 | Full Formula (Li1 Sn1 P1 O4) Reduced Formula: LiSnPO4 abc : 5.351175 5.351175 5.351175 angles: 121.055445 121.055445 88.181435 pbc : True True True Sites (7) # SP a b c magmom --- ---- -------- -------- -------- -------- 0 Li 0.5 0.5 0 0 1 Sn 0 0 0 0 2 P 0.25 0.75 0.5 0 3 O 0.341558 0.769938 0.839599 -0 4 O 0.498041 0.658442 0.428381 -0 5 O 0.930339 0.501959 0.160401 -0 6 O 0.230062 0.069661 0.571619 -0 | 0.5408764 | [-0.0, -1.0, 0.0] | [[0.0, 0.0, 0.0, 0.01599000000000003, -0.5406399999999999, 0.0], [0.0, 0.0, 0.0, 0.5406399999999999, 0.01599000000000003, 0.0], [-0.08898999999999999, 0.08898999999999999, 0.0, 0.0, 0.0, -0.13858999999999996]]
mp-753710 | Li5Fe(SiO4)2 | 16 | 2.632106 | 173.3126 | Full Formula (Li5 Fe1 Si2 O8) Reduced Formula: Li5Fe(SiO4)2 abc : 5.246500 5.246500 6.297290 angles: 89.770626 89.770626 90.919795 pbc : True True True Sites (16) # SP a b c magmom --- ---- -------- -------- -------- -------- 0 Li 0.80174 0.82764 0.262739 0.001 1 Li 0.329667 0.670333 0.5 0.003 2 Li 0.681439 0.318561 0.5 0 3 Li 0.697138 0.302862 0 -0 4 Li 0.17236 0.19826 0.737261 0.001 5 Fe 0.323537 0.676463 0 4.276 6 Si 0.818897 0.831819 0.74314 0.01 7 Si 0.168181 0.181103 0.25686 0.007 8 O 0.685923 0.703211 0.965126 0.122 9 O 0.699315 0.696458 0.535058 0.008 10 O 0.860155 0.199204 0.249827 0.009 11 O 0.224661 0.864141 0.240236 0.134 12 O 0.800796 0.139845 0.750173 0.009 13 O 0.135859 0.775339 0.759764 0.132 14 O 0.303542 0.300685 0.464942 0.008 15 O 0.296789 0.314077 0.034874 0.115 | 0.1699314 | [-2.0, -0.0, -1.0] | [[0.0, 0.0, 0.0, 0.05369633025261194, 0.0, 0.1451233226584995], [-0.12652497583272485, -0.03887, -0.04534502416727512, 0.0, 0.037406832088521094, 0.0], [0.0, 0.0, 0.0, -0.020733322658499514, 0.0, 0.07962633025261194]]
mp-753785 | NbOF3 | 20 | 3.260211 | 337.9966 | Full Formula (Nb4 O4 F12) Reduced Formula: NbOF3 abc : 9.357491 9.357491 3.860055 angles: 90.000000 90.000000 90.000000 pbc : True True True Sites (20) # SP a b c magmom --- ---- -------- -------- --- -------- 0 Nb 0.368739 0.631261 0 -0 1 Nb 0.868739 0.868739 0.5 -0 2 Nb 0.131261 0.131261 0.5 -0 3 Nb 0.631261 0.368739 0 -0 4 O 0.38492 0.61508 0.5 0 5 O 0.88492 0.88492 0 0 6 O 0.11508 0.11508 0 0 7 O 0.61508 0.38492 0.5 0 8 F 0.59466 0.59466 0 -0 9 F 0.169293 0.607461 0 0 10 F 0.892539 0.669293 0.5 0 11 F 0.392539 0.830707 0 0 12 F 0.669293 0.892539 0.5 0 13 F 0.09466 0.90534 0.5 0 14 F 0.90534 0.09466 0.5 -0 15 F 0.330707 0.107461 0.5 0 16 F 0.607461 0.169293 0 0 17 F 0.107461 0.330707 0.5 0 18 F 0.830707 0.392539 0 0 19 F 0.40534 0.40534 0 -0 | 0 | [1.0, 0.0, 0.0] | [[0.0, 0.0, 0.0, 0.0, 0.0, 0.0], [0.0, 0.0, 0.0, 0.0, 0.0, 0.0], [0.0, 0.0, 0.0, 0.0, 0.0, 0.0]]
mp-753816 | Na6MgO4 | 22 | 2.492935 | 301.3976 | Full Formula (Na12 Mg2 O8) Reduced Formula: Na6MgO4 abc : 7.663646 7.663646 5.925682 angles: 90.000000 90.000000 119.999999 pbc : True True True Sites (22) # SP a b c magmom --- ---- -------- -------- -------- -------- 0 Na 0.140688 0.859312 0.38704 0 1 Na 0.074707 0.537354 0.711548 -0 2 Na 0.140688 0.281375 0.38704 0 3 Na 0.462646 0.925293 0.711548 -0 4 Na 0.462646 0.537354 0.711548 -0 5 Na 0.281375 0.140688 0.88704 0 6 Na 0.718625 0.859312 0.38704 0 7 Na 0.537354 0.462646 0.211548 -0 8 Na 0.537354 0.074707 0.211548 -0 9 Na 0.859312 0.718625 0.88704 0 10 Na 0.925293 0.462646 0.211548 -0 11 Na 0.859312 0.140688 0.88704 0 12 Mg 0.333333 0.666667 0.108387 -0 13 Mg 0.666667 0.333333 0.608387 -0 14 O 0.190349 0.809651 0.998073 0 15 O 0.333333 0.666667 0.44238 0 16 O 0.190349 0.380697 0.998073 0 17 O 0.619303 0.809651 0.998073 0 18 O 0.380697 0.190349 0.498073 0 19 O 0.666667 0.333333 0.94238 0 20 O 0.809651 0.619303 0.498073 0 21 O 0.809651 0.190349 0.498073 0 | 0.2903529 | [0.0, -1.0, -0.0] | [[0.0, 0.0, 0.0, 0.0, -0.06986500127952519, 0.0], [0.0, 0.0, 0.0, -0.06986499871919222, 0.0, 0.0], [-0.06491000118937391, -0.06490999881062615, 0.2754599999999999, 0.0, 0.0, 0.0]]
mp-753946 | LiCoS2 | 4 | 3.746001 | 57.62867 | Full Formula (Li1 Co1 S2) Reduced Formula: LiCoS2 abc : 3.424810 3.424810 5.673289 angles: 90.000000 90.000000 120.000009 pbc : True True True Sites (4) # SP a b c magmom --- ---- -------- -------- -------- -------- 0 Li 0 0 0 -0 1 Co 0 0 0.5 0 2 S 0.333333 0.666667 0.701505 -0 3 S 0.666667 0.333333 0.298495 -0 | 0 | [1.0, 0.0, 0.0] | [[0.0, 0.0, 0.0, 0.0, 0.0, 0.0], [0.0, 0.0, 0.0, 0.0, 0.0, 0.0], [0.0, 0.0, 0.0, 0.0, 0.0, 0.0]]
mp-754009 | ScBiO3 | 10 | 7.08473 | 141.5365 | Full Formula (Sc2 Bi2 O6) Reduced Formula: ScBiO3 abc : 5.918436 5.918436 5.918436 angles: 58.492938 58.492938 58.492933 pbc : True True True Sites (10) # SP a b c magmom --- ---- -------- -------- -------- -------- 0 Sc 0.77948 0.77948 0.77948 0 1 Sc 0.27948 0.27948 0.27948 0 2 Bi 0.994231 0.994231 0.994231 0 3 Bi 0.494231 0.494231 0.494231 0 4 O 0.121246 0.572592 0.954026 -0 5 O 0.072592 0.621246 0.454026 -0 6 O 0.454026 0.072592 0.621246 -0 7 O 0.954026 0.121246 0.572592 -0 8 O 0.572592 0.954026 0.121246 -0 9 O 0.621246 0.454026 0.072592 -0 | 4.859033 | [0.0, -0.0, -1.0] | [[0.0, 0.0, 0.0, 0.0, -2.4731302651045457, 1.4620825767435213], [1.4620825767435213, -1.462082269787258, 0.0, -2.4731297458841706, 0.0, 0.0], [-2.903220304757859, -2.903219695242397, -2.598619999999999, 0.0, 0.0, 0.0]]
mp-754117 | YHO2 | 8 | 4.294973 | 94.26862 | Full Formula (Y2 H2 O4) Reduced Formula: YHO2 abc : 3.517144 4.864543 5.509789 angles: 90.000000 90.000000 90.000000 pbc : True True True Sites (8) # SP a b c magmom --- ---- --- -------- -------- -------- 0 Y 0 0.723466 0.983031 -0 1 Y 0.5 0.276534 0.483031 -0 2 H 0.5 0.195273 0.963212 -0 3 H 0 0.804727 0.463212 -0 4 O 0.5 0.022981 0.857406 0 5 O 0 0.52042 0.619128 0 6 O 0 0.977019 0.357406 0 7 O 0.5 0.47958 0.119128 0 | 1.093993 | [0.0, 1.0, 0.0] | [[0.0, 0.0, 0.0, 0.0, 0.0, 0.26718], [0.43361, 1.00393, 0.03044999999999999, 0.0, 0.0, 0.0], [0.0, 0.0, 0.0, -0.08709999999999998, 0.0, 0.0]]
mp-754172 | La3Ti2N3O4 | 12 | 6.324197 | 162.3906 | Full Formula (La3 Ti2 N3 O4) Reduced Formula: La3Ti2N3O4 abc : 10.752196 10.752196 10.752196 angles: 158.804608 158.804608 30.150875 pbc : True True True Sites (12) # SP a b c magmom --- ---- -------- -------- --- -------- 0 La 0 0 0 0 1 La 0.182072 0.182072 0 0 2 La 0.817928 0.817928 0 0 3 Ti 0.406802 0.406802 0 -0 4 Ti 0.593198 0.593198 0 -0 5 N 0.5 0.5 0 -0 6 N 0.099958 0.599958 0.5 -0 7 N 0.400042 0.900042 0.5 -0 8 O 0.294911 0.294911 0 0 9 O 0.705089 0.705089 0 0 10 O 0.6048 0.1048 0.5 -0 11 O 0.8952 0.3952 0.5 -0 | 0.1744432 | [0.0, 1.0, 0.0] | [[0.0, 0.0, 0.0, 0.0, 0.022965000000000003, 0.0], [0.0, 0.0, 0.0, -0.022965, 0.0, 0.0], [-0.12335000000000003, 0.12335000000000003, 0.0, 0.0, 0.0, 0.0]]
mp-754308 | Li3Cu3(PO4)2 | 16 | 3.859319 | 172.7109 | Full Formula (Li3 Cu3 P2 O8) Reduced Formula: Li3Cu3(PO4)2 abc : 5.109690 5.385563 6.276200 angles: 90.179649 90.082728 90.026682 pbc : True True True Sites (16) # SP a b c magmom --- ---- -------- -------- -------- -------- 0 Li 0.994244 0.327315 0.752882 0 1 Li 0.492031 0.673357 0.748494 0 2 Li 0.491836 0.674707 0.251632 0 3 Cu 0.491364 0.173354 0.000656 0 4 Cu 0.998186 0.82716 0.499448 0 5 Cu 0.996421 0.331175 0.245094 -0 6 P 0.9992 0.819914 0.995153 -0 7 P 0.49908 0.17664 0.505366 -0 8 O 0.907953 0.096151 0.985247 0 9 O 0.302713 0.8035 0.999997 0 10 O 0.888421 0.678042 0.796842 0 11 O 0.384438 0.31579 0.703244 0 12 O 0.802632 0.187913 0.513872 0 13 O 0.408619 0.899673 0.501115 0 14 O 0.404877 0.316781 0.300352 0 15 O 0.880577 0.698526 0.200608 0 | 4.846208 | [-3.0, -1.0, -0.0] | [[3.0419190938364493, -2.6894768373572115, -0.5398002902057653, 2.0679746599530704, 0.5539276320518005, 0.3295461881194299], [-0.7385420531306847, 0.7402394106801601, 0.07416589547296486, -0.7473000639329871, -0.2989922117532392, -0.28066534160823386], [-0.3825924966690484, 0.29906640463910766, -0.03964204077632865, -0.1681008104736519, -0.3058376347170212, -0.011858655186395952]]
mp-754357 | LiFePO4 | 14 | 2.965971 | 176.6452 | Full Formula (Li2 Fe2 P2 O8) Reduced Formula: LiFePO4 abc : 4.369511 5.562935 8.314536 angles: 104.849244 74.765909 113.124741 pbc : True True True Sites (14) # SP a b c magmom --- ---- -------- -------- -------- -------- 0 Li 0.5 0.25 0.25 0 1 Li 0.5 0.75 0.75 -0 2 Fe 0.75 0.375 0.875 -3.748 3 Fe 0.75 0.875 0.375 3.748 4 P 0 0 0 -0.006 5 P 0 0.5 0.5 0.006 6 O 0.321782 0.23809 0.044752 -0.021 7 O 0.321782 0.73809 0.544752 0.021 8 O 0.717158 0.967552 0.160891 0.02 9 O 0.717158 0.467552 0.660891 -0.02 10 O 0.871557 0.551918 0.358579 0.018 11 O 0.871557 0.051918 0.858579 -0.018 12 O 0.089503 0.24244 0.435778 0.026 13 O 0.089503 0.74244 0.935778 -0.026 | 0.3778127 | [-0.0, -1.0, -2.0] | [[0.0, 0.0, 0.0, 0.3089150927312307, 0.16117873539717062, 0.0], [0.0, 0.0, 0.0, -0.16184272558511412, 0.3089150927312299, 0.0], [0.1892837004128978, -0.19001143853197275, 0.0, 0.0, 0.0, 0.26610106896383817]]
mp-754450 | Li2CrWO6 | 20 | 5.682 | 202.067 | Full Formula (Li4 Cr2 W2 O12) Reduced Formula: Li2CrWO6 abc : 5.102534 7.397613 5.366271 angles: 86.008610 89.987765 89.982002 pbc : True True True Sites (20) # SP a b c magmom --- ---- -------- -------- -------- -------- 0 Li 0.500252 0.784551 0.071502 0 1 Li 0.998398 0.284416 0.566889 0.001 2 Li 0.49973 0.281358 0.065247 0.003 3 Li 0.000898 0.781398 0.561296 0.002 4 Cr 0.496654 0.500352 0.506109 2.159 5 Cr 0.003893 0.003576 0.003681 2.156 6 W 0.502822 0.999868 0.504704 0.058 7 W 0.996413 0.502676 0.002305 0.06 8 O 0.382749 0.746649 0.486889 -0.042 9 O 0.884804 0.246534 0.986061 -0.052 10 O 0.802158 0.935049 0.299356 -0.028 11 O 0.309228 0.435676 0.797998 -0.07 12 O 0.309486 0.051946 0.180323 -0.069 13 O 0.813777 0.55165 0.682115 -0.03 14 O 0.696982 0.934639 0.800875 -0.031 15 O 0.194808 0.433391 0.296285 -0.029 16 O 0.188216 0.052059 0.679955 -0.027 17 O 0.685157 0.550591 0.181949 -0.03 18 O 0.616226 0.247474 0.483963 -0.031 19 O 0.117351 0.747343 0.98489 -0.034 | 3.363173 | [-0.0, 8.0, -1.0] | [[-1.0084375059325972, 1.0084374952740067, 0.0, -0.41233501308102116, 1.1364850076184532, -0.11921002362156378], [-0.11921002362156315, 0.11920999882281093, 0.0, 1.13648499251379, 0.4123349869189791, 1.0084374952740065], [1.5343400101962144, 1.5343399898037862, -2.56954, 0.0, 0.0, 0.0]]
mp-754459 | BCl(OF2)2 | 16 | 2.217511 | 231.0237 | Full Formula (B2 Cl2 O4 F8) Reduced Formula: BCl(OF2)2 abc : 5.178521 5.178521 9.965670 angles: 85.293713 85.293713 118.846415 pbc : True True True Sites (16) # SP a b c magmom --- ---- -------- -------- -------- -------- 0 B 0.582301 0.446918 0.520084 -0 1 B 0.446918 0.582301 0.020084 -0 2 Cl 0.144867 0.673989 0.752861 -0 3 Cl 0.673989 0.144867 0.252861 -0 4 O 0.915582 0.380337 0.806139 -0 5 O 0.135636 0.918194 0.805377 -0 6 O 0.380337 0.915582 0.306139 -0 7 O 0.918194 0.135636 0.305377 -0 8 F 0.81225 0.691649 0.56876 0 9 F 0.502722 0.638963 0.870604 0 10 F 0.691649 0.81225 0.06876 0 11 F 0.638963 0.502722 0.370604 0 12 F 0.585876 0.182626 0.561046 -0 13 F 0.305325 0.422546 0.560559 0 14 F 0.182626 0.585876 0.061046 -0 15 F 0.422546 0.305325 0.060559 0 | 1.985738 | [-1.0, 0.0, 1.0] | [[-1.2264716815794894, -0.04957692651565543, -0.2370094517999955, 0.0, -0.5532722319908754, 0.0], [0.0, 0.0, 0.0, 0.06470828611178499, 0.0, -0.08059405814621436], [-1.304585797698907, -0.03323767677292296, -0.1699469660748587, 0.0, -0.5878105093569584, 0.0]]
mp-754500 | LiSn2P4H3O16 | 26 | 3.445436 | 302.3149 | Full Formula (Li1 Sn2 P4 H3 O16) Reduced Formula: LiSn2P4H3O16 abc : 4.977068 7.632965 8.159956 angles: 90.800126 91.593465 102.628401 pbc : True True True Sites (26) # SP a b c magmom --- ---- -------- -------- -------- -------- 0 Li 0.873734 0.333885 0.343761 -0 1 Sn 0.001629 0.499956 0.996864 0 2 Sn 0.494891 0.994995 0.499705 -0 3 P 0.119901 0.246925 0.664725 -0 4 P 0.376167 0.233547 0.153105 0 5 P 0.617482 0.757229 0.840883 -0 6 P 0.88297 0.753842 0.327371 0 7 H 0.441798 0.482302 0.641991 0 8 H 0.561053 0.554413 0.436053 0 9 H 0.953597 0.973759 0.983248 -0 10 O 0.114085 0.846573 0.444516 -0 11 O 0.023201 0.298145 0.829794 -0 12 O 0.185444 0.375715 0.183063 0 13 O 0.276006 0.42636 0.576762 -0 14 O 0.358725 0.665249 0.929598 0 15 O 0.544359 0.800867 0.661589 -0 16 O 0.227354 0.069138 0.062294 0 17 O 0.320877 0.121177 0.682636 -0 18 O 0.65425 0.860583 0.315977 -0 19 O 0.75632 0.931785 0.932549 0 20 O 0.477783 0.195383 0.332512 -0 21 O 0.641943 0.340918 0.075648 0 22 O 0.754167 0.564189 0.409101 -0 23 O 0.802047 0.617113 0.819903 -0 24 O 0.9804 0.70572 0.161207 -0 25 O 0.880065 0.174981 0.540586 -0 | 1.038266 | [-1.0, 0.0, -1.0] | [[-0.6170581001067799, -0.20183860377080184, -0.18202841742124368, 0.15108734714702535, -0.3267441299117104, -0.28400245123664675], [-0.1644385277636533, -0.14317600796889704, -0.025374656919029834, -0.18736391379126435, -0.04572737297833162, -0.20852312915666002], [-0.5147437648867256, -0.11229639758038638, -0.0845652317157744, 0.19715902093477347, -0.038320530033869336, -0.2755736716308183]]
mp-754530 | V4O3F5 | 12 | 4.00099 | 143.915 | Full Formula (V4 O3 F5) Reduced Formula: V4O3F5 abc : 5.731757 5.731757 5.731757 angles: 114.171398 109.942188 104.445592 pbc : True True True Sites (12) # SP a b c magmom --- ---- -------- -------- -------- -------- 0 V 0.51008 0.230646 0.740726 2.274 1 V 0.51008 0.769354 0.279434 2.272 2 V 0.972233 0.5 0.472233 2.125 3 V 0.008755 0 0.008755 2.087 4 O 0.68713 0.5 0.18713 -0.135 5 O 0.718061 0 0.718061 -0.093 6 O 0.297753 0 0.297753 -0.104 7 F 0.807077 0.061571 0.25637 0.004 8 F 0.807077 0.550708 0.745506 0.004 9 F 0.292157 0.5 0.792157 -0.002 10 F 0.194798 0.449292 0.25637 0.005 11 F 0.194798 0.938429 0.745506 0.003 | 6.42732 | [0.0, 1.0, 0.0] | [[-0.18664999999999998, 0.06379000000000001, 0.49880999999999986, 0.0, 0.0, 0.0], [0.0, 0.0, 0.0, 0.0, 0.0, -0.030409999999999996], [0.0, 0.0, 0.0, 0.0, 6.427320000000001, 0.0]]
mp-754610 | Sr3CaI8 | 12 | 4.279542 | 511.4751 | Full Formula (Sr3 Ca1 I8) Reduced Formula: Sr3CaI8 abc : 7.997267 7.997267 9.770985 angles: 66.071162 66.071162 90.186328 pbc : True True True Sites (12) # SP a b c magmom --- ---- -------- -------- -------- -------- 0 Sr 0.749532 0.246614 0.498036 -0 1 Sr 0.49823 0.49823 0.000343 0 2 Sr 0.246614 0.749532 0.498036 -0 3 Ca 0.999472 0.999472 0.000479 0 4 I 0.876272 0.876272 0.749814 0 5 I 0.872726 0.364552 0.755148 0 6 I 0.629565 0.629565 0.246062 -0 7 I 0.624855 0.118975 0.247426 0 8 I 0.370624 0.370624 0.750603 -0 9 I 0.364552 0.872726 0.755148 0 10 I 0.120236 0.120236 0.242644 0 11 I 0.118975 0.624855 0.247426 0 | 0.07506895 | [-1.0, 3.0, 2.0] | [[0.009268041633446876, -0.014408134186296833, 0.018906536172038014, -0.010315159553625166, 0.00542060344399789, -0.004599815298069388], [-0.010010093119886094, 0.0036704537675761387, 0.02307403348832756, 0.0011534678725893702, -0.010326325781262725, -0.009998258573289268], [-0.002008175728489287, 0.004921424987625907, -0.06403421832289155, 0.009269966830828372, 0.00756837959555483, 0.017040388474326235]]
mp-754629 | WN2 | 9 | 5.761177 | 183.187 | Full Formula (W3 N6) Reduced Formula: WN2 abc : 5.780376 5.780376 6.330701 angles: 90.000000 90.000000 119.999995 pbc : True True True Sites (9) # SP a b c magmom --- ---- -------- -------- -------- -------- 0 W 0 0.474578 0.666667 -0 1 W 0.525422 0.525422 0 -0 2 W 0.474578 0 0.333333 -0 3 N 0.163338 0.742284 0.46408 0 4 N 0.257716 0.421054 0.797413 0 5 N 0.578946 0.836662 0.130746 0 6 N 0.421054 0.257716 0.202587 0 7 N 0.836662 0.578946 0.869254 0 8 N 0.742284 0.163338 0.53592 0 | 0.2233638 | [-1.0, 0.0, 0.0] | [[-0.10787751612284785, 0.1078774946393253, 0.0, 0.163145, 0.0, 0.0], [0.0, 0.0, 0.0, 0.0, -0.163145, 0.10787749463932529], [0.0, 0.0, 0.0, 0.0, 0.0, 0.0]]
mp-754712 | NClO3 | 20 | 1.884822 | 343.4438 | Full Formula (N4 Cl4 O12) Reduced Formula: NClO3 abc : 4.107239 6.996504 11.951562 angles: 90.000000 90.000000 90.000000 pbc : True True True Sites (20) # SP a b c magmom --- ---- -------- -------- -------- -------- 0 N 0.164773 0.988725 0.535644 0 1 N 0.335227 0.011275 0.035644 0 2 N 0.664773 0.511275 0.464356 0 3 N 0.835227 0.488725 0.964356 0 4 Cl 0.216925 0.956367 0.758167 -0 5 Cl 0.283075 0.043633 0.258167 -0 6 Cl 0.716925 0.543633 0.241833 -0 7 Cl 0.783075 0.456367 0.741833 -0 8 O 0.022111 0.928727 0.453616 -0 9 O 0.032065 0.885859 0.639783 -0 10 O 0.124683 0.894338 0.048634 0 11 O 0.375317 0.105662 0.548634 0 12 O 0.467935 0.114141 0.139783 -0 13 O 0.477889 0.071273 0.953616 -0 14 O 0.522111 0.571273 0.546384 -0 15 O 0.532065 0.614141 0.360217 -0 16 O 0.624683 0.605662 0.951366 0 17 O 0.875317 0.394338 0.451366 0 18 O 0.967935 0.385859 0.860217 -0 19 O 0.977889 0.428727 0.046384 -0 | 0.04284 | [0.0, 0.0, 1.0] | [[0.0, 0.0, 0.0, -0.008369999999999999, 0.0, 0.0], [0.0, 0.0, 0.0, 0.0, 0.04284, 0.0], [0.0, 0.0, 0.0, 0.0, 0.0, -0.01831]]
mp-754909 | LiVBO4 | 7 | 2.832836 | 77.78028 | Full Formula (Li1 V1 B1 O4) Reduced Formula: LiVBO4 abc : 4.915522 4.915522 4.915522 angles: 124.332357 124.332357 82.646833 pbc : True True True Sites (7) # SP a b c magmom --- ---- -------- -------- -------- -------- 0 Li 0.5 0.5 0 -0 1 V 0 0 0 1.016 2 B 0.25 0.75 0.5 0.026 3 O 0.153783 0.699987 0.126051 -0.02 4 O 0.972268 0.846217 0.546203 -0.019 5 O 0.573936 0.027732 0.873949 -0.017 6 O 0.300013 0.426064 0.453797 -0.02 | 0.5272325 | [-0.0, -1.0, -0.0] | [[0.0, 0.0, 0.0, 0.4111099999999999, 0.3300949999999999, 0.0], [0.0, 0.0, 0.0, -0.330095, 0.4111099999999999, 0.0], [-0.05121, 0.05121, 0.0, 0.0, 0.0, 0.27099999999999996]]
mp-754913 | Li2CrO2 | 10 | 3.102766 | 104.7636 | Full Formula (Li4 Cr2 O4) Reduced Formula: Li2CrO2 abc : 5.140988 5.140988 7.206498 angles: 90.000000 90.000000 146.630366 pbc : True True True Sites (10) # SP a b c magmom --- ---- -------- -------- -------- -------- 0 Li 0.886353 0.113647 0.634359 0.002 1 Li 0.604993 0.395007 0.852734 0.002 2 Li 0.113647 0.886353 0.134359 0.002 3 Li 0.395007 0.604993 0.352734 0.002 4 Cr 0.857432 0.142568 0.011157 -0.019 5 Cr 0.142568 0.857432 0.511157 -0.019 6 O 0.767078 0.232922 0.415876 -0.021 7 O 0.513808 0.486192 0.600765 -0.017 8 O 0.232922 0.767078 0.915876 -0.021 9 O 0.486192 0.513808 0.100765 -0.017 | 1.236634 | [1.0, 0.0, 0.0] | [[-1.0872299999999997, -0.5381899999999998, -0.23988999999999996, 0.0, 0.0, 0.0], [0.0, 0.0, 0.0, 0.0, 0.0, -0.32926999999999995], [0.0, 0.0, 0.0, 0.0, -0.4127, 0.0]]
mp-754929 | Ga3NO3 | 28 | 4.808267 | 374.6006 | Full Formula (Ga12 N4 O12) Reduced Formula: Ga3NO3 abc : 8.242987 8.242987 6.366029 angles: 90.000000 90.000000 120.000005 pbc : True True True Sites (28) # SP a b c magmom --- ---- -------- -------- -------- -------- 0 Ga 0.504607 0.434046 0.5 0 1 Ga 0.510332 0.431402 0 0 2 Ga 0.565954 0.07056 0.5 0 3 Ga 0.568598 0.07893 0 0 4 Ga 0.92107 0.489668 0 0 5 Ga 0.92944 0.495393 0.5 0 6 Ga 0.737242 0.832317 0.257037 0 7 Ga 0.737242 0.832317 0.742963 0 8 Ga 0.095075 0.262758 0.257037 0 9 Ga 0.095075 0.262758 0.742963 0 10 Ga 0.167683 0.904925 0.742963 0 11 Ga 0.167683 0.904925 0.257037 0 12 N 0.666667 0.333333 0 -0 13 N 0.668889 0.692026 0.5 0 14 N 0.023137 0.331111 0.5 0 15 N 0.307974 0.976863 0.5 0 16 O 0.359876 0.362223 0.246394 0 17 O 0.359876 0.362223 0.753606 0 18 O 0.666667 0.333333 0.5 0 19 O 0.637777 0.997653 0.246394 0 20 O 0.637777 0.997653 0.753606 0 21 O 0.002347 0.640124 0.753606 0 22 O 0.002347 0.640124 0.246394 0 23 O 0.656846 0.699934 0 -0 24 O 0.043088 0.343154 0 -0 25 O 0 0 0.768264 -0 26 O 0 0 0.231736 -0 27 O 0.300066 0.956912 0 -0 | 0.09327345 | [0.0, 1.0, -0.0] | [[-0.005842490923567936, 0.005842497125315779, 0.0, 0.0, 0.0, 0.06569499967408732], [0.06569499967408732, -0.06569500255519094, 0.0, 0.0, 0.0, 0.005842497125315779], [0.0, 0.0, 0.0, 0.0, 0.0, 0.0]]
mp-755047 | Ti3N2O3 | 16 | 3.868782 | 188.522 | Full Formula (Ti6 N4 O6) Reduced Formula: Ti3N2O3 abc : 5.311233 5.311233 10.053084 angles: 90.000000 90.000000 138.335255 pbc : True True True Sites (16) # SP a b c magmom --- ---- -------- -------- -------- -------- 0 Ti 0.13498 0.86502 0.942514 -0 1 Ti 0.134609 0.865391 0.54945 -0 2 Ti 0.195014 0.804986 0.246309 -0 3 Ti 0.804986 0.195014 0.746309 -0 4 Ti 0.865391 0.134609 0.04945 -0 5 Ti 0.86502 0.13498 0.442514 -0 6 N 0.045775 0.954225 0.38212 -0 7 N 0.696738 0.303262 0.576324 0 8 N 0.303262 0.696738 0.076324 0 9 N 0.954225 0.045775 0.88212 -0 10 O 0.045108 0.954892 0.119626 0 11 O 0.686356 0.313644 0.922625 0 12 O 0.754042 0.245958 0.261033 0 13 O 0.245958 0.754042 0.761033 0 14 O 0.313644 0.686356 0.422625 0 15 O 0.954892 0.045108 0.619626 0 | 3.776931 | [0.0, 1.0, 0.0] | [[0.0, 0.0, 0.0, 0.0, 0.0, -0.68099], [-1.4988399999999997, -2.2683999999999997, -2.6216500000000003, 0.0, 0.0, 0.0], [0.0, 0.0, 0.0, -0.4470900000000001, 0.0, 0.0]]
mp-755130 | LiV4O5F7 | 17 | 3.383862 | 207.9158 | Full Formula (Li1 V4 O5 F7) Reduced Formula: LiV4O5F7 abc : 5.125395 5.350166 9.007327 angles: 72.988166 74.905938 62.908829 pbc : True True True Sites (17) # SP a b c magmom --- ---- -------- -------- -------- -------- 0 Li 0.679105 0.539262 0.098188 -0.001 1 V 0.997641 0.003738 0.993301 1.199 2 V 0.530346 0.503232 0.50644 1.093 3 V 0.759155 0.791897 0.739877 1.074 4 V 0.210537 0.253697 0.252013 1.053 5 O 0.8364 0.425439 0.317625 -0.099 6 O 0.833401 0.819694 0.934196 -0.089 7 O 0.726942 0.112956 0.624147 -0.131 8 O 0.675744 0.652404 0.583678 -0.148 9 O 0.155659 0.153959 0.082804 -0.098 10 F 0.761731 0.394404 0.883647 0.004 11 F 0.65519 0.092301 0.175955 -0.002 12 F 0.336234 0.332115 0.419463 -0.005 13 F 0.328197 0.927689 0.82025 0.012 14 F 0.254772 0.609792 0.120997 0.008 15 F 0.278916 0.869339 0.375108 0.009 16 F 0.178645 0.563068 0.675968 0.012 | 0.9663976 | [-1.0, -0.0, -6.0] | [[-0.2660153459187212, -0.16200160055619475, 0.23048877234663542, 0.14807289882302785, 0.1276538922146189, 0.1040011453833348], [0.11377406462632782, 0.7400476433693534, 0.26317742918391024, -0.3497907512405418, 0.061440169637271246, 0.2951867274700721], [0.4081852843296326, -0.284994206321058, 0.2762006270449939, 0.2390186925809917, 0.2145486040163074, -0.08348583746206387]]
mp-755293 | Sr4Sb2O | 7 | 4.634545 | 218.5603 | Full Formula (Sr4 Sb2 O1) Reduced Formula: Sr4Sb2O abc : 9.400976 9.400976 9.400976 angles: 149.093133 149.093133 44.274237 pbc : True True True Sites (7) # SP a b c magmom --- ---- -------- -------- --- -------- 0 Sr 0.831504 0.831504 0 0.001 1 Sr 0.5 0 0.5 -0 2 Sr 0 0.5 0.5 -0 3 Sr 0.168496 0.168496 0 0.001 4 Sb 0.362164 0.362164 0 0 5 Sb 0.637836 0.637836 0 0 6 O 0 0 0 -0 | 0 | [1.0, 0.0, 0.0] | [[0.0, 0.0, 0.0, 0.0, 0.0, 0.0], [0.0, 0.0, 0.0, 0.0, 0.0, 0.0], [0.0, 0.0, 0.0, 0.0, 0.0, 0.0]]
mp-755380 | Ce2Dy2O7 | 11 | 7.403244 | 160.8734 | Full Formula (Ce2 Dy2 O7) Reduced Formula: Ce2Dy2O7 abc : 3.845472 3.845472 10.878897 angles: 90.000000 90.000000 90.000000 pbc : True True True Sites (11) # SP a b c magmom --- ---- --- --- -------- -------- 0 Ce 0.5 0 0.37416 -0.001 1 Ce 0 0.5 0.62584 -0.001 2 Dy 0.5 0 0.859898 0 3 Dy 0 0.5 0.140102 0 4 O 0.5 0.5 0 -0 5 O 0.5 0.5 0.25905 0 6 O 0 0 0.233575 0 7 O 0.5 0.5 0.5 0 8 O 0 0 0.5 0 9 O 0.5 0.5 0.74095 0 10 O 0 0 0.766425 0 | 0.622085 | [1.0, 0.0, 0.0] | [[0.0, 0.0, 0.0, 0.0, -0.622085, 0.0], [0.0, 0.0, 0.0, 0.6220849999999999, 0.0, 0.0], [-0.327325, 0.327325, 0.0, 0.0, 0.0, 0.0]]
mp-755392 | LiSnPO4 | 28 | 3.35362 | 436.9631 | Full Formula (Li4 Sn4 P4 O16) Reduced Formula: LiSnPO4 abc : 5.424471 7.897586 10.199831 angles: 90.000000 90.000000 90.000000 pbc : True True True Sites (28) # SP a b c magmom --- ---- -------- -------- -------- -------- 0 Li 0.037079 0.169671 0.288383 0 1 Li 0.537079 0.330329 0.788383 0 2 Li 0.037079 0.669671 0.211617 0 3 Li 0.537079 0.830329 0.711617 0 4 Sn 0.533482 0.261458 0.091255 0 5 Sn 0.033482 0.238542 0.591255 0 6 Sn 0.533482 0.761458 0.408745 0 7 Sn 0.033482 0.738542 0.908745 0 8 P 0.032611 0.184282 0.955281 0 9 P 0.532611 0.315718 0.455281 0 10 P 0.032611 0.684282 0.544719 0 11 P 0.532611 0.815718 0.044719 -0 12 O 0.019912 0.006543 0.892541 0 13 O 0.031118 0.182019 0.107034 -0 14 O 0.277615 0.272086 0.910617 -0 15 O 0.299882 0.213255 0.411227 -0 16 O 0.799882 0.286745 0.911227 -0 17 O 0.777615 0.227914 0.410617 -0 18 O 0.531118 0.317981 0.607034 -0 19 O 0.519912 0.493457 0.392541 0 20 O 0.019912 0.506543 0.607459 0 21 O 0.031118 0.682019 0.392966 -0 22 O 0.277615 0.772086 0.589383 -0 23 O 0.299882 0.713255 0.088773 -0 24 O 0.799882 0.786745 0.588773 -0 25 O 0.777615 0.727914 0.089383 -0 26 O 0.531118 0.817981 0.892966 -0 27 O 0.519912 0.993457 0.107459 0 | 9.760929 | [0.0, 0.0, 1.0] | [[0.0, 0.0, 0.0, 0.0, 0.002239999999999999, 0.0], [0.0, 0.0, 0.0, -0.017169999999999998, 0.0, 0.0], [1.5431899999999998, -2.90963, -9.18849, 0.0, 0.0, 0.0]]
mp-755492 | NaCuP2O7 | 22 | 2.786254 | 310.4783 | Full Formula (Na2 Cu2 P4 O14) Reduced Formula: NaCuP2O7 abc : 8.086358 8.086358 8.123551 angles: 66.192178 66.192178 40.347370 pbc : True True True Sites (22) # SP a b c magmom --- ---- -------- -------- -------- -------- 0 Na 0.382305 0.08523 0.699552 0 1 Na 0.08523 0.382305 0.199552 0 2 Cu 0.999561 0.999016 0.000958 -0 3 Cu 0.999016 0.999561 0.500958 -0 4 P 0.757778 0.444706 0.660642 0 5 P 0.444706 0.757778 0.160642 0 6 P 0.560765 0.236446 0.840479 0 7 P 0.236446 0.560765 0.340479 -0 8 O 0.939626 0.259191 0.808224 0 9 O 0.889421 0.305064 0.495092 -0 10 O 0.693398 0.680974 0.098878 -0 11 O 0.504375 0.494529 0.751259 -0 12 O 0.494529 0.504375 0.251259 -0 13 O 0.680974 0.693398 0.598878 -0 14 O 0.731068 0.067654 0.687091 0 15 O 0.697489 0.107825 0.005535 -0 16 O 0.305064 0.889421 0.995092 -0 17 O 0.259191 0.939626 0.308224 0 18 O 0.307901 0.313572 0.403353 0 19 O 0.313572 0.307901 0.903353 0 20 O 0.107825 0.697489 0.505535 -0 21 O 0.067654 0.731068 0.187091 -0 | 0.2031155 | [0.0, -1.0, 2.0] | [[-0.07863186070785849, -0.02344226455001102, 0.016526602384943672, 0.0, -0.04771978364548852, 0.0], [0.0, 0.0, 0.0, 0.14752185112258567, 0.0, -0.13961813328277123], [0.08568044348922153, 0.11567459026409947, 0.04351552660522074, 0.0, 0.05546175231926094, 0.0]]
mp-755559 | LiNbO3 | 10 | 3.927621 | 125.0138 | Full Formula (Li2 Nb2 O6) Reduced Formula: LiNbO3 abc : 5.505402 5.505402 5.146996 angles: 83.665092 83.665092 124.432047 pbc : True True True Sites (10) # SP a b c magmom --- ---- -------- -------- -------- -------- 0 Li 0.65306 0.34694 0.5 0 1 Li 0.34694 0.65306 0.5 0 2 Nb 0.839049 0.160951 0 -0 3 Nb 0.160951 0.839049 0 -0 4 O 0.799013 0.799013 0.210298 0 5 O 0.200987 0.200987 0.789702 0 6 O 0.442353 0.037157 0.237256 0 7 O 0.962843 0.557647 0.762744 0 8 O 0.557647 0.962843 0.762744 0 9 O 0.037157 0.442353 0.237256 0 | 0 | [1.0, 0.0, 0.0] | [[0.0, 0.0, 0.0, 0.0, 0.0, 0.0], [0.0, 0.0, 0.0, 0.0, 0.0, 0.0], [0.0, 0.0, 0.0, 0.0, 0.0, 0.0]]
mp-755674 | Li4V(TeO4)3 | 20 | 4.710247 | 230.3827 | Full Formula (Li4 V1 Te3 O12) Reduced Formula: Li4V(TeO4)3 abc : 8.748330 5.048035 5.223907 angles: 87.006317 90.000000 90.000000 pbc : True True True Sites (20) # SP a b c magmom --- ---- -------- -------- -------- -------- 0 Li 0.295649 0 0 -0 1 Li 0.148554 0.5 0 0 2 Li 0.701483 0 0.5 0 3 Li 0.81312 0.5 0.5 0 4 V 0.897184 0 0 1.001 5 Te 0.600798 0.5 0 0.003 6 Te 0.075555 0 0.5 0.011 7 Te 0.399087 0.5 0.5 0.001 8 O 0.750476 0.261367 0.855199 -0.011 9 O 0.438214 0.284714 0.853659 -0.001 10 O 0.060753 0.204145 0.810874 -0.018 11 O 0.58443 0.699333 0.66903 0 12 O 0.905205 0.80651 0.680284 -0.002 13 O 0.224669 0.777829 0.679303 0.004 14 O 0.224669 0.222171 0.320697 0.004 15 O 0.905205 0.19349 0.319716 -0.002 16 O 0.58443 0.300667 0.33097 -0 17 O 0.060753 0.795855 0.189126 -0.018 18 O 0.438214 0.715286 0.146341 -0.001 19 O 0.750476 0.738633 0.144801 -0.011 | 3.725694 | [-1.0, 0.0, 2.0] | [[0.0, 0.0, 0.0, 1.38291, 0.0, 0.88985], [-0.20407999999999998, 1.63203, 0.5292600000000001, 0.0, 0.31118, 0.0], [0.0, 0.0, 0.0, -3.02928, 0.0, -1.4274099999999998]]
mp-755811 | Na3CoO3 | 28 | 2.750806 | 424.7336 | Full Formula (Na12 Co4 O12) Reduced Formula: Na3CoO3 abc : 7.516910 7.516923 7.516873 angles: 90.002698 89.998140 89.995732 pbc : True True True Sites (28) # SP a b c magmom --- ---- -------- -------- -------- -------- 0 Na 0.032706 0.032707 0.032698 0.005 1 Na 0.21238 0.287612 0.712381 0 2 Na 0.233025 0.733038 0.766976 0.004 3 Na 0.266963 0.266967 0.266973 0.004 4 Na 0.287622 0.712384 0.212381 0 5 Na 0.467294 0.967286 0.532711 0.005 6 Na 0.532712 0.467293 0.967291 0.005 7 Na 0.712386 0.21238 0.287619 0 8 Na 0.733025 0.766976 0.233033 0.004 9 Na 0.766968 0.233024 0.733035 0.004 10 Na 0.787616 0.787624 0.787615 0 11 Na 0.967291 0.532707 0.467286 0.005 12 Co 0.978417 0.02159 0.521579 2.86 13 Co 0.521582 0.978424 0.021584 2.863 14 Co 0.478418 0.478411 0.47842 2.863 15 Co 0.021585 0.521574 0.978416 2.863 16 O 0.001475 0.22354 0.401223 0.302 17 O 0.098788 0.998521 0.723541 0.302 18 O 0.223542 0.401222 0.001478 0.301 19 O 0.276467 0.598775 0.501471 0.301 20 O 0.401213 0.00148 0.223552 0.301 21 O 0.498524 0.776435 0.901209 0.301 22 O 0.501473 0.276477 0.59877 0.301 23 O 0.598778 0.501474 0.276469 0.301 24 O 0.723553 0.098788 0.99852 0.301 25 O 0.776452 0.901217 0.498529 0.302 26 O 0.901217 0.498522 0.776452 0.301 27 O 0.998525 0.723553 0.098788 0.301 | 1.937267 | [0.0, 1.0, 0.0] | [[0.0, 0.0, 0.0, 1.9372666666666662, 0.0, 0.0], [0.0, 0.0, 0.0, 0.0, 1.9372666666666662, 0.0], [0.0, 0.0, 0.0, 0.0, 0.0, 1.937266666666666]]
mp-756044 | Na3AsO4 | 16 | 2.814757 | 245.2837 | Full Formula (Na6 As2 O8) Reduced Formula: Na3AsO4 abc : 5.667929 6.071306 7.127909 angles: 90.000000 90.000000 90.000000 pbc : True True True Sites (16) # SP a b c magmom --- ---- -------- -------- -------- -------- 0 Na 0.495038 0.157974 0 -0 1 Na 0.995604 0.325948 0.248421 0 2 Na 0.495604 0.674052 0.251579 0 3 Na 0.995038 0.842026 0.5 -0 4 Na 0.495604 0.674052 0.748421 0 5 Na 0.995604 0.325948 0.751579 0 6 As 0.001569 0.828541 0 -0 7 As 0.501569 0.171459 0.5 -0 8 O 0.904273 0.098927 0 0 9 O 0.305971 0.82306 0 -0 10 O 0.401115 0.305932 0.301118 -0 11 O 0.901115 0.694068 0.198882 -0 12 O 0.805971 0.17694 0.5 -0 13 O 0.404273 0.901073 0.5 0 14 O 0.901115 0.694068 0.801118 -0 15 O 0.401115 0.305932 0.698882 -0 | 0.9874788 | [0.0, 0.0, 1.0] | [[0.0, 0.0, 0.0, 0.0, 0.32371, 0.0], [0.0, 0.0, 0.0, 0.35349, 0.0, 0.0], [0.4266, 0.4008, -0.79529, 0.0, 0.0, 0.0]]
mp-756084 | BaNa4O3 | 16 | 3.086961 | 298.3137 | Full Formula (Ba2 Na8 O6) Reduced Formula: BaNa4O3 abc : 7.181883 7.181883 8.277735 angles: 72.758557 72.758557 47.605230 pbc : True True True Sites (16) # SP a b c magmom --- ---- -------- -------- -------- -------- 0 Ba 0.7345 0.294834 0.714403 0 1 Ba 0.294834 0.7345 0.214403 0 2 Na 0.043075 0.693181 0.942617 0 3 Na 0.693181 0.043075 0.442617 0 4 Na 0.122123 0.495079 0.603786 -0 5 Na 0.491723 0.907962 0.832784 0 6 Na 0.495079 0.122123 0.103786 -0 7 Na 0.907962 0.491723 0.332784 -0 8 Na 0.331613 0.985 0.492452 0 9 Na 0.985 0.331613 0.992452 0 10 O 0.339404 0.318011 0.835786 0 11 O 0.318011 0.339404 0.335786 0 12 O 0.709244 0.688794 0.593891 -0 13 O 0.068509 0.99183 0.936651 -0 14 O 0.688794 0.709244 0.093891 -0 15 O 0.99183 0.068509 0.436651 -0 | 0.7155205 | [0.0, 1.0, 0.0] | [[0.0, 0.0, 0.0, 0.0, 0.11013276385002002, -0.40966736942965487], [-0.11263385377511259, 0.24219835835627065, 0.37835277804216033, 0.13758733236557383, 0.0, 0.0], [-0.003011681533114101, 0.10317830033982837, 0.5192545248892398, 0.14662710841102722, 0.0, 0.0]]
mp-757130 | Li6CrCoP2(CO7)2 | 26 | 2.782355 | 276.0463 | Full Formula (Li6 Cr1 Co1 P2 C2 O14) Reduced Formula: Li6CrCoP2(CO7)2 abc : 6.461270 5.007891 8.556611 angles: 85.581685 90.000000 90.000000 pbc : True True True Sites (26) # SP a b c magmom --- ---- -------- -------- -------- -------- 0 Li 0.5 0.761699 0.097632 0.002 1 Li 0.272949 0.248653 0.274153 -0 2 Li 0.727051 0.248653 0.274153 -0 3 Li 0.773382 0.75026 0.724988 0 4 Li 0.226618 0.75026 0.724988 0 5 Li 0 0.237619 0.906136 0.002 6 Cr 0.5 0.214323 0.664248 3.789 7 Co 0 0.790101 0.331444 2.732 8 P 0.5 0.719756 0.41069 0.01 9 P 0 0.282101 0.585533 0.008 10 C 0 0.703443 0.036461 -0.001 11 C 0.5 0.294545 0.967984 0.004 12 O 0 0.948693 0.072776 0.029 13 O 0.5 0.362097 0.111547 0.002 14 O 0 0.514414 0.150905 0.038 15 O 0.31181 0.828679 0.310324 0.037 16 O 0.68819 0.828679 0.310324 0.037 17 O 0 0.177593 0.419956 0.03 18 O 0.5 0.408935 0.420366 0.013 19 O 0 0.594458 0.567761 0.027 20 O 0.5 0.813593 0.578593 0.007 21 O 0.185834 0.175304 0.688598 -0.008 22 O 0.814166 0.175304 0.688598 -0.008 23 O 0.5 0.482793 0.853226 -0.007 24 O 0 0.641035 0.891767 0.007 25 O 0.5 0.047008 0.936849 0.016 | 1.805634 | [-1.0, 0.0, 1.0] | [[1.2021899999999999, 0.26448, -0.24239, 0.0, 0.5331, 0.0], [0.0, 0.0, 0.0, -0.84761, 0.0, 0.62794], [-0.93335, -0.18669999999999998, -0.04776, 0.0, -0.77015, 0.0]]
mp-757174 | LiMn2F6 | 27 | 3.609329 | 318.5619 | Full Formula (Li3 Mn6 F18) Reduced Formula: LiMn2F6 abc : 8.867829 8.867829 4.677660 angles: 90.000000 90.000000 120.000004 pbc : True True True Sites (27) # SP a b c magmom --- ---- -------- -------- -------- -------- 0 Li 0.333333 0.666667 0.485608 0.003 1 Li 0 0 0 0.001 2 Li 0.666667 0.333333 0.514392 0.003 3 Mn 0 0.644057 0 4.641 4 Mn 0 0.313391 0.5 3.963 5 Mn 0.355943 0.355943 0 4.643 6 Mn 0.313391 0 0.5 3.957 7 Mn 0.686609 0.686609 0.5 3.957 8 Mn 0.644057 0 0 4.643 9 F 0.114676 0.891087 0.75366 0.002 10 F 0.211797 0.768494 0.267437 0.058 11 F 0.105347 0.523854 0.728743 -0.002 12 F 0.418506 0.894653 0.728743 -0.002 13 F 0.108913 0.22359 0.75366 0.003 14 F 0.231506 0.443302 0.267437 0.058 15 F 0.556698 0.788203 0.267437 0.058 16 F 0.22359 0.108913 0.24634 0.003 17 F 0.476146 0.581494 0.728743 -0.001 18 F 0.443302 0.231506 0.732563 0.058 19 F 0.77641 0.885324 0.75366 0.003 20 F 0.581494 0.476146 0.271257 -0.002 21 F 0.523854 0.105347 0.271257 -0.001 22 F 0.885324 0.77641 0.24634 0.003 23 F 0.788203 0.556698 0.732563 0.058 24 F 0.768494 0.211797 0.732563 0.058 25 F 0.894653 0.418506 0.271257 -0.002 26 F 0.891087 0.114676 0.24634 0.003 | 0.4541606 | [0.0, -6.0, 1.0] | [[0.0, 0.0, 0.0, -0.17355732587780515, 0.0, -0.2746928389913003], [-0.2939793151124663, 0.27425, -0.015930684887533766, 0.0, 0.21064457465719286, 0.0], [0.0, 0.0, 0.0, 0.0024828389913003407, 0.0, 0.05842267412219487]]
mp-758057 | Li4CoSn3(PO4)4 | 28 | 3.801792 | 359.3428 | Full Formula (Li4 Co1 Sn3 P4 O16) Reduced Formula: Li4CoSn3(PO4)4 abc : 6.769702 4.855629 10.934279 angles: 88.793806 90.000000 90.000000 pbc : True True True Sites (28) # SP a b c magmom --- ---- -------- -------- -------- -------- 0 Li 0.273741 0.966819 0.007539 0 1 Li 0.726259 0.966819 0.007539 0 2 Li 0.756864 0.497781 0.487178 -0 3 Li 0.243136 0.497781 0.487178 -0 4 Co 0 0.035556 0.271565 2.741 5 Sn 0 0.466454 0.781533 0 6 Sn 0.5 0.541791 0.217769 0.006 7 Sn 0.5 0.942857 0.704022 0.001 8 P 0.5 0.095542 0.416282 0.002 9 P 0.5 0.380313 0.92888 0 10 P 0 0.623202 0.10158 0.004 11 P 0 0.915484 0.556407 0.002 12 O 0.5 0.236674 0.546301 0.002 13 O 0.313644 0.213707 0.347703 0.019 14 O 0.686356 0.213707 0.347703 0.02 15 O 0 0.231617 0.55445 0.002 16 O 0 0.308636 0.120414 0.013 17 O 0.314748 0.274447 0.856955 0 18 O 0.685252 0.274447 0.856955 0 19 O 0.5 0.221149 0.055155 0 20 O 0 0.717856 0.963238 0.005 21 O 0.81934 0.768481 0.162199 0.044 22 O 0.18066 0.768481 0.162199 0.044 23 O 0.5 0.691974 0.948919 0.001 24 O 0.5 0.780563 0.431015 0.001 25 O 0.817295 0.78842 0.626913 0.001 26 O 0.182705 0.78842 0.626913 0.001 27 O 0 0.791024 0.425495 0.012 | 0.762796 | [-1.0, 0.0, 1.0] | [[0.38893, -0.009400000000000004, 0.26641, 0.0, -0.36016, 0.0], [0.0, 0.0, 0.0, -0.4690699999999998, 0.0, -0.28672999999999993], [-0.40085999999999994, -0.039739999999999984, -0.41828999999999983, 0.0, -0.09524999999999997, 0.0]]
mp-758191 | Li2Fe2(CO3)3 | 32 | 2.925293 | 346.9455 | Full Formula (Li4 Fe4 C6 O18) Reduced Formula: Li2Fe2(CO3)3 abc : 6.112623 6.112507 9.820883 angles: 90.005722 90.005410 109.002446 pbc : True True True Sites (32) # SP a b c magmom --- ---- -------- -------- -------- -------- 0 Li 0.894673 0.894681 0.999952 0 1 Li 0.894692 0.894654 0.499962 0 2 Li 0.619632 0.619598 0.24999 0 3 Li 0.619607 0.619625 0.749985 -0 4 Fe 0.26451 0.827394 0.750045 -3.765 5 Fe 0.827348 0.264483 0.250083 -3.765 6 Fe 0.264594 0.827387 0.250014 3.765 7 Fe 0.827449 0.264601 0.750076 3.765 8 C 0.247738 0.24774 0.249978 0 9 C 0.247753 0.247764 0.749994 0 10 C 0.44764 0.851876 0.999986 0 11 C 0.447572 0.85189 0.500004 0 12 C 0.851868 0.447599 1e-06 -0 13 C 0.851857 0.44765 0.499999 0 14 O 0.059998 0.059974 0.249991 -0 15 O 0.059994 0.059999 0.749993 0 16 O 0.245676 0.874207 0.999964 -0 17 O 0.245667 0.874262 0.499977 0 18 O 0.874263 0.245645 0.999947 0 19 O 0.874196 0.245664 0.499952 -0 20 O 0.218093 0.445851 0.250009 -0.008 21 O 0.2181 0.445835 0.749996 0.008 22 O 0.445845 0.218196 0.24994 0.008 23 O 0.445855 0.218133 0.750043 -0.008 24 O 0.549503 0.840039 0.114646 0.021 25 O 0.549521 0.840037 0.614652 -0.021 26 O 0.840091 0.549473 0.114691 -0.021 27 O 0.840063 0.549502 0.614679 0.021 28 O 0.549554 0.840044 0.38536 0.021 29 O 0.549554 0.840039 0.885354 -0.021 30 O 0.840021 0.549577 0.385357 -0.021 31 O 0.84005 0.54956 0.88538 0.021 | 1.424887 | [1.0, 0.0, 0.0] | [[-1.02125, -0.40904, -0.9055599999999997, 0.0, 0.0, 0.0], [0.0, 0.0, 0.0, 0.0, 0.0, -0.4733800000000001], [0.0, 0.0, 0.0, 0.0, -0.44145000000000006, 0.0]]
mp-758389 | LiNb(TeO4)3 | 17 | 4.95787 | 225.9572 | Full Formula (Li1 Nb1 Te3 O12) Reduced Formula: LiNb(TeO4)3 abc : 8.534255 5.004240 5.291653 angles: 88.978981 90.000000 90.000000 pbc : True True True Sites (17) # SP a b c magmom --- ---- -------- -------- -------- -------- 0 Li 0.80143 0.5 0.5 0 1 Nb 0.89818 0 0 0 2 Te 0.577438 0.5 0 0 3 Te 0.395021 0.5 0.5 -0 4 Te 0.086977 0 0.5 -0 5 O 0.74023 0.267425 0.877692 -0 6 O 0.415948 0.290344 0.816531 0 7 O 0.067198 0.198316 0.804364 0 8 O 0.568279 0.702107 0.676907 0 9 O 0.924497 0.785333 0.676532 0 10 O 0.247183 0.750998 0.638107 0 11 O 0.247183 0.249002 0.361893 0 12 O 0.924497 0.214667 0.323468 0 13 O 0.568279 0.297893 0.323093 0 14 O 0.067198 0.801684 0.195636 0 15 O 0.415948 0.709656 0.183469 0 16 O 0.74023 0.732575 0.122308 -0 | 0.2861485 | [-1.0, 0.0, 0.0] | [[0.0, 0.0, 0.0, -0.23613, 0.0, 0.16158999999999998], [-0.03825, 0.17078, 0.04758, 0.0, 0.05070999999999999, 0.0], [0.0, 0.0, 0.0, -0.08332, 0.0, -0.11638]]
mp-758521 | LiCoSiO4 | 28 | 3.050362 | 343.9516 | Full Formula (Li4 Co4 Si4 O16) Reduced Formula: LiCoSiO4 abc : 6.343428 8.280173 8.280622 angles: 79.994847 112.526473 67.481004 pbc : True True True Sites (28) # SP a b c magmom --- ---- -------- -------- -------- -------- 0 Li 0.499999 0.499997 0.500003 -0 1 Li 1.2e-05 0.749984 0.750017 -0 2 Li 0.499998 0.999999 4e-06 -0 3 Li 1.1e-05 0.249985 0.250016 0 4 Co 0.500083 0.874964 0.37495 -3.024 5 Co 0.9999 0.125051 0.625037 -3.024 6 Co 0.500082 0.374965 0.874947 3.024 7 Co 0.999898 0.625053 0.125035 3.024 8 Si 1.8e-05 0.499994 0.500011 0 9 Si 0.499983 0.750019 0.749981 0 10 Si 5e-06 0.999989 6e-06 -0 11 Si 0.49997 0.25003 0.249971 -0 12 O 0.106652 0.592352 0.377266 0.158 13 O 0.606668 0.842381 0.627309 -0.152 14 O 0.106655 0.092351 0.877262 -0.158 15 O 0.606671 0.342377 0.127312 0.152 16 O 0.137693 0.9996 0.214668 -0.166 17 O 0.63786 0.249524 0.464627 -0.154 18 O 0.137687 0.499605 0.714662 0.166 19 O 0.637852 0.749529 0.964627 0.154 20 O 0.678257 0.622736 0.407652 -0.158 21 O 0.178263 0.87269 0.657623 -0.152 22 O 0.678259 0.122733 0.907651 0.158 23 O 0.178267 0.372684 0.157625 0.152 24 O 0.077379 0.285333 0.5004 -0.166 25 O 0.577249 0.535372 0.750471 0.154 26 O 0.077378 0.785337 0.000395 0.166 27 O 0.577253 0.035371 0.250475 -0.154 | 0.2704184 | [-0.0, -1.0, 0.0] | [[0.0, 0.0, 0.0, 0.26006499999999994, -0.07411, 0.0], [0.0, 0.0, 0.0, 0.07411, 0.26006499999999994, 0.0], [-0.06741499999999999, 0.06741499999999999, 0.0, 0.0, 0.0, 0.20706]]
mp-758637 | Li2CoSiO4 | 32 | 3.194782 | 342.8342 | Full Formula (Li8 Co4 Si4 O16) Reduced Formula: Li2CoSiO4 abc : 6.336113 7.366159 7.366440 angles: 94.281449 90.435810 89.554491 pbc : True True True Sites (32) # SP a b c magmom --- ---- -------- -------- -------- -------- 0 Li 0.268636 0.6712 0.328353 -0 1 Li 0.268629 0.171209 0.828372 0 2 Li 0.731334 0.578356 0.92121 -0 3 Li 0.731344 0.078358 0.421182 0 4 Li 0.500381 0.331923 0.166806 -0 5 Li 0.500377 0.831898 0.666805 0 6 Li 0.499619 0.916811 0.08191 -0.001 7 Li 0.499617 0.416825 0.581903 0.001 8 Co 0.006552 0.840182 0.658569 -2.684 9 Co 0.993397 0.408519 0.590271 -2.684 10 Co 0.006561 0.340141 0.158596 2.684 11 Co 0.993418 0.908481 0.09023 2.684 12 Si 0.742636 0.659208 0.334065 0.001 13 Si 0.742665 0.159256 0.834121 -0.001 14 Si 0.257404 0.584018 0.909201 0 15 Si 0.257358 0.084073 0.40921 -0 16 O 0.967659 0.138326 0.957422 0.067 17 O 0.967656 0.63827 0.457316 -0.067 18 O 0.032337 0.707442 0.888183 -0.005 19 O 0.032246 0.207465 0.388161 0.005 20 O 0.536269 0.144065 0.960666 -0.004 21 O 0.536281 0.64405 0.460658 0.004 22 O 0.463715 0.710668 0.894065 0 23 O 0.463701 0.210676 0.394065 -0 24 O 0.750967 0.491973 0.170997 0.046 25 O 0.751001 0.99199 0.67108 -0.046 26 O 0.249154 0.420946 0.741961 -0.045 27 O 0.249078 0.920982 0.241987 0.045 28 O 0.750694 0.357883 0.742508 -0.043 29 O 0.750658 0.857821 0.242415 0.043 30 O 0.249321 0.492455 0.107826 0.042 31 O 0.249336 0.99246 0.607813 -0.042 | 0.8673928 | [0.0, -1.0, 1.0] | [[0.0, 0.0, 0.0, 0.0029300000000000003, 0.0, 0.22365000000000002], [0.26472, -0.75779, 0.32859, 0.0, 0.008749999999999994, 0.0], [0.0, 0.0, 0.0, 0.21864, 0.0, -0.01499]]
mp-758703 | LiCoSiO4 | 28 | 3.112378 | 337.0982 | Full Formula (Li4 Co4 Si4 O16) Reduced Formula: LiCoSiO4 abc : 5.020593 6.044231 11.108625 angles: 90.000000 90.000000 90.000000 pbc : True True True Sites (28) # SP a b c magmom --- ---- -------- -------- -------- -------- 0 Li 0.330176 0.500716 0.922584 -0.004 1 Li 0.169824 0.500716 0.422584 -0.001 2 Li 0.830176 0.000716 0.577416 0 3 Li 0.669824 0.000716 0.077416 -0 4 Co 0.671599 0.247078 0.332854 0.029 5 Co 0.828401 0.247078 0.832854 -0.022 6 Co 0.328401 0.747078 0.667146 -0.023 7 Co 0.171599 0.747078 0.167146 -0.029 8 Si 0.329904 0.250331 0.672337 -0.002 9 Si 0.170096 0.250331 0.172337 0.001 10 Si 0.670096 0.750331 0.327663 -0.001 11 Si 0.829904 0.750331 0.827663 0.001 12 O 0.218652 0.023848 0.606381 0.042 13 O 0.281348 0.023848 0.106381 0.046 14 O 0.844231 0.232162 0.183857 -0.005 15 O 0.302965 0.271341 0.307859 0.006 16 O 0.197035 0.271341 0.807859 0.006 17 O 0.655769 0.232162 0.683857 0 18 O 0.239631 0.474276 0.09268 -0.02 19 O 0.260369 0.474276 0.59268 -0.019 20 O 0.718652 0.523848 0.893619 -0.002 21 O 0.781348 0.523848 0.393619 -0.045 22 O 0.802965 0.771341 0.192141 -0.006 23 O 0.344231 0.732162 0.316143 0.004 24 O 0.697035 0.771341 0.692141 -0.004 25 O 0.155769 0.732162 0.816143 0.003 26 O 0.739631 0.974276 0.40732 0.02 27 O 0.760369 0.974276 0.90732 0.016 | 0.1131305 | [1.0, 0.0, 0.0] | [[-0.0868, -0.06912999999999998, 0.02203, 0.0, 0.0, 0.0], [0.0, 0.0, 0.0, 0.0, 0.0, -0.08652999999999998], [0.0, 0.0, 0.0, 0.0, 0.08426, 0.0]]
mp-758977 | LiFeSiO4 | 28 | 3.34029 | 307.9567 | Full Formula (Li4 Fe4 Si4 O16) Reduced Formula: LiFeSiO4 abc : 4.779487 6.222727 10.354464 angles: 90.000000 90.000000 90.000000 pbc : True True True Sites (28) # SP a b c magmom --- ---- -------- -------- -------- -------- 0 Li 0.981443 0.032432 0.033817 -0 1 Li 0.018557 0.532432 0.466183 -0 2 Li 0.518557 0.967568 0.533817 -0 3 Li 0.481443 0.467568 0.966183 -0 4 Fe 0.49808 0.769119 0.244596 -1.167 5 Fe 0.50192 0.269119 0.255404 -1.164 6 Fe 0.00192 0.230881 0.744596 -1.167 7 Fe 0.99808 0.730881 0.755404 -1.164 8 Si 0.917243 0.518462 0.160868 -0.004 9 Si 0.082757 0.018462 0.339132 -0.004 10 Si 0.582757 0.481538 0.660868 -0.004 11 Si 0.417243 0.981538 0.839132 -0.004 12 O 0.780698 0.741439 0.102748 0.034 13 O 0.771321 0.301242 0.100147 0.034 14 O 0.260782 0.515425 0.167575 0.046 15 O 0.247001 0.018497 0.191429 0.057 16 O 0.752999 0.518497 0.308571 0.057 17 O 0.739218 0.015425 0.332425 0.046 18 O 0.228679 0.801242 0.399853 0.033 19 O 0.219302 0.241439 0.397252 0.035 20 O 0.719302 0.258561 0.602748 0.034 21 O 0.728679 0.698758 0.600147 0.034 22 O 0.239218 0.484575 0.667575 0.046 23 O 0.252999 0.981503 0.691429 0.057 24 O 0.747001 0.481503 0.808571 0.057 25 O 0.760782 0.984575 0.832425 0.046 26 O 0.271321 0.198758 0.899853 0.033 27 O 0.280698 0.758561 0.897252 0.035 | 0.15275 | [0.0, 1.0, 0.0] | [[0.0, 0.0, 0.0, -0.07972, 0.0, 0.0], [0.0, 0.0, 0.0, 0.0, -0.04524, 0.0], [0.0, 0.0, 0.0, 0.0, 0.0, -0.15275]]
mp-759107 | Li4Mn3P3O12F | 46 | 2.680343 | 615.1766 | Full Formula (Li8 Mn6 P6 O24 F2) Reduced Formula: Li4Mn3P3O12F abc : 8.504849 8.504849 8.504849 angles: 90.000000 90.000000 90.000000 pbc : True True True Sites (46) # SP a b c magmom --- ---- -------- -------- -------- -------- 0 Li 0.142354 0.142354 0.142354 0 1 Li 0.142354 0.857646 0.857646 0 2 Li 0.357646 0.357646 0.642354 0 3 Li 0.357646 0.642354 0.357646 0 4 Li 0.642354 0.357646 0.357646 0 5 Li 0.642354 0.642354 0.642354 0 6 Li 0.857646 0.142354 0.857646 0 7 Li 0.857646 0.857646 0.142354 0 8 Mn 0 0.5 0.25 4.618 9 Mn 0 0.5 0.75 4.618 10 Mn 0.25 0 0.5 4.618 11 Mn 0.5 0.25 0 4.618 12 Mn 0.5 0.75 0 4.618 13 Mn 0.75 0 0.5 4.618 14 P 0 0.25 0.5 0.011 15 P 0 0.75 0.5 0.011 16 P 0.25 0.5 0 0.011 17 P 0.5 0 0.25 0.011 18 P 0.5 0 0.75 0.011 19 P 0.75 0.5 0 0.011 20 O 0.117929 0.351252 0.596836 0.025 21 O 0.117929 0.648748 0.403164 0.025 22 O 0.096836 0.148748 0.382071 0.025 23 O 0.096836 0.851252 0.617929 0.025 24 O 0.148748 0.382071 0.096836 0.025 25 O 0.148748 0.617929 0.903164 0.025 26 O 0.351252 0.403164 0.882071 0.025 27 O 0.351252 0.596836 0.117929 0.025 28 O 0.403164 0.117929 0.648748 0.025 29 O 0.403164 0.882071 0.351252 0.025 30 O 0.382071 0.096836 0.148748 0.025 31 O 0.382071 0.903164 0.851252 0.025 32 O 0.617929 0.096836 0.851252 0.025 33 O 0.617929 0.903164 0.148748 0.025 34 O 0.596836 0.882071 0.648748 0.025 35 O 0.596836 0.117929 0.351252 0.025 36 O 0.648748 0.596836 0.882071 0.025 37 O 0.648748 0.403164 0.117929 0.025 38 O 0.851252 0.382071 0.903164 0.025 39 O 0.851252 0.617929 0.096836 0.025 40 O 0.903164 0.148748 0.617929 0.025 41 O 0.903164 0.851252 0.382071 0.025 42 O 0.882071 0.351252 0.403164 0.025 43 O 0.882071 0.648748 0.596836 0.025 44 F 0 0 0 0 45 F 0.5 0.5 0.5 0 | 0.13033 | [1.0, 0.0, 0.0] | [[0.0, 0.0, 0.0, 0.13032999999999997, 0.0, 0.0], [0.0, 0.0, 0.0, 0.0, 0.13032999999999997, 0.0], [0.0, 0.0, 0.0, 0.0, 0.0, 0.13032999999999997]]
mp-759593 | Li5Mn3O5F3 | 16 | 3.579246 | 156.1196 | Full Formula (Li5 Mn3 O5 F3) Reduced Formula: Li5Mn3O5F3 abc : 5.800988 5.933281 6.098654 angles: 118.063206 117.840324 90.933127 pbc : True True True Sites (16) # SP a b c magmom --- ---- -------- -------- -------- -------- 0 Li 0.874133 0.124611 0.247506 -0.003 1 Li 0.86424 0.132605 0.742965 -0.001 2 Li 0.86159 0.611472 0.738491 0.006 3 Li 0.393652 0.143078 0.28093 0.001 4 Li 0.3811 0.613411 0.74256 -0.001 5 Mn 0.858169 0.608258 0.215119 3.858 6 Mn 0.375823 0.62512 0.250349 3.887 7 Mn 0.377547 0.128352 0.7441 4.617 8 O 0.610184 0.391293 0.234479 -0.003 9 O 0.12443 0.405755 0.251103 -0.028 10 O 0.629783 0.847741 0.255191 -0.026 11 O 0.62389 0.374589 0.745572 0.121 12 O 0.140061 0.858739 0.270766 -0.006 13 F 0.651903 0.878428 0.782277 0.051 14 F 0.136226 0.884821 0.780119 0.036 15 F 0.09727 0.371725 0.718474 0.051 | 0.4312503 | [-0.0, 9.0, -1.0] | [[0.22773105880146108, -0.07672015605922297, -0.013805970407910637, -0.06326511922990986, -0.05487842089255307, 0.13085466235356177], [0.04431209040637032, -0.09678802145457731, 0.14488961959842847, -0.07488421733322789, -0.0884247969673522, -0.14186753054699539], [-0.04675822598434934, -0.24466422227680992, 0.1410694981348803, -0.027711286208480006, -0.15168137147158944, -0.16204914307393187]]
mp-759601 | MnOF | 12 | 4.408897 | 135.4915 | Full Formula (Mn4 O4 F4) Reduced Formula: MnOF abc : 4.646776 4.646776 6.274925 angles: 90.000021 90.000000 89.999679 pbc : True True True Sites (12) # SP a b c magmom --- ---- -------- -------- -------- -------- 0 Mn 0.971798 0.971799 0 3.947 1 Mn 0.028205 0.028207 0.5 3.947 2 Mn 0.528209 0.47179 0.249999 3.947 3 Mn 0.471792 0.528206 0.75 3.947 4 O 0.17599 0.824009 0.75 -0.097 5 O 0.324009 0.324009 0.5 -0.097 6 O 0.67599 0.67599 0 -0.097 7 O 0.824009 0.17599 0.25 -0.097 8 F 0.224799 0.7752 0.25 0.044 9 F 0.2752 0.2752 0 0.044 10 F 0.724799 0.724799 0.5 0.044 11 F 0.7752 0.2248 0.75 0.044 | 0.001625 | [0.0, 1.0, 0.0] | [[0.0, 0.0, 0.0, 0.001624999999999998, 0.0, 0.0], [0.0, 0.0, 0.0, 0.0, -0.001624999999999998, 0.0], [0.0, 0.0, 0.0, 0.0, 0.0, 0.0]]
mp-759690 | MnH8(NF3)2 | 34 | 2.330155 | 292.1861 | Full Formula (Mn2 H16 N4 F12) Reduced Formula: MnH8(NF3)2 abc : 5.948021 5.948021 9.536390 angles: 90.000000 90.000000 120.000006 pbc : True True True Sites (34) # SP a b c magmom --- ---- -------- -------- -------- -------- 0 Mn 0.333333 0.666667 0.250797 -2.971 1 Mn 0.666667 0.333333 0.750797 -2.971 2 H 0.094308 0.905692 0.556257 -0 3 H 0.145058 0.572529 0.912271 -0 4 H 0.333333 0.666667 0.768048 -0 5 H 0 0 0.200565 0 6 H 0 0 0.700565 0 7 H 0.094308 0.188616 0.556257 -0 8 H 0.427471 0.854942 0.912271 -0 9 H 0.188616 0.094308 0.056257 -0 10 H 0.427471 0.572529 0.912271 -0 11 H 0.572529 0.427471 0.412271 -0 12 H 0.811384 0.905692 0.556257 -0 13 H 0.572529 0.145058 0.412271 -0 14 H 0.666667 0.333333 0.268048 -0 15 H 0.905692 0.811384 0.056257 -0 16 H 0.854942 0.427471 0.412271 -0 17 H 0.905692 0.094308 0.056257 -0 18 N 0.333333 0.666667 0.875873 -0.001 19 N 0 0 0.092722 0.001 20 N 0 0 0.592722 0.001 21 N 0.666667 0.333333 0.375873 -0.001 22 F 0.185613 0.814387 0.362167 0.004 23 F 0.040039 0.52002 0.139397 0.004 24 F 0.185613 0.371226 0.362167 0.003 25 F 0.47998 0.959961 0.139397 0.005 26 F 0.47998 0.52002 0.139397 0.006 27 F 0.628774 0.814387 0.362167 0.001 28 F 0.371226 0.185613 0.862167 0.001 29 F 0.52002 0.47998 0.639397 0.006 30 F 0.52002 0.040039 0.639397 0.005 31 F 0.814387 0.628774 0.862167 0.003 32 F 0.959961 0.47998 0.639397 0.004 33 F 0.814387 0.185613 0.862167 0.004 | 0.707955 | [0.0, -1.0, 0.0] | [[0.0, 0.0, 0.0, 0.0, -0.7079549554899304, 0.0], [0.0, 0.0, 0.0, -0.7079550445270536, 0.0, 0.0], [0.4106499741769658, 0.4106500258230373, 0.09462999999999998, 0.0, 0.0, 0.0]]
mp-759724 | Li3MnF7 | 11 | 2.361346 | 146.7965 | Full Formula (Li3 Mn1 F7) Reduced Formula: Li3MnF7 abc : 5.743752 5.743752 5.743752 angles: 64.352607 64.352607 64.352612 pbc : True True True Sites (11) # SP a b c magmom --- ---- -------- -------- -------- -------- 0 Li 0.623216 0.103355 0.623216 0.001 1 Li 0.103355 0.623216 0.623216 0.001 2 Li 0.623216 0.623216 0.103355 0 3 Mn 0.001504 0.001504 0.001504 2.966 4 F 0.784655 0.209838 0.784655 -0.002 5 F 0.209838 0.784655 0.784655 -0.002 6 F 0.784655 0.784655 0.209838 -0 7 F 0.747106 0.747106 0.747106 0.001 8 F 0.229009 0.787565 0.229009 -0.006 9 F 0.229009 0.229009 0.787565 -0.004 10 F 0.787565 0.229009 0.229009 -0.005 | 0.3563559 | [0.0, -0.0, -1.0] | [[0.0, 0.0, 0.0, 0.0, -0.13953999903686495, -0.23185999920000766], [-0.23185999920000766, 0.231860002397495, 0.0, -0.1395400009612045, 0.0, 0.0], [-0.14377999900859423, -0.14378000099140592, 0.17861000000000007, 0.0, 0.0, 0.0]]
mp-759788 | Li2VO3F | 14 | 3.089476 | 141.702 | Full Formula (Li4 V2 O6 F2) Reduced Formula: Li2VO3F abc : 5.050479 5.213509 5.795581 angles: 91.050516 91.296230 111.690337 pbc : True True True Sites (14) # SP a b c magmom --- ---- -------- -------- -------- -------- 0 Li 0.806282 0.481782 0.874634 0 1 Li 0.756633 0.48375 0.374996 0 2 Li 0.269375 0.519875 0.606297 0 3 Li 0.235505 0.005174 0.378568 -0 4 V 0.700469 0.931645 0.135445 -0 5 V 0.269719 0.067621 0.872639 -0 6 O 0.972717 0.787649 0.110825 -0 7 O 0.517719 0.218766 0.114523 0 8 O 0.469698 0.250351 0.64852 -0 9 O 0.514223 0.754648 0.358288 -0 10 O 0.474213 0.786469 0.894504 0 11 O 0.023177 0.223294 0.888119 0 12 F 0.974375 0.237489 0.3579 -0 13 F 0.031173 0.746851 0.63796 -0 | 1.013201 | [-3.0, 3.0, -1.0] | [[-0.12569672442109145, 0.4170721463743937, 0.400888802626361, -0.3203714668211698, -0.1355082285698476, -0.4388485324573287], [0.006914811884469871, 0.2869805519536596, 0.5410835142208013, -0.09587287626924956, 0.027721507976231637, 0.16283422755039148], [0.20693898383291648, -0.051091822642287815, -0.26604854894308433, 0.5108792137490168, -0.016334807587766332, -0.2026663380537375]]
mp-759876 | Na5SbO5 | 11 | 3.516291 | 149.5617 | Full Formula (Na5 Sb1 O5) Reduced Formula: Na5SbO5 abc : 5.890302 5.890302 6.484475 angles: 72.758500 72.758500 44.567108 pbc : True True True Sites (11) # SP a b c magmom --- ---- -------- -------- -------- -------- 0 Na 0.321487 0.321901 0.358065 -0 1 Na 0.303037 0.302893 0.823844 0 2 Na 0.697107 0.696963 0.176156 0 3 Na 0.678099 0.678513 0.641935 -0 4 Na 0.005439 0.994561 0 -0 5 Sb 0.991058 0.008942 0.5 0 6 O 0.869343 0.867814 0.343636 -0 7 O 0.85729 0.855691 0.792111 -0 8 O 0.144309 0.14271 0.207889 -0 9 O 0.132186 0.130657 0.656364 -0 10 O 0.506948 0.493052 0.5 0 | 0.1271822 | [0.0, -1.0, -1.0] | [[0.0, 0.0, 0.0, -0.0012753704283132103, 0.0, 0.0036389978225097935], [0.003169615620259479, -0.12174, -0.03382961562025948, 0.0, -0.014148806377311536, 0.0], [0.0, 0.0, 0.0, 0.0012310021774902058, 0.0, -0.00247537042831321]]
mp-759877 | Li4CuF7 | 12 | 2.561511 | 145.4052 | Full Formula (Li4 Cu1 F7) Reduced Formula: Li4CuF7 abc : 5.902441 5.902441 5.902441 angles: 60.000000 60.000000 60.000000 pbc : True True True Sites (12) # SP a b c magmom --- ---- -------- -------- -------- -------- 0 Li 0.627138 0.118585 0.627138 -0.005 1 Li 0.118585 0.627138 0.627138 -0.004 2 Li 0.627138 0.627138 0.118585 -0.005 3 Li 0.627138 0.627138 0.627138 -0.005 4 Cu 0 0 0 -1.12 5 F 0.233262 0.233262 0.766738 -0.129 6 F 0.766738 0.233262 0.233262 -0.132 7 F 0.766738 0.233262 0.766738 -0.134 8 F 0.75 0.75 0.75 -0 9 F 0.766738 0.766738 0.233262 -0.127 10 F 0.233262 0.766738 0.233262 -0.136 11 F 0.233262 0.766738 0.766738 -0.134 | 0.37718 | [0.0, 1.0, 0.0] | [[0.0, 0.0, 0.0, -0.3771799999999997, 0.0, 0.0], [0.0, 0.0, 0.0, 0.0, -0.37718, 0.0], [0.0, 0.0, 0.0, 0.0, 0.0, -0.37717999999999957]]
mp-760137 | Li7V(O2F)2 | 56 | 2.52134 | 530.8871 | Full Formula (Li28 V4 O16 F8) Reduced Formula: Li7V(O2F)2 abc : 5.532626 9.910428 10.432657 angles: 105.658154 91.579160 74.773446 pbc : True True True Sites (56) # SP a b c magmom --- ---- -------- -------- -------- -------- 0 Li 0.04223 0.265073 0.937327 0.001 1 Li 0.542179 0.265465 0.437532 0.001 2 Li 0.292299 0.76513 0.187164 -0.002 3 Li 0.792001 0.765135 0.687342 0.001 4 Li 0.245559 0.125433 0.72916 0.001 5 Li 0.745699 0.125292 0.229368 0.001 6 Li 0.495679 0.625308 0.978864 0.001 7 Li 0.995551 0.625666 0.479195 -0.001 8 Li 0.144276 0.461781 0.905177 -0.001 9 Li 0.644187 0.462422 0.405463 -0.001 10 Li 0.394146 0.962159 0.155343 0.002 11 Li 0.89408 0.962187 0.655285 -0.002 12 Li 0.363003 0.311652 0.652183 -0.002 13 Li 0.86318 0.311245 0.151833 -0.001 14 Li 0.612639 0.811488 0.90164 -0 15 Li 0.113305 0.811458 0.401598 0.002 16 Li 0.620845 0.062642 0.845128 0.001 17 Li 0.120875 0.062756 0.345262 -0.001 18 Li 0.870886 0.5624 0.095029 0.001 19 Li 0.37034 0.562998 0.595252 0.001 20 Li 0.446881 0.249947 0.071685 -0.001 21 Li 0.947276 0.250744 0.571854 0.002 22 Li 0.696719 0.750298 0.321585 -0.002 23 Li 0.196538 0.750162 0.821532 -0.001 24 Li 0.702861 0.26853 0.809785 0.001 25 Li 0.202601 0.26851 0.309857 0 26 Li 0.952579 0.768329 0.059588 -0 27 Li 0.45219 0.768717 0.559919 -0.001 28 V 0.508661 0.01315 0.49342 1.881 29 V 0.758425 0.513222 0.74357 -1.894 30 V 0.008853 0.013008 0.993592 -1.879 31 V 0.258773 0.512813 0.243412 -1.885 32 O 0.012812 0.321115 0.764407 0 33 O 0.512988 0.321264 0.264497 -0.001 34 O 0.262902 0.821224 0.014322 -0.001 35 O 0.762653 0.821408 0.514293 0.001 36 O 0.14603 0.398677 0.073618 0.003 37 O 0.645932 0.399348 0.57393 0.003 38 O 0.396015 0.898995 0.323401 -0.001 39 O 0.895926 0.898952 0.823547 0.001 40 O 0.583513 0.122251 0.679009 0.001 41 O 0.083615 0.122162 0.179075 -0.002 42 O 0.833661 0.621649 0.928396 0.001 43 O 0.333614 0.622232 0.428909 0.001 44 O 0.766798 0.196403 0.973297 0 45 O 0.26688 0.196652 0.473289 -0.001 46 O 0.016773 0.696293 0.223049 0.003 47 O 0.516473 0.69657 0.723206 0.003 48 F 0.288312 0.078048 0.900478 -0.003 49 F 0.788289 0.078334 0.400613 0.003 50 F 0.538297 0.577923 0.150215 -0.003 51 F 0.038159 0.578257 0.650379 -0.003 52 F 0.461941 0.460825 0.838253 -0.001 53 F 0.962382 0.461111 0.338335 -0.002 54 F 0.712268 0.961097 0.088192 -0.002 55 F 0.212008 0.961296 0.587986 0.002 | 1.204612 | [-9.0, 8.0, -1.0] | [[-0.027899045757129422, -0.762574362752471, 0.013091188003660034, -0.13116481480897818, -0.44864507525485114, 0.2059449594084911], [0.07202840912026817, -0.8305135784598118, 0.011033134746937227, -0.006931295866521494, -0.02188540371419494, 0.13067940381353516], [-0.03864887817069364, -0.046177738632261545, -0.13341724777203556, 0.11687768434944133, -0.07752343377060221, -0.1266894710517334]]
mp-760405 | ErBO3 | 10 | 6.405483 | 117.2106 | Full Formula (Er2 B2 O6) Reduced Formula: ErBO3 abc : 3.915667 3.915667 8.606045 angles: 90.000000 90.000000 117.341657 pbc : True True True Sites (10) # SP a b c magmom --- ---- -------- -------- -------- -------- 0 Er 0.051379 0.051379 0 -0 1 Er 0.051379 0.051379 0.5 -0 2 B 0.759818 0.502461 0.75 0 3 B 0.502461 0.759818 0.25 0 4 O 0.675252 0.333829 0.897383 -0 5 O 0.675252 0.333829 0.602617 -0 6 O 0.962118 0.895901 0.75 -0 7 O 0.333829 0.675252 0.397383 -0 8 O 0.333829 0.675252 0.102617 -0 9 O 0.895901 0.962118 0.25 -0 | 1.761232 | [0.0, 1.0, 0.0] | [[0.0, 0.0, 0.0, 0.0, 0.61673, 0.0], [0.0, 0.0, 0.0, 0.06048999999999999, 0.0, 0.0], [0.3281800000000001, -1.18457, 1.26136, 0.0, 0.0, 0.0]]
mp-760418 | Ba2SrI6 | 9 | 4.979071 | 374.7585 | Full Formula (Ba2 Sr1 I6) Reduced Formula: Ba2SrI6 abc : 9.229989 9.229989 5.079470 angles: 90.000000 90.000000 119.999995 pbc : True True True Sites (9) # SP a b c magmom --- ---- -------- -------- --- -------- 0 Ba 0.333333 0.666667 0.5 -0 1 Ba 0.666667 0.333333 0.5 -0 2 Sr 0 0 0 -0 3 I 0 0.597221 0 0 4 I 0 0.250941 0.5 -0 5 I 0.402779 0.402779 0 0 6 I 0.250941 0 0.5 -0 7 I 0.749059 0.749059 0.5 -0 8 I 0.597221 0 0 0 | 0.7991579 | [-1.0, -0.0, 0.0] | [[0.5650899566995957, -0.5650900144341484, 0.0, 0.0, 0.0, 0.0], [0.0, 0.0, 0.0, 0.0, 0.0, -0.5650900144341484], [0.0, 0.0, 0.0, 0.0, 0.0, 0.0]]
mp-760432 | Cu2O3 | 10 | 5.558472 | 104.613 | Full Formula (Cu4 O6) Reduced Formula: Cu2O3 abc : 7.692827 6.227192 5.187781 angles: 84.215962 53.644950 42.139087 pbc : True True True Sites (10) # SP a b c magmom --- ---- -------- -------- -------- -------- 0 Cu 0.417463 0.176698 0.812809 0 1 Cu 0.073302 0.832537 0.656971 0 2 Cu 0.437191 0.656971 0.832537 0 3 Cu 0.593029 0.812809 0.176698 0 4 O 0.822597 0.677403 0.677403 -0 5 O 0.943862 0.718917 0.023961 0 6 O 0.531083 0.306138 0.93674 0 7 O 0.572597 0.427403 0.427403 -0 8 O 0.226039 0.93674 0.306138 0 9 O 0.31326 0.023961 0.718917 0 | 0.8884058 | [0.0, 0.0, 1.0] | [[0.0, 0.0, 0.0, 0.0, 0.008989999999999998, 0.0], [0.0, 0.0, 0.0, -0.26176999999999995, 0.0, 0.0], [-0.5173500000000002, -0.69355, -0.20150000000000007, 0.0, 0.0, 0.0]]
mp-760492 | Na4PtO4 | 9 | 4.709156 | 123.7837 | Full Formula (Na4 Pt1 O4) Reduced Formula: Na4PtO4 abc : 5.730477 5.730477 7.977169 angles: 60.373852 60.373852 33.485984 pbc : True True True Sites (9) # SP a b c magmom --- ---- -------- -------- -------- -------- 0 Na 0.206899 0.206899 0.674276 -0 1 Na 0.368875 0.368875 0.893836 -0 2 Na 0.793101 0.793101 0.325724 -0 3 Na 0.631125 0.631125 0.106164 -0 4 Pt 0 0 0.5 0 5 O 0.803083 0.803083 0.768602 0 6 O 0.196917 0.196917 0.231398 0 7 O 0.431763 0.431763 0.404271 0 8 O 0.568237 0.568237 0.595729 0 | 0 | [1.0, 0.0, 0.0] | [[0.0, 0.0, 0.0, 0.0, 0.0, 0.0], [0.0, 0.0, 0.0, 0.0, 0.0, 0.0], [0.0, 0.0, 0.0, 0.0, 0.0, 0.0]]
mp-760580 | Li2AgF3 | 12 | 4.204674 | 141.1827 | Full Formula (Li4 Ag2 F6) Reduced Formula: Li2AgF3 abc : 5.943610 5.943610 5.287789 angles: 82.145513 82.145513 127.389878 pbc : True True True Sites (12) # SP a b c magmom --- ---- -------- -------- -------- -------- 0 Li 0.74346 0.25654 0.75 0 1 Li 0.353372 0.646628 0.75 -0 2 Li 0.646628 0.353372 0.25 -0 3 Li 0.25654 0.74346 0.25 0 4 Ag 0.940992 0.059008 0.25 -0 5 Ag 0.059008 0.940992 0.75 -0 6 F 0.603337 0.847837 0.962349 -0 7 F 0 0.5 0 -0 8 F 0.152163 0.396663 0.537651 -0 9 F 0.5 0 0.5 -0 10 F 0.847837 0.603337 0.462349 -0 11 F 0.396663 0.152163 0.037651 -0 | 0 | [1.0, 0.0, 0.0] | [[0.0, 0.0, 0.0, 0.0, 0.0, 0.0], [0.0, 0.0, 0.0, 0.0, 0.0, 0.0], [0.0, 0.0, 0.0, 0.0, 0.0, 0.0]]
mp-760729 | Ca2Ga2Si(HO4)2 | 30 | 3.400123 | 368.9179 | Full Formula (Ca4 Ga4 Si2 H4 O16) Reduced Formula: Ca2Ga2Si(HO4)2 abc : 7.825604 7.825604 7.825604 angles: 109.400111 109.400111 109.613534 pbc : True True True Sites (30) # SP a b c magmom --- ---- -------- -------- -------- -------- 0 Ca 0.999333 0.72105 0.004787 -0 1 Ca 0.27895 0.283737 0.278283 -0 2 Ca 0.716263 0.994546 0.995213 -0 3 Ca 0.005454 0.000667 0.721717 -0 4 Ga 0.502659 0.756013 0.257413 -0 5 Ga 0.243987 0.501399 0.746646 -0 6 Ga 0.754754 0.497341 0.253354 -0 7 Ga 0.498601 0.245246 0.742587 -0 8 Si 0.25 0.75 0.5 0 9 Si 0.75 0.25 0.5 0 10 H 0.349593 0.985226 0.012099 0 11 H 0.973126 0.337494 0.987901 0 12 H 0.662506 0.650407 0.635632 0 13 H 0.014774 0.026874 0.364368 0 14 O 0.441063 0.740141 0.001857 -0 15 O 0.021825 0.731689 0.459306 -0 16 O 0.000279 0.227235 0.995876 -0 17 O 0.268311 0.727617 0.290136 0 18 O 0.437481 0.978175 0.709863 -0 19 O 0.231359 0.004403 0.004124 -0 20 O 0.995597 0.999721 0.226955 -0 21 O 0.272383 0.562519 0.540694 -0 22 O 0.560794 0.558937 0.299078 -0 23 O 0.738284 0.439206 0.998143 -0 24 O 0.259859 0.261716 0.700922 -0 25 O 0.729568 0.265168 0.288942 -0 26 O 0.772765 0.768641 0.773045 -0 27 O 0.559374 0.270432 0.5356 -0 28 O 0.734832 0.023774 0.4644 -0 29 O 0.976226 0.440626 0.711058 -0 | 0.1360648 | [-1.0, -0.0, -0.0] | [[0.0, 0.074465, -0.074465, 0.08616000000000001, 0.0, 0.0], [0.0, 0.0, 0.0, 0.0, 0.037135, 0.056150000000000005], [0.0, 0.0, 0.0, 0.0, -0.056150000000000005, 0.037135]]
mp-7610 | Li2CaSiO4 | 8 | 2.862344 | 84.72436 | Full Formula (Li2 Ca1 Si1 O4) Reduced Formula: Li2CaSiO4 abc : 4.877263 4.877263 4.877263 angles: 117.640625 117.640625 94.137569 pbc : True True True Sites (8) # SP a b c magmom --- ---- -------- -------- -------- -------- 0 Li 0.25 0.75 0.5 0 1 Li 0.75 0.25 0.5 0 2 Ca 0.5 0.5 0 -0 3 Si 0 0 0 0 4 O 0.947925 0.331602 0 0 5 O 0.331602 0.947925 0 0 6 O 0.668398 0.668398 0.616322 0 7 O 0.052075 0.052075 0.383678 0 | 1.58752 | [0.0, 0.0, 1.0] | [[0.0, 0.0, 0.0, -0.44612999999999997, 0.0, 0.0], [0.0, 0.0, 0.0, 0.0, -0.44613, 0.0], [0.0, 0.0, 0.0, 0.0, 0.0, -1.5875200000000003]]
mp-761252 | RbPH3O4F | 40 | 2.598752 | 517.4715 | Full Formula (Rb4 P4 H12 O16 F4) Reduced Formula: RbPH3O4F abc : 4.658490 9.170795 12.112514 angles: 90.000000 90.000000 90.000000 pbc : True True True Sites (40) # SP a b c magmom --- ---- -------- -------- -------- -------- 0 Rb 0.367636 0.154636 0.699097 0 1 Rb 0.867636 0.345364 0.199097 0 2 Rb 0.132364 0.654636 0.699097 0 3 Rb 0.632364 0.845364 0.199097 0 4 P 0.079316 0.022246 0.955533 0 5 P 0.579316 0.477754 0.455533 0 6 P 0.420684 0.522246 0.955533 0 7 P 0.920684 0.977754 0.455533 0 8 H 0.636779 0.103105 0.992962 0 9 H 0.248548 0.100871 0.29528 0 10 H 0.81644 0.21322 0.489753 0 11 H 0.31644 0.28678 0.989753 0 12 H 0.748548 0.399129 0.79528 0 13 H 0.136779 0.396895 0.492962 0 14 H 0.863221 0.603105 0.992962 0 15 H 0.251452 0.600871 0.29528 0 16 H 0.68356 0.71322 0.489753 0 17 H 0.18356 0.78678 0.989753 0 18 H 0.751452 0.899129 0.79528 0 19 H 0.363221 0.896895 0.492962 0 20 O 0.034419 0.024991 0.344056 -0 21 O 0.837396 0.0979 0.028426 -0 22 O 0.816575 0.112453 0.527632 0 23 O 0.331817 0.129516 0.947572 -0 24 O 0.831817 0.370484 0.447572 -0 25 O 0.316575 0.387547 0.027632 0 26 O 0.337396 0.4021 0.528426 -0 27 O 0.534419 0.475009 0.844056 -0 28 O 0.465581 0.524991 0.344056 -0 29 O 0.662604 0.5979 0.028426 -0 30 O 0.683425 0.612453 0.527632 0 31 O 0.168183 0.629516 0.947572 -0 32 O 0.668183 0.870484 0.447572 -0 33 O 0.183425 0.887547 0.027632 0 34 O 0.162604 0.9021 0.528426 -0 35 O 0.965581 0.975009 0.844056 -0 36 F 0.398442 0.156156 0.24772 0 37 F 0.898442 0.343844 0.74772 0 38 F 0.101558 0.656156 0.24772 0 39 F 0.601558 0.843844 0.74772 0 | 0.1257701 | [0.0, 1.0, 0.0] | [[0.0, 0.0, 0.0, 0.0, 0.0, -0.09294999999999998], [-0.11923999999999998, 0.01666999999999999, -0.03635999999999999, 0.0, 0.0, 0.0], [0.0, 0.0, 0.0, -0.05093999999999999, 0.0, 0.0]]
mp-761269 | Li2AgF4 | 14 | 3.932518 | 166.998 | Full Formula (Li4 Ag2 F8) Reduced Formula: Li2AgF4 abc : 6.398763 6.398763 5.136674 angles: 75.529864 75.529864 55.876809 pbc : True True True Sites (14) # SP a b c magmom --- ---- -------- -------- -------- -------- 0 Li 0.872632 0.127368 0.25 -0.003 1 Li 0.382318 0.617682 0.25 -0.002 2 Li 0.617682 0.382318 0.75 -0.002 3 Li 0.127368 0.872632 0.75 -0.003 4 Ag 0 0.5 0.5 -0.54 5 Ag 0.5 0 0 -0.54 6 F 0.232297 0.982672 0.331591 -0.11 7 F 0.730301 0.474595 0.360547 -0.106 8 F 0.269699 0.525405 0.639453 -0.106 9 F 0.982672 0.232297 0.831591 -0.106 10 F 0.767703 0.017328 0.668409 -0.11 11 F 0.474595 0.730301 0.860547 -0.102 12 F 0.525405 0.269699 0.139453 -0.102 13 F 0.017328 0.767703 0.168409 -0.106 | 0 | [1.0, 0.0, 0.0] | [[0.0, 0.0, 0.0, 0.0, 0.0, 0.0], [0.0, 0.0, 0.0, 0.0, 0.0, 0.0], [0.0, 0.0, 0.0, 0.0, 0.0, 0.0]]
mp-761669 | Li2Ti3CoO8 | 56 | 3.807862 | 600.766 | Full Formula (Li8 Ti12 Co4 O32) Reduced Formula: Li2Ti3CoO8 abc : 5.977604 10.342665 10.300333 angles: 99.344583 90.017821 106.807126 pbc : True True True Sites (56) # SP a b c magmom --- ---- -------- -------- -------- -------- 0 Li 0.27987 0.559568 0.601267 0 1 Li 0.529851 0.05954 0.351259 0 2 Li 0.779852 0.55954 0.101224 -0 3 Li 0.029867 0.059567 0.851201 -0 4 Li 0.375207 0.750306 0.124178 -0 5 Li 0.625242 0.250376 0.87415 0.001 6 Li 0.87524 0.750381 0.624174 0 7 Li 0.125217 0.25032 0.374195 -0.001 8 Ti 0.129016 0.749203 0.372582 -0.004 9 Ti 0.379023 0.249261 0.122742 -0.013 10 Ti 0.629149 0.749323 0.872772 0.004 11 Ti 0.879125 0.249277 0.622625 0.014 12 Ti 0.251834 0.50354 0.24987 -0.013 13 Ti 0.501919 0.003637 0.999761 -0.013 14 Ti 0.75193 0.503685 0.749684 0.013 15 Ti 0.00188 0.0036 0.499628 0.013 16 Ti 0.620447 0.749176 0.372595 -0.005 17 Ti 0.870457 0.249247 0.122758 -0.014 18 Ti 0.120401 0.749312 0.872798 0.005 19 Ti 0.370375 0.249255 0.622656 0.014 20 Co 0.720776 0.441476 0.396584 -2.684 21 Co 0.970767 0.941438 0.146533 -2.683 22 Co 0.470746 0.941412 0.646505 2.683 23 Co 0.220771 0.441462 0.896555 2.683 24 O 0.315199 0.62971 0.425765 -0.001 25 O 0.565192 0.129694 0.175733 -0 26 O 0.815184 0.629723 0.925739 0.001 27 O 0.065191 0.129702 0.67575 0 28 O 0.435265 0.871083 0.822052 0.02 29 O 0.68529 0.371021 0.57213 -0.019 30 O 0.935316 0.871091 0.32214 -0.021 31 O 0.185324 0.371099 0.072054 0.018 32 O 0.083841 0.625496 0.207422 -0 33 O 0.333893 0.12548 0.957376 -0.001 34 O 0.5839 0.625504 0.707389 0 35 O 0.833929 0.125501 0.457388 0.001 36 O 0.42694 0.854163 0.321671 -0.001 37 O 0.676936 0.354159 0.071633 -0.002 38 O 0.926932 0.854178 0.821659 0.001 39 O 0.176929 0.354164 0.571658 0.002 40 O 0.541849 0.625479 0.207398 -0 41 O 0.791842 0.125459 0.957345 -0.001 42 O 0.041758 0.625457 0.707398 0 43 O 0.291829 0.125463 0.457407 0.001 44 O 0.206626 0.873365 0.046143 -0.032 45 O 0.456551 0.373429 0.796146 0.033 46 O 0.706546 0.873423 0.546171 0.032 47 O 0.956657 0.373459 0.296157 -0.033 48 O 0.321635 0.643735 0.931267 0.032 49 O 0.571648 0.143731 0.681249 0.033 50 O 0.821688 0.64386 0.431298 -0.032 51 O 0.071724 0.143824 0.181198 -0.033 52 O 0.666291 0.873361 0.046206 -0.031 53 O 0.91642 0.373457 0.796269 0.033 54 O 0.166398 0.87341 0.546237 0.031 55 O 0.416312 0.37343 0.296253 -0.033 | 0.298063 | [-0.0, 1.0, 0.0] | [[0.0, 0.0, 0.0, 0.0, -0.19061498234721197, 0.16202999364643586], [0.1620299936464359, -0.16203001906382844, 0.0, -0.19061501224868013, 0.0, 0.0], [-0.08953999297700431, -0.08954000702300013, -0.14575000000000002, 0.0, 0.0, 0.0]]
mp-7623 | MgAs4 | 20 | 4.460843 | 482.4204 | Full Formula (Mg4 As16) Reduced Formula: MgAs4 abc : 5.473979 5.473979 16.099760 angles: 90.000000 90.000000 90.000000 pbc : True True True Sites (20) # SP a b c magmom --- ---- -------- -------- -------- -------- 0 Mg 0.803141 0.803141 0.5 0 1 Mg 0.696859 0.303141 0.75 0 2 Mg 0.303141 0.696859 0.25 0 3 Mg 0.196859 0.196859 0 0 4 As 0.400573 0.476069 0.875007 -0 5 As 0.900573 0.023931 0.874993 -0 6 As 0.976069 0.099427 0.625007 -0 7 As 0.023931 0.900573 0.125007 -0 8 As 0.675566 0.067033 0.202756 -0 9 As 0.432967 0.175566 0.452756 -0 10 As 0.567033 0.824434 0.952756 -0 11 As 0.175566 0.432967 0.547244 -0 12 As 0.824434 0.567033 0.047244 -0 13 As 0.324434 0.932967 0.702756 -0 14 As 0.067033 0.675566 0.797244 -0 15 As 0.932967 0.324434 0.297244 -0 16 As 0.599427 0.523931 0.375007 -0 17 As 0.476069 0.400573 0.124993 -0 18 As 0.523931 0.599427 0.624993 -0 19 As 0.099427 0.976069 0.374993 -0 | 0.157835 | [0.0, 1.0, 0.0] | [[0.0, 0.0, 0.0, -0.15783499999999998, 0.0, 0.0], [0.0, 0.0, 0.0, 0.0, 0.15783499999999998, 0.0], [0.0, 0.0, 0.0, 0.0, 0.0, 0.0]]
mp-762870 | Li2CrSiO4 | 16 | 2.83336 | 185.1517 | Full Formula (Li4 Cr2 Si2 O8) Reduced Formula: Li2CrSiO4 abc : 5.081073 5.292825 8.577007 angles: 53.387952 90.000000 90.000000 pbc : True True True Sites (16) # SP a b c magmom --- ---- -------- -------- -------- -------- 0 Li 0.83549 0.480344 0.008305 -0.001 1 Li 0.318696 0.358922 0.250069 0 2 Li 0.16451 0.480344 0.508305 -0.001 3 Li 0.681304 0.358922 0.750069 0 4 Cr 0.180353 0.005003 0.996369 0.013 5 Cr 0.819647 0.005003 0.496369 0.013 6 Si 0.672892 0.725914 0.254264 0 7 Si 0.327108 0.725914 0.754264 0 8 O 0.78879 0.059202 0.058973 -0.009 9 O 0.347261 0.732592 0.261177 -0.003 10 O 0.743869 0.432445 0.241028 0.003 11 O 0.786447 0.642578 0.459815 0.005 12 O 0.21121 0.059202 0.558973 -0.009 13 O 0.652739 0.732592 0.761177 -0.003 14 O 0.256131 0.432445 0.741028 0.003 15 O 0.213553 0.642578 0.959815 0.005 | 0.6644279 | [-1.0, 0.0, 2.0] | [[-0.24054999999999999, -0.06615, 0.0763, 0.0, 0.28253, 0.0], [0.0, 0.0, 0.0, 0.08173, 0.0, 0.24283999999999997], [0.52381, -0.13137000000000001, -0.12163999999999997, 0.0, -0.17333, 0.0]]
mp-763240 | LiCoSiO4 | 14 | 2.975699 | 176.2909 | Full Formula (Li2 Co2 Si2 O8) Reduced Formula: LiCoSiO4 abc : 5.176017 5.176017 6.580616 angles: 90.000000 90.000000 90.652096 pbc : True True True Sites (14) # SP a b c magmom --- ---- -------- -------- -------- -------- 0 Li 0.190815 0.190815 0 -0.002 1 Li 0.809185 0.809185 0.5 -0.002 2 Co 0.186778 0.186778 0.5 -2.284 3 Co 0.813222 0.813222 0 -2.284 4 Si 0.313343 0.686657 0.25 -0.024 5 Si 0.686657 0.313343 0.75 -0.024 6 O 0.17248 0.804933 0.046906 0.061 7 O 0.195067 0.82752 0.453094 0.044 8 O 0.257028 0.372913 0.264853 0.083 9 O 0.372913 0.257028 0.735147 0.1 10 O 0.627087 0.742972 0.235147 0.092 11 O 0.742972 0.627087 0.764853 0.086 12 O 0.804933 0.17248 0.953094 0.048 13 O 0.82752 0.195067 0.546906 0.068 | 0.2894747 | [-1.0, 0.0, -1.0] | [[0.0, 0.0, 0.0, 0.17003466118890254, 0.0, 0.12101370501465751], [0.1828993994573429, 0.0, -0.18249818383593358, 0.0, 0.002191009364061532, 0.0], [0.0, 0.0, 0.0, -0.120748244389852, 0.0, -0.16713533881109743]]
mp-763244 | ZnFeH4O2F5 | 26 | 3.068495 | 273.0427 | Full Formula (Zn2 Fe2 H8 O4 F10) Reduced Formula: ZnFeH4O2F5 abc : 7.443999 7.443999 7.443999 angles: 128.098124 118.507221 84.590141 pbc : True True True Sites (26) # SP a b c magmom --- ---- -------- -------- -------- -------- 0 Zn 0.252187 0.492352 0.240165 -0.007 1 Zn 0.747813 0.987978 0.240165 -0.009 2 Fe 0.750542 0.991766 0.742308 1.053 3 Fe 0.249458 0.991766 0.241224 1.049 4 H 0.264705 0.770819 0.714696 0 5 H 0.943877 0.449991 0.714696 -0 6 H 0.437756 0.19591 0.966894 -0 7 H 0.770984 0.529138 0.966894 -0 8 H 0.562244 0.529138 0.758154 -0 9 H 0.229016 0.19591 0.758154 -0 10 H 0.056123 0.770819 0.506114 0 11 H 0.735295 0.449991 0.506114 -0 12 O 0.808321 0.346413 0.538092 -0.003 13 O 0.314718 0.260549 0.945832 -0.001 14 O 0.685282 0.631114 0.945832 -0.002 15 O 0.191679 0.729771 0.538092 -0.002 16 F 0 0.906301 0.906301 -0.024 17 F 0.665376 0.068814 0.988204 -0.009 18 F 0.91939 0.322828 0.988204 -0.008 19 F 0.583891 0.659226 0.494245 -0.009 20 F 0.835018 0.910354 0.494245 -0.01 21 F 0.5 0.071231 0.571231 -0.022 22 F 0.164982 0.659226 0.075335 -0.01 23 F 0.416109 0.910354 0.075335 -0.009 24 F 0.08061 0.068814 0.403438 -0.008 25 F 0.334624 0.322828 0.403438 -0.008 | 0.04484696 | [-0.0, -1.0, -0.0] | [[0.0, 0.0, 0.0, 0.0, -0.023939999999999993, 0.0], [0.0, 0.0, 0.0, 0.01135, 0.0, 0.0], [-0.03953999999999999, -0.0095, -0.01891, 0.0, 0.0, 0.0]]
mp-763507 | LiCoGeO4 | 14 | 3.648061 | 184.3602 | Full Formula (Li2 Co2 Ge2 O8) Reduced Formula: LiCoGeO4 abc : 5.429899 5.140671 8.380794 angles: 52.006489 90.000000 90.000000 pbc : True True True Sites (14) # SP a b c magmom --- ---- -------- -------- -------- -------- 0 Li 0.170226 0.504479 0.996367 -0.006 1 Li 0.829774 0.504479 0.496367 -0.006 2 Co 0.83067 0.998499 0.002815 -0.031 3 Co 0.16933 0.998499 0.502815 -0.03 4 Ge 0.32001 0.75705 0.246293 0.004 5 Ge 0.67999 0.75705 0.746293 0.004 6 O 0.271652 0.08446 0.260925 0.002 7 O 0.84283 0.857994 0.530261 0.023 8 O 0.36134 0.702057 0.73293 0.003 9 O 0.82616 0.401308 0.96054 -0.002 10 O 0.728348 0.08446 0.760925 0.002 11 O 0.15717 0.857994 0.030261 0.024 12 O 0.63866 0.702057 0.23293 0.003 13 O 0.17384 0.401308 0.46054 -0.003 | 0.918961 | [-1.0, 2.0, 0.0] | [[0.02377, 0.15836, -0.36666, 0.0, 0.16463, 0.0], [0.0, 0.0, 0.0, 0.09540000000000004, 0.0, -0.05158], [0.22188000000000002, 0.18787, -0.77772, 0.0, -0.005509999999999982, 0.0]]
mp-763985 | Cr4OF11 | 16 | 3.591 | 200.2109 | Full Formula (Cr4 O1 F11) Reduced Formula: Cr4OF11 abc : 5.077152 7.412881 5.331430 angles: 93.721603 89.167854 89.954867 pbc : True True True Sites (16) # SP a b c magmom --- ---- -------- -------- -------- -------- 0 Cr 0.499432 0.499245 0.500048 2.915 1 Cr 0.512117 0.000742 0.488781 2.757 2 Cr 0.999841 0.499155 0.999998 2.914 3 Cr 0.988772 0.001144 0.011783 2.748 4 O 0.80834 0.0599 0.30778 -0.503 5 F 0.8793 0.74934 0.999715 0.005 6 F 0.80955 0.441237 0.690449 0.005 7 F 0.687988 0.436395 0.188501 0 8 F 0.691526 0.057328 0.806612 0.001 9 F 0.618446 0.749363 0.498138 0.005 10 F 0.382747 0.24907 0.50079 0 11 F 0.306695 0.939771 0.190144 0 12 F 0.311635 0.561594 0.811828 0.005 13 F 0.189997 0.558326 0.309324 0.005 14 F 0.197635 0.94814 0.697304 -0.014 15 F 0.115978 0.249252 0.998806 0.001 | 0.1332723 | [-1.0, -1.0, -1.0] | [[-0.05234493526597309, 0.06959920687791657, -0.041507198008595134, 0.0355757993694635, 0.026385758732134994, -0.037175954883814276], [-0.04791390998628656, 0.032447440502826226, 0.061368066880277315, 0.020212939416056386, 0.040604631779651734, 0.04633705274155292], [0.055266967481758834, 0.05689999370236762, -0.06509881465572442, -0.004531378377566873, 0.021643312653066002, -0.021545786214933766]]
mp-765119 | Li8Mn3CrO12 | 24 | 3.739558 | 206.1847 | Full Formula (Li8 Mn3 Cr1 O12) Reduced Formula: Li8Mn3CrO12 abc : 4.931424 4.957137 8.434596 angles: 89.723505 89.752226 89.830036 pbc : True True True Sites (24) # SP a b c magmom --- ---- -------- -------- -------- -------- 0 Li 0.003048 0.501458 0.079783 -0.001 1 Li 0.998974 0.500645 0.769709 0.003 2 Li 0.001306 0.9999 0.433643 -0.002 3 Li 0.999553 0.999521 0.746223 0.003 4 Li 0.498439 0.500239 0.243019 0.003 5 Li 0.499243 0.499545 0.929928 -0 6 Li 0.500259 0.000293 0.583666 -0.001 7 Li 0.496083 0.000383 0.270915 0.001 8 Mn 0.002042 0.498168 0.418544 3.114 9 Mn 0.500915 0.500346 0.596239 3.126 10 Mn 0.498289 0.996213 0.915735 3.125 11 Cr 0.990749 0.000947 0.098348 2.163 12 O 0.858628 0.750098 0.25593 -0.054 13 O 0.821933 0.780341 0.929835 -0.031 14 O 0.824944 0.715898 0.581696 -0.056 15 O 0.677355 0.21583 0.079601 -0.114 16 O 0.675157 0.284321 0.431734 -0.069 17 O 0.649441 0.249487 0.756394 -0.03 18 O 0.349842 0.750659 0.756288 -0.036 19 O 0.326667 0.716863 0.431791 -0.069 20 O 0.326911 0.784595 0.081559 -0.065 21 O 0.174656 0.284684 0.582793 -0.071 22 O 0.175347 0.214337 0.932793 -0.052 23 O 0.150251 0.255195 0.259702 -0.015 | 0.9384127 | [-2.0, 1.0, 2.0] | [[-0.09159511169998322, -0.2938555808466918, -0.5200294333613054, 0.15028165927662607, -0.16079119545033407, -0.0587434299976806], [-0.06382425409954254, -0.2514147153358255, -0.45459484549643575, 0.12301543930742662, -0.03904019349950478, -0.11096522021198968], [-0.11850636889872095, -0.12573346634006663, -0.38869945622068147, -0.06100698418791157, -0.09102238550644269, -0.06488257579959668]]
mp-765775 | Li2V2SiGeO10 | 16 | 3.257939 | 191.8904 | Full Formula (Li2 V2 Si1 Ge1 O10) Reduced Formula: Li2V2SiGeO10 abc : 6.412482 6.412482 4.666786 angles: 90.000000 90.000000 90.506101 pbc : True True True Sites (16) # SP a b c magmom --- ---- -------- -------- -------- -------- 0 Li 0.23994 0.76006 0 0 1 Li 0.76006 0.23994 0 0 2 V 0.5 0 0.608858 0 3 V 0 0.5 0.391142 0 4 Si 0 0 0.5 -0 5 Ge 0.5 0.5 0.5 -0 6 O 0.004972 0.791087 0.294315 0 7 O 0.208913 0.995028 0.705685 0 8 O 0.5 0 0.259035 -0 9 O 0.791087 0.004972 0.705685 0 10 O 0.995028 0.208913 0.294315 0 11 O 0.507164 0.28092 0.729499 -0 12 O 0.71908 0.492836 0.270501 -0 13 O 0.28092 0.507164 0.270501 -0 14 O 0 0.5 0.740965 -0 15 O 0.492836 0.71908 0.729499 -0 | 0.21659 | [1.0, 0.0, 0.0] | [[0.0, 0.0, 0.0, 0.21659000000000003, 0.0, 0.0], [0.0, 0.0, 0.0, 0.0, -0.03425999999999999, 0.0], [0.0, 0.0, 0.0, 0.0, 0.0, 0.0]]
mp-7664 | Na6ZnO4 | 22 | 2.950664 | 300.9066 | Full Formula (Na12 Zn2 O8) Reduced Formula: Na6ZnO4 abc : 7.663504 7.663504 5.916247 angles: 90.000000 90.000000 119.999999 pbc : True True True Sites (22) # SP a b c magmom --- ---- -------- -------- -------- -------- 0 Na 0.925192 0.462596 0.135071 -0 1 Na 0.462596 0.537404 0.635071 -0 2 Na 0.142023 0.857977 0.96751 0 3 Na 0.284046 0.142023 0.46751 0 4 Na 0.857977 0.715954 0.46751 0 5 Na 0.142023 0.284046 0.96751 0 6 Na 0.715954 0.857977 0.96751 0 7 Na 0.857977 0.142023 0.46751 0 8 Na 0.537404 0.462596 0.135071 -0 9 Na 0.074808 0.537404 0.635071 -0 10 Na 0.462596 0.925192 0.635071 -0 11 Na 0.537404 0.074808 0.135071 -0 12 Zn 0.666667 0.333333 0.74263 0 13 Zn 0.333333 0.666667 0.24263 0 14 O 0.188583 0.811417 0.356868 -0 15 O 0.377166 0.188583 0.856868 -0 16 O 0.333333 0.666667 0.905024 -0 17 O 0.666667 0.333333 0.405024 -0 18 O 0.811417 0.188583 0.856868 -0 19 O 0.622834 0.811417 0.356868 -0 20 O 0.188583 0.377166 0.356868 -0 21 O 0.811417 0.622834 0.856868 -0 | 0.2549079 | [0.0, 0.0, -1.0] | [[0.0, 0.0, 0.0, 0.0, -0.12039999044860346, 0.0], [0.0, 0.0, 0.0, -0.12040000958955278, 0.0, 0.0], [-0.08911999291594157, -0.08912000708405954, 0.22156999999999996, 0.0, 0.0, 0.0]]
mp-767409 | Li5SbS | 7 | 2.636288 | 118.7509 | Full Formula (Li5 Sb1 S1) Reduced Formula: Li5SbS abc : 4.301497 4.301497 6.417967 angles: 90.000000 90.000000 90.000000 pbc : True True True Sites (7) # SP a b c magmom --- ---- --- --- -------- -------- 0 Li 0 0 0.5 -0 1 Li 0 0.5 0.213478 0 2 Li 0 0.5 0.786522 0 3 Li 0.5 0 0.786522 0 4 Li 0.5 0 0.213478 0 5 Sb 0.5 0.5 0.5 0 6 S 0 0 0 -0 | 0 | [1.0, 0.0, 0.0] | [[0.0, 0.0, 0.0, 0.0, 0.0, 0.0], [0.0, 0.0, 0.0, 0.0, 0.0, 0.0], [0.0, 0.0, 0.0, 0.0, 0.0, 0.0]]
mp-768020 | Li2MnSiO4 | 32 | 3.036892 | 351.9203 | Full Formula (Li8 Mn4 Si4 O16) Reduced Formula: Li2MnSiO4 abc : 5.072013 6.324049 10.971569 angles: 90.000000 90.000000 90.000000 pbc : True True True Sites (32) # SP a b c magmom --- ---- -------- -------- -------- -------- 0 Li 0.758498 0.002101 0.173621 -0 1 Li 0.759534 0.255831 0.907759 -0.001 2 Li 0.759534 0.244169 0.407759 -0.001 3 Li 0.758498 0.497899 0.673621 -0 4 Li 0.258498 0.502101 0.326379 -0 5 Li 0.259534 0.755831 0.592241 -0.001 6 Li 0.259534 0.744169 0.092241 -0.001 7 Li 0.258498 0.997899 0.826379 -0 8 Mn 0.256586 0.246711 0.582494 -4.596 9 Mn 0.256586 0.253289 0.082494 -4.596 10 Mn 0.756586 0.746711 0.917506 -4.596 11 Mn 0.756586 0.753289 0.417506 -4.596 12 Si 0.264248 0.001997 0.331916 -0.011 13 Si 0.264248 0.498003 0.831916 -0.011 14 Si 0.764248 0.501997 0.168084 -0.011 15 Si 0.764248 0.998003 0.668084 -0.011 16 O 0.088987 0.991155 0.66917 -0.033 17 O 0.153247 0.995474 0.189686 -0.024 18 O 0.152752 0.281038 0.900405 -0.024 19 O 0.669317 0.21424 0.59291 -0.033 20 O 0.669317 0.28576 0.09291 -0.033 21 O 0.152752 0.218962 0.400405 -0.024 22 O 0.153247 0.504526 0.689686 -0.024 23 O 0.088987 0.508845 0.16917 -0.033 24 O 0.588987 0.491155 0.83083 -0.033 25 O 0.653247 0.495474 0.310314 -0.024 26 O 0.652752 0.781038 0.599595 -0.024 27 O 0.169317 0.71424 0.90709 -0.033 28 O 0.169317 0.78576 0.40709 -0.033 29 O 0.652752 0.718962 0.099595 -0.024 30 O 0.653247 0.004526 0.810314 -0.024 31 O 0.588987 0.008845 0.33083 -0.033 | 0.8899935 | [0.0, 0.0, 1.0] | [[0.0, 0.0, 0.0, 0.0, 0.24186999999999995, 0.0], [0.0, 0.0, 0.0, 0.25588, 0.0, 0.0], [0.3167999999999999, 0.35531999999999997, -0.75198, 0.0, 0.0, 0.0]]
mp-768230 | SmTaO4 | 12 | 8.025094 | 163.5919 | Full Formula (Sm2 Ta2 O8) Reduced Formula: SmTaO4 abc : 7.751966 7.751966 5.552324 angles: 90.000000 90.000000 150.639595 pbc : True True True Sites (12) # SP a b c magmom --- ---- -------- -------- -------- -------- 0 Sm 0.816737 0.183263 0.866993 0 1 Sm 0.183263 0.816737 0.366993 0 2 Ta 0.584865 0.415135 0.809426 -0 3 Ta 0.415135 0.584865 0.309426 -0 4 O 0.907383 0.092617 0.267077 0 5 O 0.700785 0.299215 0.595685 0 6 O 0.66513 0.33487 0.082158 0 7 O 0.529466 0.470534 0.463459 -0 8 O 0.470534 0.529466 0.963459 -0 9 O 0.33487 0.66513 0.582158 0 10 O 0.299215 0.700785 0.095685 0 11 O 0.092617 0.907383 0.767077 0 | 2.047299 | [1.0, 0.0, 0.0] | [[-1.9096100000000003, 0.28970999999999997, 0.67889, 0.0, 0.0, 0.0], [0.0, 0.0, 0.0, 0.0, 0.0, 1.42448], [0.0, 0.0, 0.0, 0.0, -0.77841, 0.0]]
mp-769025 | K2Mg2O3 | 28 | 2.651784 | 437.8489 | Full Formula (K8 Mg8 O12) Reduced Formula: K2Mg2O3 abc : 6.490537 6.490537 10.393529 angles: 90.000000 90.000000 90.000000 pbc : True True True Sites (28) # SP a b c magmom --- ---- -------- -------- -------- -------- 0 K 0.932865 0.736744 0.362083 0 1 K 0.263256 0.067135 0.137917 0 2 K 0.236744 0.567135 0.612083 0 3 K 0.567135 0.236744 0.387917 0 4 K 0.432865 0.763256 0.887917 0 5 K 0.763256 0.432865 0.112083 0 6 K 0.736744 0.932865 0.637917 0 7 K 0.067135 0.263256 0.862083 0 8 Mg 0.927173 0.777696 0.882314 0 9 Mg 0.222304 0.072827 0.617686 0 10 Mg 0.277696 0.572827 0.132314 0 11 Mg 0.572827 0.277696 0.867686 0 12 Mg 0.427173 0.722304 0.367686 0 13 Mg 0.722304 0.427173 0.632314 0 14 Mg 0.777696 0.927173 0.117686 0 15 Mg 0.072827 0.222304 0.382314 0 16 O 0.971389 0.264428 0.564701 -0 17 O 0.383168 0.383168 0 0 18 O 0.235572 0.471389 0.314701 -0 19 O 0.264428 0.971389 0.435299 -0 20 O 0.116832 0.883168 0.75 0 21 O 0.528611 0.764428 0.185299 -0 22 O 0.471389 0.235572 0.685299 -0 23 O 0.883168 0.116832 0.25 0 24 O 0.735572 0.028611 0.935299 -0 25 O 0.764428 0.528611 0.814701 -0 26 O 0.616832 0.616832 0.5 0 27 O 0.028611 0.735572 0.064701 -0 | 0.01824 | [0.0, 1.0, 0.0] | [[0.0, 0.0, 0.0, 0.018239999999999996, 0.0, 0.0], [0.0, 0.0, 0.0, 0.0, -0.018239999999999996, 0.0], [0.0, 0.0, 0.0, 0.0, 0.0, 0.0]]
mp-770690 | Mn3TeO6 | 20 | 5.310556 | 242.9014 | Full Formula (Mn6 Te2 O12) Reduced Formula: Mn3TeO6 abc : 5.425910 5.428137 10.020810 angles: 74.328054 74.329695 60.023554 pbc : True True True Sites (20) # SP a b c magmom --- ---- -------- -------- -------- -------- 0 Mn 0.316627 0.316547 0.050278 -4.636 1 Mn 0.070658 0.070367 0.788658 -4.618 2 Mn 0.57039 0.57032 0.288876 -4.615 3 Mn 0.17934 0.179349 0.462659 4.614 4 Mn 0.679062 0.678954 0.963414 4.614 5 Mn 0.8163 0.816386 0.550974 4.626 6 Te 0.422719 0.422708 0.73164 0.035 7 Te 0.922637 0.922777 0.232045 0.008 8 O 0.669943 0.284012 0.125705 -0.019 9 O 0.169885 0.784268 0.625647 0.008 10 O 0.284012 0.920107 0.125664 -0.019 11 O 0.784416 0.419707 0.625521 0.008 12 O 0.920672 0.670571 0.125326 -0.019 13 O 0.419751 0.170412 0.625105 0.008 14 O 0.588501 0.89181 0.363084 0.019 15 O 0.088482 0.392108 0.862824 -0.007 16 O 0.156506 0.588954 0.363228 0.019 17 O 0.655999 0.088613 0.862816 -0.007 18 O 0.891521 0.15633 0.363508 0.019 19 O 0.392581 0.655702 0.863016 -0.007 | 1.043866 | [0.0, 3.0, 1.0] | [[0.22810503402837126, -0.2281050008981527, 0.0, -0.05258501467623444, 0.18505000854109932, -0.07716996558496787], [-0.07716996558496787, 0.07716999469964833, 0.0, 0.1850499915944404, 0.05258498532376557, -0.22810500089815264], [0.2786600127596781, 0.27865998724032665, 0.9666199999999999, 0.0, 0.0, 0.0]]
mp-770865 | Mn3SnO8 | 48 | 4.535099 | 602.7158 | Full Formula (Mn12 Sn4 O32) Reduced Formula: Mn3SnO8 abc : 8.447033 8.447033 8.447033 angles: 90.000000 90.000000 90.000000 pbc : True True True Sites (48) # SP a b c magmom --- ---- -------- -------- -------- -------- 0 Mn 0.111497 0.138503 0.625 3.219 1 Mn 0.125 0.388503 0.861497 3.22 2 Mn 0.138503 0.625 0.111497 3.219 3 Mn 0.361497 0.375 0.611497 3.219 4 Mn 0.375 0.611497 0.361497 3.22 5 Mn 0.388503 0.861497 0.125 3.219 6 Mn 0.611497 0.361497 0.375 3.22 7 Mn 0.625 0.111497 0.138503 3.219 8 Mn 0.638503 0.875 0.888503 3.219 9 Mn 0.861497 0.125 0.388503 3.219 10 Mn 0.875 0.888503 0.638503 3.22 11 Mn 0.888503 0.638503 0.875 3.22 12 Sn 0.125 0.875 0.375 0.06 13 Sn 0.375 0.125 0.875 0.06 14 Sn 0.625 0.625 0.625 0.058 15 Sn 0.875 0.375 0.125 0.059 16 O 0.091726 0.123308 0.395769 -0.085 17 O 0.104231 0.908274 0.623308 -0.086 18 O 0.117949 0.617949 0.882051 -0.123 19 O 0.126692 0.158274 0.854231 -0.085 20 O 0.123308 0.395769 0.091726 -0.085 21 O 0.132051 0.367949 0.632051 -0.123 22 O 0.145769 0.626692 0.341726 -0.086 23 O 0.158274 0.854231 0.126692 -0.086 24 O 0.341726 0.145769 0.626692 -0.086 25 O 0.354231 0.373308 0.841726 -0.087 26 O 0.367949 0.632051 0.132051 -0.123 27 O 0.376692 0.604231 0.591726 -0.085 28 O 0.373308 0.841726 0.354231 -0.085 29 O 0.382051 0.382051 0.382051 -0.124 30 O 0.395769 0.091726 0.123308 -0.086 31 O 0.408274 0.876692 0.895769 -0.086 32 O 0.591726 0.376692 0.604231 -0.085 33 O 0.604231 0.591726 0.376692 -0.087 34 O 0.617949 0.882051 0.117949 -0.123 35 O 0.626692 0.341726 0.145769 -0.084 36 O 0.623308 0.104231 0.908274 -0.085 37 O 0.632051 0.132051 0.367949 -0.123 38 O 0.645769 0.873308 0.658274 -0.086 39 O 0.658274 0.645769 0.873308 -0.086 40 O 0.841726 0.354231 0.373308 -0.087 41 O 0.854231 0.126692 0.158274 -0.086 42 O 0.867949 0.867949 0.867949 -0.124 43 O 0.876692 0.895769 0.408274 -0.086 44 O 0.873308 0.658274 0.645769 -0.085 45 O 0.882051 0.117949 0.617949 -0.123 46 O 0.895769 0.408274 0.876692 -0.087 47 O 0.908274 0.623308 0.104231 -0.085 | 9.46074e-22 | [-2.0, 2.0, 1.0] | [[0.0, 0.0, 0.0, 0.0, 0.0, 0.0], [0.0, 0.0, 0.0, 0.0, 0.0, 0.0], [0.0, 0.0, 0.0, 0.0, 0.0, 0.0]]
mp-771909 | Li4Mn2P4H3O16 | 29 | 2.778027 | 311.1534 | Full Formula (Li4 Mn2 P4 H3 O16) Reduced Formula: Li4Mn2P4H3O16 abc : 5.002154 7.677193 8.245323 angles: 91.264904 92.339171 100.286255 pbc : True True True Sites (29) # SP a b c magmom --- ---- -------- -------- -------- -------- 0 Li 0.136343 0.688877 0.651103 -0 1 Li 0.378146 0.842683 0.127371 0.001 2 Li 0.606161 0.161181 0.875468 0.001 3 Li 0.862686 0.311344 0.345443 -0 4 Mn 0.997337 0.49624 0.002333 3.987 5 Mn 0.498527 0.002388 0.498026 4.653 6 P 0.106572 0.254713 0.671473 0.01 7 P 0.363542 0.23512 0.150652 0.013 8 P 0.636019 0.757859 0.847401 0.011 9 P 0.890044 0.745564 0.328526 0.01 10 H 0.430408 0.43996 0.578047 0 11 H 0.563624 0.553756 0.411478 0 12 H 0.95805 0.979656 0.985884 0 13 O 0.113613 0.827686 0.451888 0.009 14 O 0.983573 0.305073 0.830397 -0.009 15 O 0.139828 0.356592 0.171229 -0.048 16 O 0.240718 0.445509 0.594896 0.002 17 O 0.410194 0.670495 0.953256 0.023 18 O 0.530106 0.797341 0.6776 -0.001 19 O 0.240527 0.055845 0.065825 0.004 20 O 0.339458 0.152957 0.6943 0.014 21 O 0.657288 0.847277 0.304957 0.012 22 O 0.763907 0.946191 0.93151 0.003 23 O 0.468428 0.20704 0.325719 -0.009 24 O 0.594796 0.333197 0.050942 0.03 25 O 0.758537 0.556307 0.40894 0.002 26 O 0.865196 0.644694 0.830266 -0.034 27 O 0.009449 0.69368 0.16872 -0.009 28 O 0.8858 0.172674 0.546453 0.008 | 0.5866559 | [-2.0, 2.0, -1.0] | [[-0.27758838846392897, -0.09002679107868843, -0.06429282523666978, -0.04055290251942148, -0.10080565451905128, -0.16820166023150554], [-0.3461853185070461, -0.18818533070824114, -0.07437709622814515, -0.15048254261612434, -0.07543892267183384, -0.1629600597220315], [-0.07361497064989225, -0.02316478511337217, -0.012447686416406388, 0.01156862486305485, -0.02205137719605053, -0.037440896936610145]]
mp-772659 | Li3CrO4 | 32 | 3.285155 | 276.6256 | Full Formula (Li12 Cr4 O16) Reduced Formula: Li3CrO4 abc : 5.796672 5.796672 8.232559 angles: 90.000000 90.000000 90.000000 pbc : True True True Sites (32) # SP a b c magmom --- ---- -------- -------- -------- -------- 0 Li 0 0.249645 0 0.001 1 Li 0 0.750218 0 0 2 Li 0 0.249782 0.5 0 3 Li 0 0.750355 0.5 0.001 4 Li 0.253759 0.5 0.25 0.002 5 Li 0.249645 0 0.75 0.001 6 Li 0.249782 0 0.25 0 7 Li 0.5 0.253759 0.5 0.001 8 Li 0.5 0.746241 0 0.001 9 Li 0.750218 0 0.75 0 10 Li 0.750355 0 0.25 0.001 11 Li 0.746241 0.5 0.75 0.002 12 Cr 0.224228 0.5 0.75 -1.184 13 Cr 0.5 0.224228 0 -1.2 14 Cr 0.5 0.775772 0.5 -1.197 15 Cr 0.775772 0.5 0.25 -1.185 16 O 0.021052 0.27149 0.743405 0.06 17 O 0.021052 0.72851 0.756595 0.06 18 O 0.269877 0.491514 0.979486 0.03 19 O 0.269877 0.508486 0.520514 0.031 20 O 0.27149 0.021052 0.006595 0.058 21 O 0.27149 0.978948 0.493405 0.058 22 O 0.491514 0.269877 0.770514 0.024 23 O 0.491514 0.730123 0.729486 0.024 24 O 0.508486 0.269877 0.229486 0.024 25 O 0.508486 0.730123 0.270514 0.023 26 O 0.72851 0.978948 0.506595 0.059 27 O 0.72851 0.021052 0.993405 0.059 28 O 0.730123 0.491514 0.020514 0.03 29 O 0.730123 0.508486 0.479486 0.031 30 O 0.978948 0.27149 0.256595 0.06 31 O 0.978948 0.72851 0.243405 0.06 | 0.34857 | [1.0, 0.0, 0.0] | [[0.0, 0.0, 0.0, 0.34857000000000005, 0.0, 0.0], [0.0, 0.0, 0.0, 0.0, -0.34857, 0.0], [0.0, 0.0, 0.0, 0.0, 0.0, 0.0]]
mp-772750 | Li3MgPCO7 | 26 | 2.456549 | 270.532 | Full Formula (Li6 Mg2 P2 C2 O14) Reduced Formula: Li3MgPCO7 abc : 6.424889 5.067500 8.315086 angles: 87.844048 90.000000 90.000000 pbc : True True True Sites (26) # SP a b c magmom --- ---- -------- -------- -------- -------- 0 Li 0.497869 0.017436 0.000389 0 1 Li 0.183165 0.456231 0.172141 -0 2 Li 0.443083 0.446821 0.497916 -0 3 Li 0.943083 0.553179 0.502084 -0 4 Li 0.683165 0.543769 0.827859 -0 5 Li 0.997869 0.982564 0.999611 0 6 Mg 0.748696 0.023307 0.280509 0 7 Mg 0.248696 0.976693 0.719491 0 8 P 0.247267 0.963508 0.332834 0 9 P 0.747267 0.036492 0.667166 0 10 C 0.740424 0.502835 0.13948 -0 11 C 0.240424 0.497165 0.86052 -0 12 O 0.730456 0.32447 0.031026 0 13 O 0.769198 0.748756 0.094826 -0 14 O 0.062171 0.089485 0.234169 -0 15 O 0.443495 0.009566 0.22968 -0 16 O 0.726622 0.43466 0.291531 -0 17 O 0.207607 0.663734 0.367226 0 18 O 0.274548 0.109148 0.492829 -0 19 O 0.774548 0.890852 0.507171 -0 20 O 0.707607 0.336266 0.632774 0 21 O 0.226622 0.56534 0.708469 -0 22 O 0.943495 0.990434 0.77032 -0 23 O 0.562171 0.910515 0.765831 -0 24 O 0.269198 0.251244 0.905174 -0 25 O 0.230456 0.67553 0.968974 0 | 0.582639 | [-1.0, 0.0, 3.0] | [[0.0, 0.0, 0.0, -0.07075999999999999, 0.0, -0.20579999999999996], [-0.28062, -0.18154999999999996, -0.46424, 0.0, -0.05356999999999999, 0.0], [0.0, 0.0, 0.0, -0.2561299999999999, 0.0, 0.49933999999999995]]
mp-773512 | Tm2WO6 | 36 | 8.784818 | 467.0435 | Full Formula (Tm8 W4 O24) Reduced Formula: Tm2WO6 abc : 5.219305 9.047908 9.890004 angles: 90.000000 90.000000 90.000000 pbc : True True True Sites (36) # SP a b c magmom --- ---- -------- -------- -------- -------- 0 Tm 0.018806 0.397051 0.034576 -0 1 Tm 0.039166 0.280546 0.627898 -0 2 Tm 0.460834 0.719454 0.127898 -0 3 Tm 0.481194 0.602949 0.534576 -0 4 Tm 0.518806 0.102949 0.965424 -0 5 Tm 0.539166 0.219454 0.372102 -0 6 Tm 0.960834 0.780546 0.872102 -0 7 Tm 0.981194 0.897051 0.465424 -0 8 W 0.038905 0.005241 0.152651 -0 9 W 0.461095 0.994759 0.652651 -0 10 W 0.538905 0.494759 0.847349 -0 11 W 0.961095 0.505241 0.347349 -0 12 O 0.088989 0.658888 0.470188 0 13 O 0.178239 0.546931 0.199107 0 14 O 0.176214 0.860442 0.68143 0 15 O 0.195162 0.857944 0.265559 0 16 O 0.234615 0.384308 0.433013 -0 17 O 0.250571 0.089974 0.504412 -0 18 O 0.249429 0.910026 0.004412 -0 19 O 0.265385 0.615692 0.933013 -0 20 O 0.304838 0.142056 0.765559 0 21 O 0.323786 0.139558 0.18143 0 22 O 0.321761 0.453069 0.699107 0 23 O 0.411011 0.341112 0.970188 0 24 O 0.588989 0.841112 0.529812 0 25 O 0.678239 0.953069 0.800893 0 26 O 0.676214 0.639558 0.31857 0 27 O 0.695162 0.642056 0.734441 0 28 O 0.734615 0.115692 0.566987 -0 29 O 0.750571 0.410026 0.495588 -0 30 O 0.749429 0.589974 0.995588 -0 31 O 0.765385 0.884308 0.066987 -0 32 O 0.804838 0.357944 0.234441 0 33 O 0.823786 0.360442 0.81857 0 34 O 0.821761 0.046931 0.300893 0 35 O 0.911011 0.158888 0.029812 0 | 0.65459 | [1.0, 0.0, 0.0] | [[0.0, 0.0, 0.0, 0.6545899999999999, 0.0, 0.0], [0.0, 0.0, 0.0, 0.0, -0.007239999999999996, 0.0], [0.0, 0.0, 0.0, 0.0, 0.0, 0.23239999999999997]]
mp-774557 | Er2TeO6 | 36 | 7.765817 | 477.359 | Full Formula (Er8 Te4 O24) Reduced Formula: Er2TeO6 abc : 5.282196 9.074492 9.958830 angles: 90.000000 90.000000 90.000000 pbc : True True True Sites (36) # SP a b c magmom --- ---- -------- -------- -------- -------- 0 Er 0.024892 0.396877 0.039206 0 1 Er 0.035985 0.28208 0.634702 0 2 Er 0.464015 0.71792 0.134702 -0 3 Er 0.475108 0.603123 0.539206 0 4 Er 0.524892 0.103123 0.960794 0 5 Er 0.535985 0.21792 0.365298 0 6 Er 0.964015 0.78208 0.865298 0 7 Er 0.975108 0.896877 0.460794 0 8 Te 0.040725 0.005357 0.147229 0 9 Te 0.459275 0.994643 0.647229 0 10 Te 0.540725 0.494643 0.852771 0 11 Te 0.959275 0.505357 0.352771 0 12 O 0.0821 0.656143 0.475058 0 13 O 0.176155 0.548976 0.203013 0 14 O 0.187759 0.85816 0.262981 0 15 O 0.179531 0.857062 0.678907 -0 16 O 0.228543 0.384318 0.435867 0 17 O 0.248105 0.086538 0.50518 0 18 O 0.251895 0.913462 0.00518 0 19 O 0.271457 0.615682 0.935867 0 20 O 0.320469 0.142938 0.178907 -0 21 O 0.312241 0.14184 0.762981 0 22 O 0.323845 0.451024 0.703013 0 23 O 0.4179 0.343857 0.975058 0 24 O 0.5821 0.843857 0.524942 0 25 O 0.676155 0.951024 0.796987 0 26 O 0.687759 0.64184 0.737019 0 27 O 0.679531 0.642938 0.321093 -0 28 O 0.728543 0.115682 0.564133 0 29 O 0.748105 0.413462 0.49482 0 30 O 0.751895 0.586538 0.99482 0 31 O 0.771457 0.884318 0.064133 0 32 O 0.820469 0.357062 0.821093 -0 33 O 0.812241 0.35816 0.237019 0 34 O 0.823845 0.048976 0.296987 0 35 O 0.9179 0.156143 0.024942 0 | 0.36028 | [1.0, 0.0, 0.0] | [[0.0, 0.0, 0.0, 0.36028, 0.0, 0.0], [0.0, 0.0, 0.0, 0.0, 0.10226999999999999, 0.0], [0.0, 0.0, 0.0, 0.0, 0.0, 0.16517]]
mp-774666 | Cr3Co(PO4)4 | 24 | 3.616714 | 273.0933 | Full Formula (Cr3 Co1 P4 O16) Reduced Formula: Cr3Co(PO4)4 abc : 5.779067 4.761107 9.925654 angles: 89.542537 90.000000 90.000000 pbc : True True True Sites (24) # SP a b c magmom --- ---- -------- -------- -------- -------- 0 Cr 0 0.473644 0.770552 2.926 1 Cr 0.5 0.527843 0.22739 2.948 2 Cr 0.5 0.974455 0.729567 2.939 3 Co 0 0.053012 0.277007 3.125 4 P 0.5 0.077745 0.406856 0.01 5 P 0.5 0.414757 0.907857 0.008 6 P 0 0.588511 0.09639 0.003 7 P 0 0.917814 0.5911 0.009 8 O 0.5 0.169293 0.553268 0.013 9 O 0.294712 0.229498 0.326744 0.108 10 O 0.705288 0.229498 0.326744 0.106 11 O 0 0.234648 0.609444 0.002 12 O 0 0.264271 0.110826 0.15 13 O 0.294178 0.266131 0.82825 -0.02 14 O 0.705822 0.266131 0.82825 -0.021 15 O 0.5 0.325947 0.054516 0.008 16 O 0 0.663493 0.94633 0.036 17 O 0.791954 0.731055 0.17112 0.069 18 O 0.208046 0.731055 0.17112 0.068 19 O 0.5 0.732111 0.890471 0.003 20 O 0.5 0.761819 0.391471 0.004 21 O 0.794409 0.766836 0.670728 -0.012 22 O 0.205591 0.766836 0.670728 -0.014 23 O 0 0.833599 0.443272 0.092 | 0.6917818 | [-2.0, 0.0, 1.0] | [[0.21606, 0.35833, 0.07893, 0.0, 0.46765, 0.0], [0.0, 0.0, 0.0, 0.13596999999999998, 0.0, 0.0058], [0.13057, 0.19729, 0.1496, 0.0, 0.13382, 0.0]]
mp-776397 | LiMn2PO5 | 36 | 3.462216 | 437.0041 | Full Formula (Li4 Mn8 P4 O20) Reduced Formula: LiMn2PO5 abc : 6.455922 7.829080 8.646026 angles: 90.000000 90.000000 90.000000 pbc : True True True Sites (36) # SP a b c magmom --- ---- -------- -------- -------- -------- 0 Li 0.541858 0.659821 0.613426 -0.001 1 Li 0.541858 0.840179 0.113426 -0 2 Li 0.041858 0.159821 0.886574 0 3 Li 0.041858 0.340179 0.386574 -0 4 Mn 0.980165 0.510809 0.002255 0.646 5 Mn 0.480165 0.489191 0.997745 0.011 6 Mn 0.750238 0.624936 0.33402 0.057 7 Mn 0.750238 0.875064 0.83402 0.105 8 Mn 0.480165 0.010809 0.497745 0.009 9 Mn 0.980165 0.989191 0.502255 -0.189 10 Mn 0.250238 0.124936 0.16598 -0.315 11 Mn 0.250238 0.375064 0.66598 0.3 12 P 0.254042 0.661037 0.342608 0.002 13 P 0.254042 0.838963 0.842608 0.005 14 P 0.754042 0.161037 0.157392 -0.001 15 P 0.754042 0.338963 0.657392 0.001 16 O 0.294817 0.570763 0.49838 0.009 17 O 0.444986 0.637029 0.233746 0.003 18 O 0.061172 0.577458 0.263456 0.002 19 O 0.721998 0.678675 0.988277 0.002 20 O 0.223057 0.644994 0.869531 0.002 21 O 0.223057 0.855006 0.369531 0.002 22 O 0.721998 0.821325 0.488277 -0.022 23 O 0.444986 0.862971 0.733746 0.009 24 O 0.061172 0.922542 0.763456 0.005 25 O 0.294817 0.929237 0.99838 -0.002 26 O 0.794817 0.070763 0.00162 -0.008 27 O 0.944986 0.137029 0.266254 -0.004 28 O 0.561172 0.077458 0.236544 -0.004 29 O 0.221998 0.178675 0.511723 0.001 30 O 0.723057 0.144994 0.630469 0.001 31 O 0.723057 0.355006 0.130469 -0 32 O 0.221998 0.321325 0.011723 0.002 33 O 0.944986 0.362971 0.766254 0.005 34 O 0.561172 0.422542 0.736544 0.005 35 O 0.794817 0.429237 0.50162 0.004 | 0.18257 | [0.0, 0.0, 1.0] | [[0.0, 0.0, 0.0, 0.0, 0.07281, 0.0], [0.0, 0.0, 0.0, 0.18257, 0.0, 0.0], [0.07218, 0.08660999999999999, 0.03864, 0.0, 0.0, 0.0]]
mp-776448 | BaNb3NO7 | 24 | 4.776049 | 376.9195 | Full Formula (Ba2 Nb6 N2 O14) Reduced Formula: BaNb3NO7 abc : 10.794206 10.794206 9.129122 angles: 89.508596 89.508596 20.754725 pbc : True True True Sites (24) # SP a b c magmom --- ---- -------- -------- -------- -------- 0 Ba 0.008924 0.008924 0.249517 -0 1 Ba 0.979186 0.979186 0.756293 -0 2 Nb 0.367965 0.367965 0.051255 -0 3 Nb 0.759057 0.759057 0.243498 0 4 Nb 0.365331 0.365331 0.443476 0 5 Nb 0.631739 0.631739 0.553722 0 6 Nb 0.241363 0.241363 0.755562 -0 7 Nb 0.630612 0.630612 0.936898 0 8 N 0.296138 0.296138 0.903205 -0 9 N 0.437077 0.437077 0.935268 0 10 O 0.566011 0.566011 0.068695 0 11 O 0.84394 0.84394 0.104565 0 12 O 0.701521 0.701521 0.092184 0 13 O 0.282149 0.282149 0.257601 -0 14 O 0.417581 0.417581 0.258769 0 15 O 0.701848 0.701848 0.403748 -0 16 O 0.844769 0.844769 0.407143 -0 17 O 0.563752 0.563752 0.432375 -0 18 O 0.432825 0.432825 0.567265 0 19 O 0.147169 0.147169 0.582338 -0 20 O 0.294459 0.294459 0.586706 -0 21 O 0.707827 0.707827 0.74725 -0 22 O 0.580665 0.580665 0.750913 0 23 O 0.150722 0.150722 0.907387 0 | 0.6969312 | [0.0, -0.0, -1.0] | [[-0.1115288996584302, -0.08962708004842289, 0.071144961471875, 0.02003951611566203, 0.3755223370063281, -0.1507842541083705], [-0.28347605706202084, 0.2795394831691517, -0.14849866117116656, 0.270346141015655, -0.024157792351342966, -0.04890062389952923], [-0.16519152532173006, 0.4926395246158662, 0.3657373740776264, -0.25086844293337013, -0.026752885477116607, 0.020540179237459]]
mp-777589 | Li2MnF4 | 28 | 2.967926 | 324.0899 | Full Formula (Li8 Mn4 F16) Reduced Formula: Li2MnF4 abc : 6.129992 6.129992 8.624734 angles: 90.000000 90.000000 90.000000 pbc : True True True Sites (28) # SP a b c magmom --- ---- -------- -------- -------- -------- 0 Li 0 0.21637 0 0.001 1 Li 0 0.78363 0.5 0.001 2 Li 0.247501 0.247501 0.625 -0.002 3 Li 0.247501 0.752499 0.875 -0.002 4 Li 0.21637 0 0.25 0.001 5 Li 0.78363 0 0.75 0.001 6 Li 0.752499 0.247501 0.375 -0.002 7 Li 0.752499 0.752499 0.125 -0.002 8 Mn 0.227689 0.5 0.25 -4.685 9 Mn 0.5 0.227689 0 -4.685 10 Mn 0.5 0.772311 0.5 -4.685 11 Mn 0.772311 0.5 0.75 -4.685 12 F 0.003049 0.242915 0.237792 -0.026 13 F 0.003049 0.757085 0.262208 -0.026 14 F 0.242915 0.003049 0.012208 -0.026 15 F 0.242915 0.996951 0.487792 -0.026 16 F 0.248578 0.519726 0.498345 -0.042 17 F 0.248578 0.480274 0.001655 -0.042 18 F 0.519726 0.248578 0.751655 -0.042 19 F 0.519726 0.751422 0.748345 -0.042 20 F 0.480274 0.248578 0.248345 -0.042 21 F 0.480274 0.751422 0.251655 -0.042 22 F 0.751422 0.519726 0.501655 -0.042 23 F 0.751422 0.480274 0.998345 -0.042 24 F 0.757085 0.996951 0.512208 -0.026 25 F 0.757085 0.003049 0.987792 -0.026 26 F 0.996951 0.242915 0.762208 -0.026 27 F 0.996951 0.757085 0.737792 -0.026 | 0.0417 | [1.0, 0.0, 0.0] | [[0.0, 0.0, 0.0, -0.0417, 0.0, 0.0], [0.0, 0.0, 0.0, 0.0, 0.041699999999999994, 0.0], [0.0, 0.0, 0.0, 0.0, 0.0, 0.0]]
mp-778061 | LiCoSiO4 | 28 | 3.028615 | 346.4214 | Full Formula (Li4 Co4 Si4 O16) Reduced Formula: LiCoSiO4 abc : 5.076109 6.345477 10.754976 angles: 90.000000 90.000000 90.000000 pbc : True True True Sites (28) # SP a b c magmom --- ---- -------- -------- -------- -------- 0 Li 0.759565 0.007392 0.167809 0.002 1 Li 0.759565 0.492608 0.667809 0.002 2 Li 0.259565 0.507392 0.332191 0.002 3 Li 0.259565 0.992608 0.832191 0.002 4 Co 0.259418 0.235505 0.586694 -0.024 5 Co 0.259418 0.264495 0.086694 -0.026 6 Co 0.759418 0.735505 0.913306 -0.024 7 Co 0.759418 0.764495 0.413306 -0.026 8 Si 0.263145 0.009313 0.332193 0.005 9 Si 0.263145 0.490687 0.832193 0.005 10 Si 0.763145 0.509313 0.167807 0.005 11 Si 0.763145 0.990687 0.667807 0.005 12 O 0.151691 0.043374 0.189158 -0.023 13 O 0.58456 0.978602 0.328558 0.027 14 O 0.625787 0.206497 0.612255 0.007 15 O 0.202174 0.22283 0.416413 0.01 16 O 0.202174 0.27717 0.916413 0.01 17 O 0.625787 0.293503 0.112255 0.008 18 O 0.58456 0.521398 0.828558 0.028 19 O 0.151691 0.456626 0.689158 -0.023 20 O 0.651691 0.543374 0.310842 -0.023 21 O 0.08456 0.478602 0.171442 0.027 22 O 0.125787 0.706497 0.887745 0.007 23 O 0.702174 0.72283 0.083587 0.01 24 O 0.702174 0.77717 0.583587 0.01 25 O 0.125787 0.793503 0.387745 0.008 26 O 0.08456 0.021398 0.671442 0.028 27 O 0.651691 0.956626 0.810842 -0.023 | 0.6404388 | [0.0, 1.0, 0.0] | [[0.0, 0.0, 0.0, 0.0, 0.14985, 0.0], [0.0, 0.0, 0.0, 0.07366999999999996, 0.0, 0.0], [0.18063, 0.18266000000000002, -0.58666, 0.0, 0.0, 0.0]]
mp-780172 | Tm2TeO6 | 36 | 7.970197 | 467.9103 | Full Formula (Tm8 Te4 O24) Reduced Formula: Tm2TeO6 abc : 5.239713 9.027353 9.892240 angles: 90.000000 90.000000 90.000000 pbc : True True True Sites (36) # SP a b c magmom --- ---- -------- -------- -------- -------- 0 Tm 0.022639 0.396965 0.040722 0 1 Tm 0.037647 0.282288 0.635371 -0 2 Tm 0.462353 0.717712 0.135371 -0 3 Tm 0.477361 0.603035 0.540721 -0 4 Tm 0.522639 0.103035 0.959279 0 5 Tm 0.537647 0.217712 0.364629 -0 6 Tm 0.962353 0.782288 0.864629 -0 7 Tm 0.977361 0.896965 0.459278 0 8 Te 0.039723 0.006069 0.145483 -0 9 Te 0.460277 0.993931 0.645483 -0 10 Te 0.539723 0.493931 0.854517 -0 11 Te 0.960277 0.506069 0.354517 -0 12 O 0.085559 0.657152 0.475999 -0 13 O 0.174369 0.55009 0.202375 0 14 O 0.188155 0.858034 0.261402 -0 15 O 0.177902 0.856819 0.677295 0 16 O 0.232854 0.384594 0.436001 -0 17 O 0.24883 0.91419 0.002248 -0 18 O 0.25117 0.08581 0.502248 -0 19 O 0.267146 0.615406 0.936001 -0 20 O 0.322098 0.143181 0.177295 -0 21 O 0.311845 0.141966 0.761402 -0 22 O 0.325631 0.44991 0.702375 0 23 O 0.414441 0.342848 0.975999 0 24 O 0.585559 0.842848 0.524001 0 25 O 0.674369 0.94991 0.797625 0 26 O 0.688155 0.641966 0.738598 -0 27 O 0.677902 0.643181 0.322705 0 28 O 0.732854 0.115406 0.563999 -0 29 O 0.74883 0.58581 0.997752 -0 30 O 0.75117 0.41419 0.497752 -0 31 O 0.767146 0.884594 0.063999 -0 32 O 0.822098 0.356819 0.822705 -0 33 O 0.811845 0.358034 0.238598 -0 34 O 0.825631 0.05009 0.297625 0 35 O 0.914441 0.157152 0.024001 0 | 0.36693 | [1.0, 0.0, 0.0] | [[0.0, 0.0, 0.0, 0.36693, 0.0, 0.0], [0.0, 0.0, 0.0, 0.0, 0.12760000000000002, 0.0], [0.0, 0.0, 0.0, 0.0, 0.0, 0.16727]]
mp-7826 | HgO | 6 | 9.858819 | 109.4417 | Full Formula (Hg3 O3) Reduced Formula: HgO abc : 3.757295 3.757295 8.951613 angles: 90.000000 90.000000 119.999988 pbc : True True True Sites (6) # SP a b c magmom --- ---- -------- -------- -------- -------- 0 Hg 0.227662 0.227662 0 0 1 Hg 0 0.772338 0.666667 0 2 Hg 0.772338 0 0.333333 -0 3 O 0.560642 0.560642 0.5 0 4 O 0 0.439358 0.166667 0 5 O 0.439358 0 0.833333 0 | 0.2065144 | [-1.0, 0.0, 0.0] | [[-0.14407497391559645, 0.14407500869721426, 0.0, 0.033659999999999995, 0.0, 0.0], [0.0, 0.0, 0.0, 0.0, -0.033659999999999995, 0.14407500869721426], [0.0, 0.0, 0.0, 0.0, 0.0, 0.0]]
mp-7848 | AlPO4 | 6 | 2.103308 | 96.28049 | Full Formula (Al1 P1 O4) Reduced Formula: AlPO4 abc : 5.177224 5.177224 5.177224 angles: 121.197428 121.197428 87.938212 pbc : True True True Sites (6) # SP a b c magmom --- ---- -------- -------- -------- -------- 0 Al 0 0 0 -0 1 P 0.75 0.25 0.5 0 2 O 0.863338 0.224809 0.823242 0 3 O 0.775191 0.598433 0.638528 0 4 O 0.401567 0.040096 0.176758 0 5 O 0.959904 0.136662 0.361472 0 | 0.4233591 | [-0.0, 0.0, -1.0] | [[0.0, 0.0, 0.0, -0.04157000000000001, -0.11499, 0.0], [0.0, 0.0, 0.0, 0.11499, -0.04157000000000001, 0.0], [-0.276705, 0.276705, 0.0, 0.0, 0.0, -0.16156]]
mp-7908 | Al2ZnTe4 | 7 | 4.705688 | 222.2334 | Full Formula (Al2 Zn1 Te4) Reduced Formula: Al2ZnTe4 abc : 7.376658 7.376658 7.376658 angles: 131.223388 131.223388 71.458401 pbc : True True True Sites (7) # SP a b c magmom --- ---- -------- -------- -------- -------- 0 Al 0.25 0.75 0.5 0 1 Al 0.5 0.5 0 -0 2 Zn 0 0 0 -0 3 Te 0.3977 0.892483 0.024512 0 4 Te 0.107517 0.132029 0.505218 0 5 Te 0.626812 0.6023 0.494782 0 6 Te 0.867971 0.373188 0.975488 0 | 0.05893302 | [0.0, 0.0, 1.0] | [[0.0, 0.0, 0.0, -0.042165000000000036, -0.020255000000000002, 0.0], [0.0, 0.0, 0.0, 0.020255000000000002, -0.042165000000000036, 0.0], [-0.015004999999999998, 0.015005, 0.0, 0.0, 0.0, -0.05497999999999997]]
mp-8062 | SiC | 2 | 3.17045 | 21.00059 | Full Formula (Si1 C1) Reduced Formula: SiC abc : 3.096817 3.096817 3.096817 angles: 60.000000 60.000000 60.000000 pbc : True True True Sites (2) # SP a b c magmom --- ---- ---- ---- ---- -------- 0 Si 0.25 0.25 0.25 0 1 C 0 0 0 -0 | 0.14514 | [1.0, 0.0, 0.0] | [[0.0, 0.0, 0.0, 0.14513999999999974, 0.0, 0.0], [0.0, 0.0, 0.0, 0.0, 0.14513999999999974, 0.0], [0.0, 0.0, 0.0, 0.0, 0.0, 0.14513999999999974]]
mp-8070 | Li2BeSiO4 | 16 | 2.633216 | 145.0122 | Full Formula (Li4 Be2 Si2 O8) Reduced Formula: Li2BeSiO4 abc : 4.980856 4.743816 7.756483 angles: 52.301492 90.000000 90.000000 pbc : True True True Sites (16) # SP a b c magmom --- ---- -------- -------- -------- -------- 0 Li 0.174703 0.500974 0.5005 0 1 Li 0.825297 0.500974 0.0005 0 2 Li 0.335499 0.249011 0.25262 -0 3 Li 0.664501 0.249011 0.75262 -0 4 Be 0.319941 0.739652 0.751671 0 5 Be 0.680059 0.739652 0.251671 0 6 Si 0.179928 0.988345 0.002852 -0 7 Si 0.820072 0.988345 0.502852 -0 8 O 0.200399 0.673907 0.971817 -0 9 O 0.699876 0.362179 0.283133 -0 10 O 0.861667 0.047769 0.03368 -0 11 O 0.799601 0.673907 0.471817 -0 12 O 0.138333 0.047769 0.53368 -0 13 O 0.358978 0.863164 0.218727 0 14 O 0.641022 0.863164 0.718727 0 15 O 0.300124 0.362179 0.783133 -0 | 0.819234 | [-1.0, 0.0, 8.0] | [[-0.00122, -0.11610000000000001, 0.10944000000000001, 0.0, 0.18377, 0.0], [0.0, 0.0, 0.0, 0.23324999999999999, 0.0, -0.1432], [0.38432999999999995, 0.2712, -0.64869, 0.0, 0.13889, 0.0]]
mp-8311 | Si3NiP4 | 8 | 3.138289 | 141.1936 | Full Formula (Si3 Ni1 P4) Reduced Formula: Si3NiP4 abc : 6.382159 6.382159 6.382159 angles: 131.884994 131.884994 70.410728 pbc : True True True Sites (8) # SP a b c magmom --- ---- -------- -------- -------- -------- 0 Si 0.75 0.25 0.5 0 1 Si 0.5 0.5 0 0 2 Si 0.25 0.75 0.5 0 3 Ni 0 0 0 0 4 P 0.123129 0.639564 0 -0 5 P 0.639564 0.123129 0 -0 6 P 0.876871 0.876871 0.516435 -0 7 P 0.360436 0.360436 0.483565 -0 | 0.72251 | [0.0, 0.0, 1.0] | [[0.0, 0.0, 0.0, -0.6175350000000001, 0.0, 0.0], [0.0, 0.0, 0.0, 0.0, -0.6175350000000001, 0.0], [0.0, 0.0, 0.0, 0.0, 0.0, -0.7225099999999999]]
mp-8351 | NaAlSiO4 | 28 | 2.312752 | 407.9761 | Full Formula (Na4 Al4 Si4 O16) Reduced Formula: NaAlSiO4 abc : 7.416715 7.416715 7.416715 angles: 90.000000 90.000000 90.000000 pbc : True True True Sites (28) # SP a b c magmom --- ---- -------- -------- -------- -------- 0 Na 0.229483 0.270517 0.729483 0 1 Na 0.270517 0.729483 0.229483 0 2 Na 0.729483 0.229483 0.270517 0 3 Na 0.770517 0.770517 0.770517 0 4 Al 0.716822 0.783178 0.216822 0 5 Al 0.783178 0.216822 0.716822 0 6 Al 0.216822 0.716822 0.783178 0 7 Al 0.283178 0.283178 0.283178 0 8 Si 0.977882 0.522118 0.477882 0 9 Si 0.522118 0.477882 0.977882 0 10 Si 0.477882 0.977882 0.522118 0 11 Si 0.022118 0.022118 0.022118 0 12 O 0.870796 0.335464 0.529507 -0 13 O 0.370796 0.164536 0.470493 -0 14 O 0.129204 0.835464 0.970493 -0 15 O 0.164536 0.470493 0.370796 -0 16 O 0.970493 0.129204 0.835464 -0 17 O 0.470493 0.370796 0.164536 -0 18 O 0.335464 0.529507 0.870796 -0 19 O 0.529507 0.870796 0.335464 -0 20 O 0.835464 0.970493 0.129204 -0 21 O 0.664536 0.029507 0.629204 -0 22 O 0.029507 0.629204 0.664536 -0 23 O 0.629204 0.664536 0.029507 -0 24 O 0.147931 0.147931 0.147931 -0 25 O 0.352069 0.852069 0.647931 -0 26 O 0.647931 0.352069 0.852069 -0 27 O 0.852069 0.647931 0.352069 -0 | 0.11169 | [1.0, 0.0, 0.0] | [[0.0, 0.0, 0.0, -0.11169000000000005, 0.0, 0.0], [0.0, 0.0, 0.0, 0.0, -0.11169000000000005, 0.0], [0.0, 0.0, 0.0, 0.0, 0.0, -0.11169000000000005]]
mp-849636 | SrTaNO2 | 20 | 7.770517 | 268.894 | Full Formula (Sr4 Ta4 N4 O8) Reduced Formula: SrTaNO2 abc : 5.735405 5.735405 8.175975 angles: 89.950639 89.950639 91.142235 pbc : True True True Sites (20) # SP a b c magmom --- ---- -------- -------- -------- -------- 0 Sr 0.001516 0.998484 0.5 0 1 Sr 0.509564 0.490436 0.5 0 2 Sr 0.499663 0.500337 0 0 3 Sr 0.993828 0.006172 0 0 4 Ta 0.489362 0.006 0.243132 0 5 Ta 0.507566 0.990147 0.755224 0 6 Ta 0.994 0.510638 0.756868 0 7 Ta 0.009853 0.492434 0.244776 0 8 N 0.77032 0.770966 0.74587 -0 9 N 0.476845 0.974845 0.000187 -0 10 N 0.025155 0.523155 0.999813 -0 11 N 0.229034 0.22968 0.25413 -0 12 O 0.776738 0.77733 0.258991 -0 13 O 0.96974 0.474607 0.499624 -0 14 O 0.272772 0.724551 0.717334 -0 15 O 0.726623 0.276093 0.231518 -0 16 O 0.275449 0.727228 0.282666 -0 17 O 0.723907 0.273377 0.768482 -0 18 O 0.525393 0.03026 0.500376 -0 19 O 0.22267 0.223262 0.741009 -0 | 1.806798 | [-3.0, -0.0, 1.0] | [[0.0, 0.0, 0.0, -0.5499792397648064, 0.0, -1.6141184713164307], [1.2667215373445002, -0.7240099999999999, 0.1946884626554998, 0.0, 0.28308080351414155, 0.0], [0.0, 0.0, 0.0, -0.5935515286835692, 0.0, -0.4106092397648064]]
mp-850895 | Li2VOF3 | 14 | 3.053448 | 149.8977 | Full Formula (Li4 V2 O2 F6) Reduced Formula: Li2VOF3 abc : 7.880405 7.469504 5.484809 angles: 42.709683 69.983223 100.664284 pbc : True True True Sites (14) # SP a b c magmom --- ---- -------- -------- -------- -------- 0 Li 0.414021 0.423296 0.709823 0.001 1 Li 0.691404 0.162733 0.913223 -0 2 Li 0.409693 0.882025 0.757256 0.001 3 Li 0.689028 0.695986 0.874305 -0 4 V 0.990908 0.005534 0.982332 1.937 5 V 0.990744 0.454693 0.034176 1.937 6 O 0.867745 0.0648 0.706982 -0.048 7 O 0.871498 0.153114 0.116408 -0.049 8 F 0.357051 0.698871 0.619304 0.008 9 F 0.652433 0.481975 0.726227 0.007 10 F 0.110834 0.792766 0.944789 -0.002 11 F 0.113474 0.909811 0.325446 -0.002 12 F 0.357044 0.494081 0.321496 0.008 13 F 0.65294 0.303185 0.402458 0.006 | 2.318784 | [0.0, 1.0, 0.0] | [[-0.0032561991396799442, -0.0021121031931867246, -0.0014219144898062093, 0.0, 0.027654824767835127, 0.4503579218091199], [1.3883920543905393, 1.4848045841904332, 0.9455655677412994, 0.2039373842059647, -0.0022199137552789197, -0.002112103193186726], [0.3094556775801664, 0.3602136240007592, 0.26065108872984605, 0.18459925993931614, 0.0, -0.0011383754562164245]]
mp-850964 | Li3CrO4 | 16 | 2.995512 | 151.6866 | Full Formula (Li6 Cr2 O8) Reduced Formula: Li3CrO4 abc : 5.035483 5.035483 6.217229 angles: 90.000000 90.000000 105.802523 pbc : True True True Sites (16) # SP a b c magmom --- ---- -------- -------- -------- -------- 0 Li 0.258752 0.257783 0.751117 0.001 1 Li 0.257783 0.258752 0.251117 0.002 2 Li 0.2275 0.7725 0.013628 -0.004 3 Li 0.742217 0.741248 0.751117 0.002 4 Li 0.741248 0.742217 0.251117 0.001 5 Li 0.7725 0.2275 0.513628 -0.004 6 Cr 0.752414 0.247586 0.05901 -1.115 7 Cr 0.247586 0.752414 0.55901 -1.115 8 O 0.024061 0.525448 0.73591 -0.005 9 O 0.545495 0.454505 0.976663 0.067 10 O 0.525448 0.024061 0.23591 -0.005 11 O 0.454505 0.545495 0.476663 0.067 12 O 0.0397 0.9603 0.475246 0.064 13 O 0.975939 0.474552 0.23591 -0.004 14 O 0.9603 0.0397 0.975246 0.063 15 O 0.474552 0.975939 0.73591 -0.004 | 2.801328 | [-1.0, -0.0, -0.0] | [[2.0303978122812643, -0.003484870059627686, 1.9299424723432799, 0.0, -0.009125562606841813, 0.0], [-0.001551061855784648, -0.005381410190059188, -0.001692753805288357, 0.0, 0.0, -0.15603227550271706], [-0.007762583258275725, 0.0, 0.0, 0.0, 1.4283528815483084, 0.0]]
mp-863111 | LiV2CrO6 | 10 | 4.193381 | 101.6969 | Full Formula (Li1 V2 Cr1 O6) Reduced Formula: LiV2CrO6 abc : 5.464243 5.466012 5.465783 angles: 54.881513 54.899305 54.880976 pbc : True True True Sites (10) # SP a b c magmom --- ---- -------- -------- -------- -------- 0 Li 0.289733 0.289723 0.289754 0 1 V 0.002829 0.002889 0.002583 1.823 2 V 0.497023 0.497129 0.496949 0.287 3 Cr 0.800992 0.801121 0.800921 2.949 4 O 0.104164 0.717562 0.396711 -0.038 5 O 0.396728 0.104138 0.717446 -0.038 6 O 0.71749 0.396745 0.104174 -0.037 7 O 0.224799 0.614334 0.852489 -0.039 8 O 0.614494 0.852548 0.224618 -0.039 9 O 0.852549 0.22461 0.614354 -0.039 | 1.628561 | [-2.0, -1.0, -0.0] | [[0.7025839832894354, -0.7031602107167239, 0.0, 0.8057577688154124, 0.891032220083154, -0.3327450114694085], [-0.33180598700265806, 0.3325767488886288, 0.0, 0.8912802748142739, -0.8061031786736952, -0.7035977415503022], [-0.23537523672855723, -0.23530447165019447, 0.2618700510834072, 0.0, 0.0, 0.0]]
mp-866056 | AcN | 4 | 7.917718 | 101.09 | Full Formula (Ac2 N2) Reduced Formula: AcN abc : 4.255326 4.255326 6.446321 angles: 90.000000 90.000000 119.999994 pbc : True True True Sites (4) # SP a b c magmom --- ---- -------- -------- -------- -------- 0 Ac 0.666667 0.333333 0.489748 -0 1 Ac 0.333333 0.666667 0.989748 -0 2 N 0.666667 0.333333 0.885239 0 3 N 0.333333 0.666667 0.385239 0 | 1.013579 | [0.0, -1.0, -0.0] | [[0.0, 0.0, 0.0, 0.0, -0.17357002379418449, 0.0], [0.0, 0.0, 0.0, -0.17356997095104054, 0.0, 0.0], [-0.14994002282451557, -0.14993997717549143, 0.9911499999999999, 0.0, 0.0, 0.0]]
mp-867328 | KYSiS4 | 14 | 2.675634 | 352.9434 | Full Formula (K2 Y2 Si2 S8) Reduced Formula: KYSiS4 abc : 6.639121 6.424769 8.699491 angles: 72.014940 90.000000 90.000000 pbc : True True True Sites (14) # SP a b c magmom --- ---- -------- -------- -------- -------- 0 K 0.978127 0.729987 0.064321 0 1 K 0.478127 0.270013 0.935679 0 2 Y 0.49886 0.230398 0.45066 -0 3 Y 0.99886 0.769602 0.54934 -0 4 Si 0.462265 0.781343 0.325854 -0 5 Si 0.962265 0.218657 0.674146 -0 6 S 0.463535 0.586032 0.170528 -0 7 S 0.229933 0.023078 0.279512 0 8 S 0.727371 0.979788 0.298347 -0 9 S 0.90691 0.421208 0.432882 -0 10 S 0.40691 0.578792 0.567118 -0 11 S 0.227371 0.020212 0.701653 -0 12 S 0.729933 0.976922 0.720488 0 13 S 0.963535 0.413968 0.829472 -0 | 0.3442561 | [-0.0, -1.0, 2.0] | [[0.0, 0.0, 0.0, -0.03578, 0.0, -0.07255], [-0.12512, 0.29837, 0.11664, 0.0, 0.015090000000000001, 0.0], [0.0, 0.0, 0.0, -0.08516000000000001, 0.0, 0.023010000000000003]]
mp-867689 | LiCuS | 6 | 3.513759 | 96.92844 | Full Formula (Li2 Cu2 S2) Reduced Formula: LiCuS abc : 3.829457 4.099754 6.173852 angles: 90.000000 90.000000 90.000000 pbc : True True True Sites (6) # SP a b c magmom --- ---- --- -------- -------- -------- 0 Li 0 0.476661 0.015782 -0 1 Li 0.5 0.523339 0.515782 -0 2 Cu 0 0.943587 0.334691 -0 3 Cu 0.5 0.056413 0.834691 -0 4 S 0 0.193371 0.657306 0 5 S 0.5 0.806629 0.157306 0 | 3.316929 | [0.0, 0.0, 1.0] | [[0.0, 0.0, 0.0, 0.0, 0.0, -0.04120000000000001], [-0.7222099999999999, -1.7200199999999992, -2.742619999999999, 0.0, 0.0, 0.0], [0.0, 0.0, 0.0, -0.3046499999999999, 0.0, 0.0]]
mp-8973 | NaSi2N3 | 12 | 3.10733 | 129.5167 | Full Formula (Na2 Si4 N6) Reduced Formula: NaSi2N3 abc : 5.508186 5.508186 4.913065 angles: 90.000000 90.000000 119.672113 pbc : True True True Sites (12) # SP a b c magmom --- ---- -------- -------- -------- -------- 0 Na 0.337241 0.337241 0.513925 -0 1 Na 0.662759 0.662759 0.013925 -0 2 Si 0.982726 0.324035 0.988278 -0 3 Si 0.017274 0.675965 0.488278 -0 4 Si 0.675965 0.017274 0.488278 -0 5 Si 0.324035 0.982726 0.988278 -0 6 N 0.226364 0.226364 0.030895 0 7 N 0.773636 0.773636 0.530895 0 8 N 0.344812 0.905917 0.640812 0 9 N 0.905917 0.344812 0.640812 0 10 N 0.094083 0.655188 0.140812 0 11 N 0.655188 0.094083 0.140812 0 | 0.403438 | [0.0, 0.0, 1.0] | [[0.0, 0.0, 0.0, 0.0, 0.05958000000000001, 0.0], [0.0, 0.0, 0.0, -0.15479, 0.0, 0.0], [-0.003290000000000015, -0.2881, 0.2824, 0.0, 0.0, 0.0]]
mp-9359 | ZnSi(AgO2)2 | 16 | 5.704577 | 217.2854 | Full Formula (Zn2 Si2 Ag4 O8) Reduced Formula: ZnSi(AgO2)2 abc : 5.578818 5.539545 8.877495 angles: 52.372570 90.000000 90.000000 pbc : True True True Sites (16) # SP a b c magmom --- ---- -------- -------- -------- -------- 0 Zn 0.806252 0.008712 0.496956 0 1 Zn 0.193748 0.008712 0.996956 0 2 Si 0.692356 0.260955 0.745375 0 3 Si 0.307644 0.260955 0.245375 0 4 Ag 0.202621 0.521333 0.494329 -0 5 Ag 0.797379 0.521333 0.994329 -0 6 Ag 0.303645 0.748531 0.750657 -0 7 Ag 0.696355 0.748531 0.250657 -0 8 O 0.286873 0.589007 0.21048 -0 9 O 0.713127 0.589007 0.71048 -0 10 O 0.794538 0.300643 0.556349 -0 11 O 0.205462 0.300643 0.056349 -0 12 O 0.590849 0.14787 0.280541 -0 13 O 0.148518 0.999949 0.436313 0 14 O 0.409151 0.14787 0.780541 -0 15 O 0.851482 0.999949 0.936313 0 | 0.6982403 | [-1.0, 6.0, 0.0] | [[0.05927, -0.039029999999999995, -0.002430000000000088, 0.0, -0.37783999999999995, 0.0], [0.0, 0.0, 0.0, -0.08006999999999997, 0.0, -0.12946], [-0.34508999999999995, -0.3175299999999999, 0.48806999999999995, 0.0, 0.1362399999999999, 0.0]]
mp-9410 | C3N4 | 28 | 3.510074 | 174.2042 | Full Formula (C12 N16) Reduced Formula: C3N4 abc : 6.511134 6.511134 4.744765 angles: 90.000000 90.000000 119.999996 pbc : True True True Sites (28) # SP a b c magmom --- ---- -------- -------- -------- -------- 0 C 0.517157 0.08111 0.204299 0 1 C 0.91889 0.436047 0.204299 0 2 C 0.563953 0.482843 0.204299 0 3 C 0.08111 0.517157 0.704299 0 4 C 0.436047 0.91889 0.704299 0 5 C 0.482843 0.563953 0.704299 0 6 C 0.165824 0.254895 0.992732 -0 7 C 0.745105 0.910929 0.992732 0 8 C 0.089071 0.834176 0.992732 -0 9 C 0.254895 0.165824 0.492732 -0 10 C 0.910929 0.745105 0.492732 -0 11 C 0.834176 0.089071 0.492732 -0 12 N 0 0 0.993073 0 13 N 0 0 0.493073 0 14 N 0.333333 0.666667 0.628705 0 15 N 0.666667 0.333333 0.128705 0 16 N 0.346752 0.950066 0.973305 -0 17 N 0.049934 0.396686 0.973305 -0 18 N 0.603314 0.653248 0.973305 -0 19 N 0.950066 0.346752 0.473305 -0 20 N 0.396686 0.049934 0.473305 -0 21 N 0.653248 0.603314 0.473305 -0 22 N 0.314703 0.319656 0.245272 0 23 N 0.680344 0.995047 0.245272 0 24 N 0.004953 0.685297 0.245272 0 25 N 0.319656 0.314703 0.745272 0 26 N 0.995047 0.680344 0.745272 0 27 N 0.685297 0.004953 0.745272 0 | 0.3048127 | [-1.0, 0.0, 0.0] | [[0.2146599871110912, -0.21466000429683646, 0.0, 0.0, 0.02743999887755493, 0.0], [0.0, 0.0, 0.0, 0.02744000107440924, 0.0, -0.2146600042968365], [0.06548999737842626, 0.06549000262157453, -0.15345, 0.0, 0.0, 0.0]]
mp-9575 | LiBeSb | 6 | 4.473698 | 102.2322 | Full Formula (Li2 Be2 Sb2) Reduced Formula: LiBeSb abc : 4.172425 4.172425 6.780787 angles: 90.000000 90.000000 119.999987 pbc : True True True Sites (6) # SP a b c magmom --- ---- -------- -------- -------- -------- 0 Li 0 0 0.152598 0 1 Li 0 0 0.652598 0 2 Be 0.333333 0.666667 0.007226 -0 3 Be 0.666667 0.333333 0.507226 -0 4 Sb 0.333333 0.666667 0.390175 0 5 Sb 0.666667 0.333333 0.890175 0 | 0.772463 | [0.0, -1.0, 0.0] | [[0.0, 0.0, 0.0, 0.0, -0.08086001473269554, 0.0], [0.0, 0.0, 0.0, -0.08085997394223578, 0.0, 0.0], [0.23277005871134293, 0.23276994128868667, -0.69881, 0.0, 0.0, 0.0]]
mp-961675 | ScNiP | 3 | 4.894903 | 45.66932 | Full Formula (Sc1 Ni1 P1) Reduced Formula: ScNiP abc : 4.012175 4.012175 4.012175 angles: 60.000000 60.000000 60.000000 pbc : True True True Sites (3) # SP a b c magmom --- ---- ---- ---- ---- -------- 0 Sc 0.5 0.5 0.5 0 1 Ni 0.25 0.25 0.25 -0 2 P 0 0 0 0 | 0.79925 | [1.0, 0.0, 0.0] | [[0.0, 0.0, 0.0, -0.7992500000000006, 0.0, 0.0], [0.0, 0.0, 0.0, 0.0, -0.7992500000000006, 0.0], [0.0, 0.0, 0.0, 0.0, 0.0, -0.7992500000000006]]
mp-961684 | LiCaAs | 3 | 2.715181 | 74.57591 | Full Formula (Li1 Ca1 As1) Reduced Formula: LiCaAs abc : 4.724667 4.724667 4.724667 angles: 60.000000 60.000000 60.000000 pbc : True True True Sites (3) # SP a b c magmom --- ---- ---- ---- ---- -------- 0 Li 0.5 0.5 0.5 -0 1 Ca 0 0 0 0 2 As 0.25 0.25 0.25 0 | 0.6826848 | [-1.0, 0.0, 1.0] | [[0.0, 0.0, 0.0, -0.6826847593286095, 0.0, 0.0], [0.0, 0.0, 0.0, 0.0, -0.6826847593286095, 0.0], [0.0, 0.0, 0.0, 0.0, 0.0, -0.6826847593286094]]
mp-961713 | ZrSnPt | 3 | 10.15543 | 66.22549 | Full Formula (Zr1 Sn1 Pt1) Reduced Formula: ZrSnPt abc : 4.541299 4.541299 4.541299 angles: 60.000000 60.000000 60.000000 pbc : True True True Sites (3) # SP a b c magmom --- ---- ---- ---- ---- -------- 0 Zr 0.5 0.5 0.5 -0 1 Sn 0 0 0 0 2 Pt 0.25 0.25 0.25 0 | 0.006331151 | [-1.0, 1.0, 1.0] | [[0.0, 0.0, 0.0, 0.006331148556510158, 0.0, 0.0], [0.0, 0.0, 0.0, 0.0, 0.006331148556510159, 0.0], [0.0, 0.0, 0.0, 0.0, 0.0, 0.006331148556510158]]
mp-972387 | Sr2MgGe2O7 | 24 | 4.134541 | 366.9422 | Full Formula (Sr4 Mg2 Ge4 O14) Reduced Formula: Sr2MgGe2O7 abc : 8.264165 8.264165 5.372788 angles: 90.000000 90.000000 90.000000 pbc : True True True Sites (24) # SP a b c magmom --- ---- -------- -------- -------- -------- 0 Sr 0.334868 0.834868 0.491865 0 1 Sr 0.665132 0.165132 0.491865 0 2 Sr 0.165132 0.334868 0.508135 0 3 Sr 0.834868 0.665132 0.508135 0 4 Mg 0 0 0 0 5 Mg 0.5 0.5 0 0 6 Ge 0.143263 0.643263 0.050463 -0 7 Ge 0.856737 0.356737 0.050463 -0 8 Ge 0.356737 0.143263 0.949537 -0 9 Ge 0.643263 0.856737 0.949537 -0 10 O 0 0.5 0.184328 -0 11 O 0.082361 0.822004 0.206672 -0 12 O 0.322004 0.582361 0.206672 -0 13 O 0.677996 0.417639 0.206672 -0 14 O 0.917639 0.177996 0.206672 -0 15 O 0.361071 0.138929 0.273809 -0 16 O 0.638929 0.861071 0.273809 -0 17 O 0.138929 0.638929 0.726191 -0 18 O 0.861071 0.361071 0.726191 -0 19 O 0.177996 0.082361 0.793328 -0 20 O 0.417639 0.322004 0.793328 -0 21 O 0.582361 0.677996 0.793328 -0 22 O 0.822004 0.917639 0.793328 -0 23 O 0.5 0 0.815672 -0 | 0.175995 | [0.0, 0.0, 1.0] | [[0.0, 0.0, 0.0, 0.06716, 0.0, 0.0], [0.0, 0.0, 0.0, 0.0, -0.175995, 0.0], [0.0, 0.0, 0.0, 0.0, 0.0, -0.175995]]
mp-978852 | SrGaSnH | 4 | 5.107242 | 90.08199 | Full Formula (Sr1 Ga1 Sn1 H1) Reduced Formula: SrGaSnH abc : 4.487417 4.487417 5.165524 angles: 90.000000 90.000000 119.999987 pbc : True True True Sites (4) # SP a b c magmom --- ---- -------- -------- -------- -------- 0 Sr 0.666667 0.333333 0.998458 -0 1 Ga 0.333333 0.666667 0.600885 -0 2 Sn 0 0 0.450563 -0 3 H 0.333333 0.666667 0.939396 0 | 0.5383532 | [-0.0, 0.0, -1.0] | [[0.0, 0.0, 0.0, 0.0, 0.3845149500272851, 0.1038599934187807], [0.1038599934187807, -0.10386001975379794, 0.0, 0.3845150475258854, 0.0, 0.0], [-0.19469997531569924, -0.19470002468432604, 0.46261000000000047, 0.0, 0.0, 0.0]]
mp-9816 | GeF4 | 5 | 2.723976 | 90.60723 | Full Formula (Ge1 F4) Reduced Formula: GeF4 abc : 4.900739 4.900739 4.900739 angles: 109.471221 109.471221 109.471221 pbc : True True True Sites (5) # SP a b c magmom --- ---- -------- -------- -------- -------- 0 Ge 0 0 0 -0 1 F 0 0.650371 0 0 2 F 0.349629 0.349629 0.349629 0 3 F 0 0 0.650371 0 4 F 0.650371 0 0 0 | 0.1223467 | [0.0, 0.0, 1.0] | [[0.0, 0.0, 0.0, 0.1223466666666666, 0.0, 0.0], [0.0, 0.0, 0.0, 0.0, 0.1223466666666666, 0.0], [0.0, 0.0, 0.0, 0.0, 0.0, 0.12234666666666667]]
mp-989524 | LaWN3 | 10 | 9.211969 | 131.5045 | Full Formula (La2 W2 N6) Reduced Formula: LaWN3 abc : 5.703530 5.703530 5.703530 angles: 60.104216 60.104216 60.104219 pbc : True True True Sites (10) # SP a b c magmom --- ---- ------- ------- ------- -------- 0 La 0.53507 0.53507 0.53507 0 1 La 0.03507 0.03507 0.03507 0 2 W 0.78439 0.78439 0.78439 -0 3 W 0.28439 0.28439 0.28439 -0 4 N 0.99939 0.10733 0.55553 0 5 N 0.60733 0.49939 0.05553 0 6 N 0.05553 0.60733 0.49939 0 7 N 0.49939 0.05553 0.60733 0 8 N 0.55553 0.99939 0.10733 0 9 N 0.10733 0.55553 0.99939 0 | 7.267482 | [-0.0, 1.0, -0.0] | [[0.0, 0.0, 0.0, 0.0, -6.753842945273345, 1.8976180659203292], [1.8976180659203261, -1.8976180494574522, 0.0, -6.753842346907022, 0.0, 0.0], [-2.1283426304814537, -2.128342072243898, -4.2123902463353335, 0.0, 0.0, 0.0]]
mp-9946 | ZnS | 12 | 3.995919 | 243.037 | Full Formula (Zn6 S6) Reduced Formula: ZnS abc : 3.852980 3.852980 18.903761 angles: 90.000000 90.000000 120.000007 pbc : True True True Sites (12) # SP a b c magmom --- ---- -------- -------- -------- -------- 0 Zn 0.333333 0.666667 0.833281 0 1 Zn 0.666667 0.333333 0.333281 0 2 Zn 0.666667 0.333333 0.666778 -0 3 Zn 0.333333 0.666667 0.166778 -0 4 Zn 0 0 0.500015 0 5 Zn 0 0 1.5e-05 0 6 S 0.333333 0.666667 0.95816 0 7 S 0.666667 0.333333 0.45816 0 8 S 0.666667 0.333333 0.791646 0 9 S 0.333333 0.666667 0.291646 0 10 S 0 0 0.62512 0 11 S 0 0 0.12512 0 | 0.1100066 | [0.0, 0.0, -1.0] | [[0.0, 0.0, 0.0, 0.0, -0.03140999874411982, 0.0], [0.0, 0.0, 0.0, -0.03141000702265175, 0.0, 0.0], [-0.05899999222487622, -0.05900000777512578, 0.07169000000000003, 0.0, 0.0, 0.0]]
mp-998193 | RbSnF3 | 5 | 3.86358 | 112.2503 | Full Formula (Rb1 Sn1 F3) Reduced Formula: RbSnF3 abc : 4.609908 4.639338 5.300349 angles: 96.681751 94.439415 89.562769 pbc : True True True Sites (5) # SP a b c magmom --- ---- -------- -------- -------- -------- 0 Rb 0.023604 0.033845 0.920314 0 1 Sn 0.492582 0.485299 0.490553 0 2 F 0.975465 0.497017 0.568845 0 3 F 0.511938 0.513413 0.88897 -0 4 F 0.496411 0.960427 0.571316 0 | 3.512727 | [-5.0, -3.0, -1.0] | [[-3.1882332816400405, 0.484128553242493, -0.22764438947871501, 0.2721910727042827, -0.20632388561113552, 0.3176764504977676], [0.3410780865928351, -2.7622753898206915, -0.4208158764429397, -0.7190791668638322, 0.11070308893569895, 0.026666402530311713], [-0.5021117800102649, -0.5807770556747386, -0.08812292583118211, -0.0463749926706096, 0.014081728830663671, 0.058981892948154625]]
mvc-13531 | MoF4 | 10 | 3.92137 | 145.6136 | Full Formula (Mo2 F8) Reduced Formula: MoF4 abc : 5.069271 5.333120 6.378173 angles: 113.586547 110.850482 90.018930 pbc : True True True Sites (10) # SP a b c magmom --- ---- -------- -------- -------- -------- 0 Mo 0.981958 0.463633 0.026759 1.881 1 Mo 0.53979 0.962877 0.02551 -1.876 2 F 0.655536 0.606637 0.813008 0.003 3 F 0.900615 0.844658 0.25071 -0.004 4 F 0.292567 0.254279 0.169869 0.006 5 F 0.358414 0.75534 0.170785 -0.007 6 F 0.080537 0.334394 0.745968 0.018 7 F 0.18949 0.833783 0.744259 -0.02 8 F 0.675858 0.107644 0.813821 -0.004 9 F 0.822415 0.344117 0.251843 0.003 | 0.1832962 | [-1.0, 1.0, 3.0] | [[0.052283567136302604, 0.005960840675978276, -0.024990120504163427, 0.009355199732704314, -0.02407923481508152, -0.07417530748849034], [-0.1125124190864296, -0.004024968446572318, -0.016015546890171133, -0.052471331525853655, 0.034844894753607684, -0.015509347656123072], [0.10281338812520038, 0.003942763433462806, -0.05386226768316056, -0.03904520351797965, -0.07061850067552933, 0.008873575099714714]]
mvc-13985 | SnF4 | 10 | 4.734081 | 136.5895 | Full Formula (Sn2 F8) Reduced Formula: SnF4 abc : 5.044808 5.045776 6.542689 angles: 115.241821 112.385795 90.083975 pbc : True True True Sites (10) # SP a b c magmom --- ---- -------- -------- -------- -------- 0 Sn 0.996273 0.498692 0.997267 0 1 Sn 0.498993 7.4e-05 0.998244 0 2 F 0.875586 0.357346 0.215388 0 3 F 0.636883 0.157234 0.774778 0 4 F 0.131095 0.639616 0.781218 0 5 F 0.147187 0.139696 0.782471 0 6 F 0.350209 0.842458 0.224169 0 7 F 0.374758 0.343255 0.22509 0 8 F 0.839784 0.857986 0.215134 0 9 F 0.633879 0.656281 0.773709 0 | 0 | [1.0, 0.0, 0.0] | [[0.0, 0.0, 0.0, 0.0, 0.0, 0.0], [0.0, 0.0, 0.0, 0.0, 0.0, 0.0], [0.0, 0.0, 0.0, 0.0, 0.0, 0.0]]
mvc-2858 | Mg(SbO2)4 | 13 | 4.332817 | 245.0252 | Full Formula (Mg1 Sb4 O8) Reduced Formula: Mg(SbO2)4 abc : 8.944745 8.944745 9.787577 angles: 64.001398 64.001398 20.455509 pbc : True True True Sites (13) # SP a b c magmom --- ---- -------- -------- -------- -------- 0 Mg 0.303924 0.303924 0.208528 -0 1 Sb 0.66731 0.66731 0.527495 -0 2 Sb 0.108823 0.108823 0.213252 0 3 Sb 0.849117 0.849117 0.867462 0 4 Sb 0.348326 0.348326 0.510059 -0 5 O 0.845158 0.845158 0.648627 0 6 O 0.431094 0.431094 0.786599 0 7 O 0.535405 0.535405 0.325337 0 8 O 0.172695 0.172695 0.339901 0 9 O 0.215854 0.215854 0.615277 0 10 O 0.838681 0.838681 0.074437 -0 11 O 0.792099 0.792099 0.373063 0 12 O 0.266174 0.266174 0.918753 -0 | 0.7638106 | [-3.0, -5.0, -1.0] | [[0.04479024016324699, 0.010249289508945911, -0.09253914340693441, -0.08840415513533814, -0.31645264895791364, -0.6347010194901639], [-0.38592696321047054, 0.44461583560060164, 0.13270419396666558, -0.313444779755532, -0.08623669332839956, 0.05139006808368395], [0.40651628876439044, -0.06880649002905159, -0.07161387488118169, -0.09454897444555763, 0.02526862328934426, -0.08913148846113658]]
mvc-7383 | ZnCr2O7 | 20 | 2.941999 | 317.6552 | Full Formula (Zn2 Cr4 O14) Reduced Formula: ZnCr2O7 abc : 7.091779 6.196733 7.620526 angles: 71.538080 90.000000 90.000000 pbc : True True True Sites (20) # SP a b c magmom --- ---- -------- -------- -------- -------- 0 Zn 0.156163 0.117224 0.336648 0 1 Zn 0.656163 0.882776 0.663352 -0 2 Cr 0.134798 0.900871 0.788858 -0 3 Cr 0.634798 0.099129 0.211142 -0 4 Cr 0.678601 0.348296 0.782748 -0 5 Cr 0.178601 0.651704 0.217252 0 6 O 0.355918 0.599093 0.3508 -0 7 O 0.855918 0.400907 0.6492 0 8 O 0.747319 0.055847 0.413211 0 9 O 0.247319 0.944153 0.586789 0 10 O 0.041341 0.419891 0.268952 -0 11 O 0.541341 0.580109 0.731048 0 12 O 0.419051 0.192629 0.226229 0 13 O 0.919051 0.807371 0.773771 -0 14 O 0.064109 0.878517 0.236433 -0 15 O 0.564109 0.121483 0.763567 0 16 O 0.255858 0.713776 0.983223 -0 17 O 0.755858 0.286224 0.016777 0 18 O 0.121786 0.137682 0.829292 0 19 O 0.621786 0.862318 0.170708 -0 | 0.5901047 | [0.0, -5.0, 1.0] | [[0.0, 0.0, 0.0, 0.013409999999999991, 0.0, 0.1900099999999999], [-0.07353999999999998, 0.40454999999999985, -0.42204999999999987, 0.0, 0.03206999999999999, 0.0], [0.0, 0.0, 0.0, -0.15145999999999993, 0.0, -0.0036900000000000006]]
mp-1001780 | LuCuS2 | 4 | 6.400668 | 78.51532 | Full Formula (Lu1 Cu1 S2) Reduced Formula: LuCuS2 abc : 3.855056 3.855056 6.100458 angles: 90.000000 90.000000 119.999994 pbc : True True True Sites (4) # SP a b c magmom --- ---- -------- -------- -------- -------- 0 Lu 0.333333 0.666667 0.00309 0 1 Cu 0.666667 0.333333 0.398088 -0 2 S 0.666667 0.333333 0.773709 -0 3 S 0 0 0.268113 -0 | 0.5075839 | [-0.0, -0.0, -1.0] | [[0.0, 0.0, 0.0, 0.0, -0.2623465941102871, -0.30725432456344737], [-0.3072543245612628, 0.30725692945240973, 0.0, -0.2623534376143227, 0.0, 0.0], [-0.23228169940076784, -0.23228828802565138, -0.2352999953747357, 0.0, 0.0, 0.0]]
mp-10070 | BaAg(PO3)3 | 56 | 3.738945 | 856.4601 | Full Formula (Ba4 Ag4 P12 O36) Reduced Formula: BaAg(PO3)3 abc : 6.072151 11.309948 12.471077 angles: 90.000000 90.000000 90.000000 pbc : True True True Sites (56) # SP a b c magmom --- ---- -------- -------- -------- -------- 0 Ba 0.097612 0.10875 0.080768 0 1 Ba 0.597612 0.39125 0.919232 0 2 Ba 0.902388 0.60875 0.419232 0 3 Ba 0.402388 0.89125 0.580768 0 4 Ag 0.103113 0.483329 0.13358 -0 5 Ag 0.603113 0.016671 0.86642 -0 6 Ag 0.896887 0.983329 0.36642 -0 7 Ag 0.396887 0.516671 0.63358 -0 8 P 0.110475 0.8471 0.856291 -0 9 P 0.610475 0.6529 0.143709 -0 10 P 0.889525 0.3471 0.643709 -0 11 P 0.389525 0.1529 0.356291 -0 12 P 0.91349 0.707283 0.685646 0 13 P 0.41349 0.792717 0.314354 -0 14 P 0.08651 0.207283 0.814354 -0 15 P 0.58651 0.292717 0.185646 -0 16 P 0.108666 0.587538 0.868306 -0 17 P 0.608666 0.912462 0.131694 -0 18 P 0.891334 0.087538 0.631694 -0 19 P 0.391334 0.412462 0.368306 -0 20 O 0.013579 0.935468 0.931694 -0 21 O 0.513579 0.564532 0.068306 -0 22 O 0.986421 0.435468 0.568306 -0 23 O 0.486421 0.064532 0.431694 -0 24 O 0.325935 0.870384 0.800823 0 25 O 0.825935 0.629616 0.199177 0 26 O 0.674065 0.370384 0.699177 0 27 O 0.174065 0.129616 0.300823 0 28 O 0.694184 0.704015 0.630284 -0 29 O 0.194184 0.795985 0.369716 -0 30 O 0.305816 0.204015 0.869716 -0 31 O 0.805816 0.295985 0.130284 -0 32 O 0.113325 0.703715 0.613118 -0 33 O 0.613325 0.796285 0.386882 -0 34 O 0.886675 0.203715 0.886882 -0 35 O 0.386675 0.296285 0.113118 -0 36 O 0.327269 0.552894 0.821143 -0 37 O 0.827269 0.947106 0.178857 -0 38 O 0.672731 0.052894 0.678857 -0 39 O 0.172731 0.447106 0.321143 -0 40 O 0.383737 0.280472 0.417517 0 41 O 0.883737 0.219528 0.582483 0 42 O 0.616263 0.780472 0.082483 0 43 O 0.116263 0.719528 0.917517 0 44 O 0.576844 0.178227 0.26336 -0 45 O 0.076844 0.321773 0.73664 -0 46 O 0.423156 0.678227 0.23664 -0 47 O 0.923156 0.821773 0.76336 -0 48 O 0.575028 0.398636 0.273252 0 49 O 0.075028 0.101364 0.726748 0 50 O 0.424972 0.898636 0.226748 0 51 O 0.924972 0.601364 0.773252 0 52 O 0.49485 0.494254 0.449177 0 53 O 0.99485 0.005746 0.550823 0 54 O 0.50515 0.994254 0.050823 0 55 O 0.00515 0.505746 0.949177 0 | 0.11859 | [0.0, 0.0, 1.0] | [[0.0, 0.0, 0.0, 0.0029999999999999996, 0.0, 0.0], [0.0, 0.0, 0.0, 0.0, 0.11859, 0.0], [0.0, 0.0, 0.0, 0.0, 0.0, -0.06974000000000001]]
mp-1008528 | B2AsP | 4 | 4.128915 | 51.28407 | Full Formula (B2 As1 P1) Reduced Formula: B2AsP abc : 3.308681 3.308681 4.684602 angles: 90.000000 90.000000 90.000000 pbc : True True True Sites (4) # SP a b c magmom --- ---- --- --- -------- -------- 0 B 0.5 0 0.763802 0 1 B 0 0.5 0.236198 0 2 As 0.5 0.5 0.5 -0 3 P 0 0 0 0 | 0.05451793 | [0.0, 1.0, 0.0] | [[0.0, 0.0, 0.0, 0.0, -0.030510000000000006, 0.0], [0.0, 0.0, 0.0, 0.030510000000000002, 0.0, 0.0], [-0.03855, 0.03855, 0.0, 0.0, 0.0, 0.0]]
mp-1009084 | BeSnAs2 | 8 | 5.073891 | 181.6784 | Full Formula (Be2 Sn2 As4) Reduced Formula: BeSnAs2 abc : 6.946350 6.946350 6.946350 angles: 131.953824 131.953824 70.301966 pbc : True True True Sites (8) # SP a b c magmom --- ---- -------- -------- -------- -------- 0 Be 0.25 0.75 0.5 0 1 Be 0.5 0.5 0 0 2 Sn 0 0 0 0 3 Sn 0.75 0.25 0.5 0 4 As 0.180405 0.125 0.555405 0 5 As 0.375 0.819595 0.944595 0 6 As 0.569595 0.625 0.444595 0 7 As 0.875 0.430405 0.055405 0 | 0.46825 | [-0.0, 1.0, -1.0] | [[0.0, 0.0, 0.0, -0.40489500000000006, 0.0, 0.0], [0.0, 0.0, 0.0, 0.0, -0.40489500000000006, 0.0], [0.0, 0.0, 0.0, 0.0, 0.0, -0.46825]]
mp-1009085 | BeSiP2 | 8 | 2.443635 | 134.6097 | Full Formula (Be2 Si2 P4) Reduced Formula: BeSiP2 abc : 6.259615 6.259615 6.259615 angles: 131.527744 131.527744 70.975934 pbc : True True True Sites (8) # SP a b c magmom --- ---- -------- -------- -------- -------- 0 Be 0 0 0 -0 1 Be 0.75 0.25 0.5 -0 2 Si 0.5 0.5 0 -0 3 Si 0.25 0.75 0.5 -0 4 P 0.640025 0.125 0.015025 0 5 P 0.875 0.890025 0.515025 0 6 P 0.375 0.359975 0.484975 0 7 P 0.109975 0.625 0.984975 0 | 0.141305 | [0.0, 1.0, 0.0] | [[0.0, 0.0, 0.0, -0.141305, 0.0, 0.0], [0.0, 0.0, 0.0, 0.0, -0.141305, 0.0], [0.0, 0.0, 0.0, 0.0, 0.0, -0.12052999999999998]]
mp-1009129 | MgO | 2 | 3.341014 | 20.03195 | Full Formula (Mg1 O1) Reduced Formula: MgO abc : 2.938021 2.938021 2.679680 angles: 90.000000 90.000000 120.000020 pbc : True True True Sites (2) # SP a b c magmom --- ---- -------- -------- --- -------- 0 Mg 0 0 0 -0 1 O 0.333333 0.666667 0.5 0 | 0.3158858 | [0.0, 1.0, 0.0] | [[0.0, 0.0, 0.0, 0.0, 0.0, 0.22336499188217052], [0.22336499188217052, -0.2233650229846901, 0.0, 0.0, 0.0, 0.0], [0.0, 0.0, 0.0, 0.0, 0.0, 0.0]]
mp-1009894 | ZrC | 2 | 5.15055 | 33.2829 | Full Formula (Zr1 C1) Reduced Formula: ZrC abc : 3.610595 3.610595 3.610595 angles: 60.000000 60.000000 60.000000 pbc : True True True Sites (2) # SP a b c magmom --- ---- ---- ---- ---- -------- 0 Zr 0 0 0 -0 1 C 0.25 0.25 0.25 0 | 0.3862 | [-1.0, 0.0, -0.0] | [[0.0, 0.0, 0.0, -0.38620000000000015, 0.0, 0.0], [0.0, 0.0, 0.0, 0.0, -0.38620000000000004, 0.0], [0.0, 0.0, 0.0, 0.0, 0.0, -0.38620000000000004]]
mp-1013911 | Na2CoP2O7 | 48 | 2.903504 | 637.9207 | Full Formula (Na8 Co4 P8 O28) Reduced Formula: Na2CoP2O7 abc : 7.870974 7.870967 10.296986 angles: 89.999987 90.000044 90.000000 pbc : True True True Sites (48) # SP a b c magmom --- ---- -------- -------- -------- -------- 0 Na 0.832877 0.332877 0.24532 -0 1 Na 0.832877 0.332877 0.745321 -0 2 Na 0.667123 0.832877 0.254679 -0 3 Na 0.667123 0.832877 0.75468 -0 4 Na 0.167123 0.667123 0.24532 -0 5 Na 0.167123 0.667123 0.745321 -0 6 Na 0.332877 0.167123 0.254679 -0 7 Na 0.332877 0.167123 0.75468 -0 8 Co 0.499999 0.499998 0.499999 -2.72 9 Co 0.999999 0 0 -2.72 10 Co 0.5 0.5 0 2.72 11 Co 1e-06 0 0.5 2.72 12 P 0.63847 0.138471 0.035831 -0 13 P 0.638472 0.13847 0.535831 -0 14 P 0.861529 0.638472 0.464169 -0 15 P 0.861529 0.63847 0.964169 -0 16 P 0.361529 0.861529 0.035831 -0 17 P 0.361529 0.861529 0.535831 -0 18 P 0.13847 0.361529 0.46417 -0 19 P 0.138471 0.361529 0.964169 -0 20 O 1e-06 0.5 0.408536 -0 21 O 0 0.5 0.908535 -0 22 O 0.5 0 0.091465 -0 23 O 0.5 0 0.591464 -0 24 O 0.63971 0.13971 0.389416 -0 25 O 0.63971 0.139711 0.889415 -0 26 O 0.860289 0.63971 0.110585 -0 27 O 0.86029 0.63971 0.610584 -0 28 O 0.36029 0.86029 0.389416 -0 29 O 0.360291 0.86029 0.889415 -0 30 O 0.139711 0.36029 0.110585 -0 31 O 0.13971 0.360289 0.610583 -0 32 O 0.304284 0.419929 0.396571 -0.031 33 O 0.304285 0.419925 0.896569 0.031 34 O 0.195716 0.919929 0.103431 -0.031 35 O 0.195715 0.919925 0.603429 0.031 36 O 0.695716 0.580072 0.39657 -0.031 37 O 0.695715 0.580074 0.896569 0.031 38 O 0.804284 0.080072 0.10343 -0.031 39 O 0.804285 0.080074 0.60343 0.031 40 O 0.580074 0.304285 0.103431 0.031 41 O 0.580072 0.304285 0.603429 -0.031 42 O 0.919925 0.804285 0.39657 0.031 43 O 0.919929 0.804284 0.896569 -0.031 44 O 0.419925 0.695715 0.103431 0.031 45 O 0.419929 0.695716 0.603431 -0.031 46 O 0.080074 0.195715 0.396571 0.031 47 O 0.080072 0.195716 0.896569 -0.031 | 0.270305 | [0.0, 0.0, 1.0] | [[0.0, 0.0, 0.0, 0.21184999999999993, 0.0, 0.0], [0.0, 0.0, 0.0, 0.0, -0.27030499999999996, 0.0], [0.0, 0.0, 0.0, 0.0, 0.0, -0.27030499999999996]]
mp-1014251 | HfZnN2 | 4 | 9.189653 | 49.13365 | Full Formula (Hf1 Zn1 N2) Reduced Formula: HfZnN2 abc : 3.265184 3.265184 5.321488 angles: 90.000000 90.000000 119.999995 pbc : True True True Sites (4) # SP a b c magmom --- ---- -------- -------- -------- -------- 0 Hf 0 0 0.792395 0 1 Zn 0.333333 0.666667 0.343301 -0 2 N 0.333333 0.666667 0.976514 -0 3 N 0.666667 0.333333 0.54049 -0 | 2.940363 | [0.0, 1.0, -0.0] | [[0.0, 0.0, 0.0, 0.0, 1.0065949205770885, -1.9535224495624552], [-1.9535224495624552, 1.953522651310045, 0.0, 1.0065950245319049, 0.0, 0.0], [0.0745799961489235, 0.0745800038510782, -0.3696500000000002, 0.0, 0.0, 0.0]]
mp-1015076 | CrN2 | 12 | 3.282138 | 161.9175 | Full Formula (Cr4 N8) Reduced Formula: CrN2 abc : 4.568379 4.676576 8.418629 angles: 64.190733 90.000000 90.000000 pbc : True True True Sites (12) # SP a b c magmom --- ---- -------- -------- -------- -------- 0 Cr 0.48288 0.011447 0.508801 0 1 Cr 0.51712 0.011447 0.008801 0 2 Cr 0.127572 0.305665 0.1307 0 3 Cr 0.872428 0.305665 0.6307 0 4 N 0.25798 0.295814 0.929792 -0 5 N 0.74202 0.295814 0.429792 -0 6 N 0.270704 0.655769 0.1011 -0 7 N 0.729296 0.655769 0.6011 -0 8 N 0.223058 0.143749 0.610229 -0 9 N 0.776942 0.143749 0.110229 -0 10 N 0.293671 0.034925 0.324188 -0 11 N 0.706329 0.034925 0.824188 -0 | 0.2625938 | [-1.0, -0.0, 1.0] | [[0.14486188554760865, -0.04056232509912441, -0.07597002752961249, 0.0, 0.08715533735417012, 0.0], [0.0, 0.0, 0.0, 0.015568546775172477, 0.0, 0.13731941906121384], [0.09575374574705156, -0.05505789936560367, -0.12534704226549057, 0.0, 0.08703228034702229, 0.0]]
mp-1015567 | CrN2 | 12 | 3.048609 | 174.3207 | Full Formula (Cr4 N8) Reduced Formula: CrN2 abc : 4.608549 4.588368 8.283786 angles: 84.366848 90.000000 90.000000 pbc : True True True Sites (12) # SP a b c magmom --- ---- -------- -------- -------- -------- 0 Cr 0.016224 0.167386 0.319178 0 1 Cr 0.016224 0.832614 0.680822 0 2 Cr 0.419687 0.407589 0.811478 0 3 Cr 0.419687 0.592411 0.188522 0 4 N 0.242783 0.083217 0.784754 -0 5 N 0.242783 0.916783 0.215246 -0 6 N 0.312886 0.5 0 -0 7 N 0.267753 0.395771 0.370237 -0 8 N 0.267753 0.604229 0.629763 -0 9 N 0.877795 0 0.5 -0 10 N 0.755053 0.579336 0.778237 -0 11 N 0.755053 0.420664 0.221763 -0 | 1.985856 | [-1.0, 0.0, 3.0] | [[0.0, 0.0, 0.0, 0.5995744372313394, 0.0, 0.2682931512401577], [-1.1244439400043191, -0.06646999999999997, -1.4224160599956814, 0.0, 0.42263993378165676, 0.0], [0.0, 0.0, 0.0, 0.9300968487598427, 0.0, 1.6704744372313394]]
mp-1018093 | CaGaGeH | 4 | 4.250051 | 71.6754 | Full Formula (Ca1 Ga1 Ge1 H1) Reduced Formula: CaGaGeH abc : 4.152910 4.152910 4.798821 angles: 90.000000 90.000000 119.999992 pbc : True True True Sites (4) # SP a b c magmom --- ---- -------- -------- -------- -------- 0 Ca 0.333333 0.666667 1.2e-05 -0 1 Ga 0 0 0.565106 0 2 Ge 0.666667 0.333333 0.42438 0 3 H 0 0 0.929301 0 | 0.6244313 | [-0.0, -0.0, -1.0] | [[0.0, 0.0, 0.0, 0.0, -0.04393931779075863, 0.44044497883105693], [0.4404449788312562, -0.4404451174635384, 0.0, -0.043940679895581224, 0.0, 0.0], [0.03934066312809903, 0.03933932723597684, 0.5675499976240865, 0.0, 0.0, 0.0]]
mp-1018100 | AlSb | 4 | 4.07959 | 121.0863 | Full Formula (Al2 Sb2) Reduced Formula: AlSb abc : 4.400424 4.400424 7.220631 angles: 90.000000 90.000000 120.000000 pbc : True True True Sites (4) # SP a b c magmom --- ---- -------- -------- -------- -------- 0 Al 0.666667 0.333333 0.499921 -0 1 Al 0.333333 0.666667 0.999921 -0 2 Sb 0.666667 0.333333 0.875179 0 3 Sb 0.333333 0.666667 0.375179 0 | 0.1057416 | [0.0, -1.0, 0.0] | [[0.0, 0.0, 0.0, 0.0, 0.017017707915527962, 0.0], [0.0, 0.0, 0.0, 0.017014778825649602, 0.0, 0.0], [0.03336786371104942, 0.03336212043044173, -0.0946300000000001, 0.0, 0.0, 0.0]]
mp-1019508 | AlGa3N4 | 8 | 5.299635 | 91.54817 | Full Formula (Al1 Ga3 N4) Reduced Formula: AlGa3N4 abc : 4.506955 4.506955 4.506955 angles: 90.000000 90.000000 90.000000 pbc : True True True Sites (8) # SP a b c magmom --- ---- ------- ------- ------- -------- 0 Al 0 0 0 -0 1 Ga 0.5 0.5 0 -0 2 Ga 0.5 0 0.5 -0 3 Ga 0 0.5 0.5 -0 4 N 0.75556 0.75556 0.24444 0 5 N 0.75556 0.24444 0.75556 0 6 N 0.24444 0.75556 0.75556 0 7 N 0.24444 0.24444 0.24444 0 | 0.23519 | [1.0, 0.0, 0.0] | [[0.0, 0.0, 0.0, 0.23518999999999998, 0.0, 0.0], [0.0, 0.0, 0.0, 0.0, 0.23518999999999998, 0.0], [0.0, 0.0, 0.0, 0.0, 0.0, 0.23518999999999998]]
mp-1019509 | B2S2O9 | 13 | 2.568796 | 148.5144 | Full Formula (B2 S2 O9) Reduced Formula: B2S2O9 abc : 4.476393 4.476393 8.865186 angles: 86.403101 86.403101 56.947635 pbc : True True True Sites (13) # SP a b c magmom --- ---- -------- -------- -------- -------- 0 B 0.824519 0.179346 0.142594 0 1 B 0.820654 0.175481 0.857406 0 2 S 0.491553 0.844619 0.264161 0 3 S 0.155381 0.508447 0.735839 0 4 O 0.626893 0.709721 0.409727 -0 5 O 0.290279 0.373107 0.590273 0 6 O 0.506554 0.161553 0.203062 -0 7 O 0.838447 0.493446 0.796938 -0 8 O 0.683846 0.573033 0.139388 -0 9 O 0.426967 0.316154 0.860612 -0 10 O 0.096852 0.983584 0.263467 -0 11 O 0.016416 0.903148 0.736533 0 12 O 0.95486 0.04514 0 -0 | 0.2370626 | [0.0, -1.0, 2.0] | [[0.0, 0.0, 0.0, 0.07648427686310759, 0.0, -0.006640890119291865], [0.014407738210454437, -0.17543, -0.1578477382104544, 0.0, 0.017306025273049495, 0.0], [0.0, 0.0, 0.0, -0.1439891098807082, 0.0, -0.030825723136892413]]
mp-1019550 | BeGeN2 | 16 | 4.84965 | 150.1997 | Full Formula (Be4 Ge4 N8) Reduced Formula: BeGeN2 abc : 4.871628 5.180535 5.951416 angles: 90.000000 90.000000 90.000000 pbc : True True True Sites (16) # SP a b c magmom --- ---- -------- -------- -------- -------- 0 Be 0.990753 0.581071 0.874832 -0 1 Be 0.490753 0.418929 0.125168 -0 2 Be 0.490753 0.918929 0.374832 -0 3 Be 0.990753 0.081071 0.625168 -0 4 Ge 0.990356 0.590368 0.375406 -0 5 Ge 0.490356 0.409632 0.624594 -0 6 Ge 0.490356 0.909632 0.875406 -0 7 Ge 0.990356 0.090368 0.124594 -0 8 N 0.377321 0.589252 0.366416 0 9 N 0.877321 0.410748 0.633584 0 10 N 0.877321 0.910748 0.866416 0 11 N 0.377321 0.089252 0.133584 0 12 N 0.355569 0.572864 0.884003 -0 13 N 0.855569 0.427136 0.115997 -0 14 N 0.855569 0.927136 0.384003 -0 15 N 0.355569 0.072864 0.615997 -0 | 1.240779 | [0.0, 1.0, 0.0] | [[0.0, 0.0, 0.0, 0.0, -0.53535, 0.0], [0.0, 0.0, 0.0, -0.47354, 0.0, 0.0], [-0.4675, -0.60035, 0.98008, 0.0, 0.0, 0.0]]
mp-1019560 | Ca2B2O5 | 36 | 2.70726 | 445.9779 | Full Formula (Ca8 B8 O20) Reduced Formula: Ca2B2O5 abc : 3.594738 6.398584 19.389303 angles: 90.000000 90.000000 90.000000 pbc : True True True Sites (36) # SP a b c magmom --- ---- -------- -------- -------- -------- 0 Ca 0.702986 0.701809 0.290108 0 1 Ca 0.797014 0.298191 0.790108 0 2 Ca 0.202986 0.798191 0.709892 0 3 Ca 0.297014 0.201809 0.209892 0 4 Ca 0.202771 0.945424 0.438441 0 5 Ca 0.297229 0.054576 0.938441 -0 6 Ca 0.702771 0.554576 0.561559 0 7 Ca 0.797229 0.445424 0.061559 0 8 B 0.814908 0.218379 0.343335 -0 9 B 0.685092 0.781621 0.843335 -0 10 B 0.314908 0.281621 0.656665 -0 11 B 0.185092 0.718379 0.156665 -0 12 B 0.857883 0.002972 0.082368 -0 13 B 0.642117 0.997028 0.582368 0 14 B 0.357883 0.497028 0.917632 0 15 B 0.142117 0.502972 0.417632 0 16 O 0.200031 0.555727 0.485005 0 17 O 0.299969 0.444273 0.985005 0 18 O 0.700031 0.944273 0.514995 0 19 O 0.799969 0.055727 0.014995 0 20 O 0.204155 0.643762 0.365705 -0 21 O 0.295845 0.356238 0.865705 -0 22 O 0.704155 0.856238 0.634295 -0 23 O 0.795845 0.143762 0.134295 -0 24 O 0.687244 0.01861 0.352426 -0 25 O 0.812756 0.98139 0.852426 -0 26 O 0.187244 0.48139 0.647574 -0 27 O 0.312756 0.51861 0.147574 -0 28 O 0.996461 0.300645 0.403405 0 29 O 0.503539 0.699355 0.903405 0 30 O 0.496461 0.199355 0.596595 0 31 O 0.003539 0.800645 0.096595 0 32 O 0.790824 0.327272 0.282719 -0 33 O 0.709176 0.672728 0.782719 -0 34 O 0.290824 0.172728 0.717281 -0 35 O 0.209176 0.827272 0.217281 -0 | 0.16603 | [1.0, 0.0, 0.0] | [[0.0, 0.0, 0.0, 0.16602999999999998, 0.0, 0.0], [0.0, 0.0, 0.0, 0.0, 0.06841, 0.0], [0.0, 0.0, 0.0, 0.0, 0.0, -0.05585999999999999]]
mp-1019566 | Ca3ZnGe5O14 | 23 | 4.38594 | 292.5991 | Full Formula (Ca3 Zn1 Ge5 O14) Reduced Formula: Ca3ZnGe5O14 abc : 8.125821 8.125821 5.144158 angles: 89.647405 89.647405 59.480894 pbc : True True True Sites (23) # SP a b c magmom --- ---- -------- -------- -------- -------- 0 Ca 0.731764 0.268236 0 0 1 Ca 0.901841 0.686446 8e-05 0 2 Ca 0.313554 0.098159 0.99992 0 3 Zn 0.316524 0.683476 0 -0 4 Ge 0.554189 0.688419 0.505932 -0 5 Ge 0.311581 0.445811 0.494068 -0 6 Ge 0.647536 0.01987 0.522017 0 7 Ge 0.98013 0.352464 0.477983 -0 8 Ge 0.078461 0.921539 0.5 0 9 O 0.392561 0.834586 0.267545 0 10 O 0.165414 0.607439 0.732455 0 11 O 0.777136 0.546097 0.316781 0 12 O 0.453903 0.222864 0.683219 0 13 O 0.849936 0.006357 0.682929 -0 14 O 0.993643 0.150064 0.317071 -0 15 O 0.081358 0.772535 0.25286 -0 16 O 0.227465 0.918642 0.74714 -0 17 O 0.647118 0.016417 0.187194 0 18 O 0.983583 0.352882 0.812806 0 19 O 0.550015 0.537076 0.744526 0 20 O 0.462924 0.449985 0.255474 0 21 O 0.632946 0.831693 0.689496 -0 22 O 0.168307 0.367054 0.310504 -0 | 0.6976895 | [-2.0, 0.0, -1.0] | [[0.0, 0.0, 0.0, 0.05223772712753165, 0.0, 0.6170365253507204], [-0.04287027037169951, 0.6173599999999999, -0.01373972962830048, 0.0, 0.27028963025613717, 0.0], [0.0, 0.0, 0.0, -0.03239652535072028, 0.0, 0.32412772712753174]]
mp-1019743 | Ga3BN4 | 8 | 5.722976 | 80.08423 | Full Formula (Ga3 B1 N4) Reduced Formula: Ga3BN4 abc : 4.310381 4.310381 4.310381 angles: 90.000000 90.000000 90.000000 pbc : True True True Sites (8) # SP a b c magmom --- ---- -------- -------- -------- -------- 0 Ga 0.5 0.5 0 -0 1 Ga 0.5 0 0.5 -0 2 Ga 0 0.5 0.5 -0 3 B 0 0 0 0 4 N 0.779568 0.779568 0.220432 0 5 N 0.779568 0.220432 0.779568 -0 6 N 0.220432 0.779568 0.779568 -0 7 N 0.220432 0.220432 0.220432 0 | 0.11691 | [1.0, 0.0, 0.0] | [[0.0, 0.0, 0.0, -0.11690999999999989, 0.0, 0.0], [0.0, 0.0, 0.0, 0.0, -0.11690999999999989, 0.0], [0.0, 0.0, 0.0, 0.0, 0.0, -0.11690999999999989]]
mp-1020059 | LiGe2N3 | 12 | 4.710213 | 136.9556 | Full Formula (Li2 Ge4 N6) Reduced Formula: LiGe2N3 abc : 5.563300 5.563300 5.101682 angles: 90.000000 90.000000 119.846241 pbc : True True True Sites (12) # SP a b c magmom --- ---- -------- -------- -------- -------- 0 Li 0.658506 0.658506 0.488321 0 1 Li 0.341494 0.341494 0.988321 0 2 Ge 0.329932 0.003286 0.492655 -0 3 Ge 0.003286 0.329932 0.492655 -0 4 Ge 0.670068 0.996714 0.992655 -0 5 Ge 0.996714 0.670068 0.992655 -0 6 N 0.335582 0.961441 0.861363 -0 7 N 0.961441 0.335582 0.861363 -0 8 N 0.664418 0.038559 0.361363 -0 9 N 0.038559 0.664418 0.361363 -0 10 N 0.701509 0.701509 0.891646 0 11 N 0.298491 0.298491 0.391646 0 | 0.5269964 | [0.0, 0.0, 1.0] | [[0.0, 0.0, 0.0, 0.0, 0.013979999999999992, 0.0], [0.0, 0.0, 0.0, 0.21326, 0.0, 0.0], [0.08416999999999997, 0.16174, -0.49445000000000006, 0.0, 0.0, 0.0]]
mp-1020181 | Na2ZnB6O11 | 40 | 2.664546 | 439.0402 | Full Formula (Na4 Zn2 B12 O22) Reduced Formula: Na2ZnB6O11 abc : 6.609155 6.609155 11.626366 angles: 71.898167 71.898167 68.963054 pbc : True True True Sites (40) # SP a b c magmom --- ---- -------- -------- -------- -------- 0 Na 0.265286 0.442688 0.534422 0 1 Na 0.442688 0.265286 0.034422 0 2 Na 0.734714 0.557312 0.465578 0 3 Na 0.557312 0.734714 0.965578 0 4 Zn 0.131819 0.868181 0.75 0 5 Zn 0.868181 0.131819 0.25 0 6 B 0.787536 0.740159 0.654113 0 7 B 0.740159 0.787536 0.154113 0 8 B 0.892831 0.294024 0.987845 -0 9 B 0.294024 0.892831 0.487845 -0 10 B 0.907989 0.324705 0.765734 -0 11 B 0.324705 0.907989 0.265734 -0 12 B 0.675295 0.092011 0.734266 -0 13 B 0.092011 0.675295 0.234266 -0 14 B 0.107169 0.705976 0.012155 -0 15 B 0.705976 0.107169 0.512155 -0 16 B 0.259841 0.212464 0.845887 0 17 B 0.212464 0.259841 0.345887 0 18 O 0.746073 0.838313 0.750211 0 19 O 0.838313 0.746073 0.250211 0 20 O 0.790475 0.372825 0.888672 0 21 O 0.372825 0.790475 0.388672 0 22 O 0.85212 0.51619 0.662489 -0 23 O 0.51619 0.85212 0.162489 -0 24 O 0.126523 0.229947 0.96562 -0 25 O 0.229947 0.126523 0.46562 -0 26 O 0.770053 0.873477 0.53438 -0 27 O 0.873477 0.770053 0.03438 -0 28 O 0.868641 0.131359 0.75 0 29 O 0.131359 0.868641 0.25 0 30 O 0.286163 0.76151 0.603224 -0 31 O 0.76151 0.286163 0.103224 -0 32 O 0.161687 0.253927 0.749789 0 33 O 0.253927 0.161687 0.249789 0 34 O 0.48381 0.14788 0.837511 -0 35 O 0.14788 0.48381 0.337511 -0 36 O 0.23849 0.713837 0.896776 -0 37 O 0.713837 0.23849 0.396776 -0 38 O 0.627175 0.209525 0.611328 0 39 O 0.209525 0.627175 0.111328 0 | 0 | [1.0, 0.0, 0.0] | [[0.0, 0.0, 0.0, 0.0, 0.0, 0.0], [0.0, 0.0, 0.0, 0.0, 0.0, 0.0], [0.0, 0.0, 0.0, 0.0, 0.0, 0.0]]
mp-1020797 | Y(PO3)3 | 26 | 2.629108 | 411.5767 | Full Formula (Y2 P6 O18) Reduced Formula: Y(PO3)3 abc : 8.043166 8.043166 10.248840 angles: 57.031311 57.031311 51.102444 pbc : True True True Sites (26) # SP a b c magmom --- ---- -------- -------- -------- -------- 0 Y 0.694559 0.205182 0.250096 0 1 Y 0.205182 0.694559 0.750096 0 2 P 0.398493 0.190801 0.087344 -0 3 P 0.190801 0.398493 0.587344 -0 4 P 0.624387 0.779944 0.991494 0 5 P 0.779944 0.624387 0.491494 0 6 P 0.203525 0.996846 0.914915 0 7 P 0.996846 0.203525 0.414915 0 8 O 0.530439 0.935037 0.091618 -0 9 O 0.935037 0.530439 0.591618 -0 10 O 0.457885 0.917488 0.887456 0 11 O 0.917488 0.457885 0.387456 0 12 O 0.171561 0.199553 0.751532 0 13 O 0.199553 0.171561 0.251532 0 14 O 0.541933 0.228957 0.107571 -0 15 O 0.228957 0.541933 0.607571 -0 16 O 0.310315 0.350662 0.944029 -0 17 O 0.350662 0.310315 0.444029 -0 18 O 0.61127 0.568098 0.113831 -0 19 O 0.568098 0.61127 0.613831 -0 20 O 0.848275 0.76166 0.870869 -0 21 O 0.76166 0.848275 0.370869 -0 22 O 0.043555 0.079885 0.060872 0 23 O 0.079885 0.043555 0.560872 0 24 O 0.196055 0.821434 0.905873 -0 25 O 0.821434 0.196055 0.405873 -0 | 0.6509454 | [-2.0, 0.0, 1.0] | [[0.2997589225978295, 0.42826037607745854, 0.16728956909708118, 0.0, -0.044423189032035806, 0.0], [0.0, 0.0, 0.0, -0.011880542038086294, 0.0, -0.024960743596320684], [-0.18112951937398564, -0.27704503962712246, -0.10088255023564828, 0.0, 0.029417430343677893, 0.0]]
mp-1021464 | H6PbCNCl3 | 12 | 2.955664 | 194.1771 | Full Formula (H6 Pb1 C1 N1 Cl3) Reduced Formula: H6PbCNCl3 abc : 5.764671 5.752832 5.855202 angles: 89.974519 90.000000 90.000000 pbc : True True True Sites (12) # SP a b c magmom --- ---- -------- -------- -------- -------- 0 H 0.5 0.120524 0.790423 0 1 H 0.344072 0.186748 0.047387 0 2 H 0.655928 0.186748 0.047387 0 3 H 0.354316 0.770339 0.978538 0 4 H 0.645684 0.770339 0.978538 0 5 H 0.5 0.829043 0.216412 0 6 Pb 0 0.526012 0.483874 0 7 C 0.5 0.105732 0.976848 0 8 N 0.5 0.855068 0.040731 -0 9 Cl 0 0.572109 0.975558 0 10 Cl 0.5 0.570808 0.520036 0 11 Cl 0 0.028174 0.43966 -0 | 0.7814516 | [-1.0, -1.0, -0.0] | [[-0.5802915477768337, -0.25899051970314624, 0.17728503161601303, 0.0, 0.10568235939589003, 0.0], [0.0, 0.0, 0.0, 0.3426355818868984, 0.0, 0.03581647288023406], [-0.26555921812760674, -0.060610498281660326, 0.30710625358552335, 0.0, -0.5166729746749027, 0.0]]
mp-1021484 | CeSe2 | 9 | 6.770972 | 219.2745 | Full Formula (Ce3 Se6) Reduced Formula: CeSe2 abc : 7.720611 7.720611 4.247702 angles: 90.000000 90.000000 119.999992 pbc : True True True Sites (9) # SP a b c magmom --- ---- -------- -------- --- -------- 0 Ce 0.666667 0.333333 0.5 -0 1 Ce 0.333333 0.666667 0.5 -0 2 Ce 0 0 0 0 3 Se 0.740843 0.740843 0.5 0 4 Se 0.259157 0 0.5 0 5 Se 0 0.259157 0.5 0 6 Se 0.404448 0.404448 0 0 7 Se 0.595552 0 0 0 8 Se 0 0.595552 0 0 | 1.471154 | [-1.0, 0.0, -0.0] | [[1.0402878032339422, -1.0402375781659932, 0.0, 0.0, 0.0, 0.0], [0.0, 0.0, 0.0, 0.0, 0.0, -1.0402375781659932], [0.0, 0.0, 0.0, 0.0, 0.0, 0.0]]
mp-1023924 | MoS2 | 3 | 1.729128 | 153.7206 | Full Formula (Mo1 S2) Reduced Formula: MoS2 abc : 3.190315 3.190315 17.439502 angles: 90.000000 90.000000 119.999987 pbc : True True True Sites (3) # SP a b c magmom --- ---- -------- -------- -------- -------- 0 Mo 0 0 0 -0 1 S 0.333333 0.666667 0.089732 -0 2 S 0.333333 0.666667 0.910268 -0 | 0.2981869 | [0.0, -1.0, -0.0] | [[0.0, 0.0, 0.0, 0.0, 0.0, 0.2108500267928912], [0.2108500267928912, -0.21084991963153218, 0.0, 0.0, 0.0, 0.0], [0.0, 0.0, 0.0, 0.0, 0.0, 0.0]]
mp-1023937 | WS2 | 3 | 2.730931 | 150.7778 | Full Formula (W1 S2) Reduced Formula: WS2 abc : 3.190731 3.190731 17.101201 angles: 90.000000 90.000000 120.000014 pbc : True True True Sites (3) # SP a b c magmom --- ---- -------- -------- -------- -------- 0 W 0.333333 0.666667 0.5 -0.001 1 S 0.666667 0.333333 0.408016 0 2 S 0.666667 0.333333 0.591984 0 | 0.2109088 | [0.0, 1.0, 0.0] | [[0.0, 0.0, 0.0, 0.0, 0.0, 0.1491349869297754], [0.14913498692977542, -0.1491350392095504, 0.0, 0.0, 0.0, 0.0], [0.0, 0.0, 0.0, 0.0, 0.0, 0.0]]
mp-1023954 | MoWS4 | 6 | 3.440379 | 196.9453 | Full Formula (Mo1 W1 S4) Reduced Formula: MoWS4 abc : 3.188410 3.188410 22.370032 angles: 90.000000 90.000000 119.999999 pbc : True True True Sites (6) # SP a b c magmom --- ---- -------- -------- -------- -------- 0 Mo 0 0 0.150445 -0.003 1 W 0.333333 0.666667 0.451418 -0.004 2 S 0 0 0.521772 0.001 3 S 0.333333 0.666667 0.080401 0.001 4 S 0.333333 0.666667 0.220481 0.001 5 S 0 0 0.381087 0.001 | 0.06929252 | [0.0, -1.0, -0.0] | [[0.0, 0.0, 0.0, 0.0, 0.0, 0.048997860752705784], [0.048997860752705784, -0.04899641920817385, 0.0, 0.0, 0.0, 0.0], [0.00285983183946041, 0.002860113474837397, 0.0017400036556028467, 0.0, 0.0, 0.0]]
mp-1025340 | Cu2WSe4 | 7 | 5.804238 | 179.3137 | Full Formula (Cu2 W1 Se4) Reduced Formula: Cu2WSe4 abc : 6.946346 6.946346 6.946346 angles: 132.394450 132.394450 69.606745 pbc : True True True Sites (7) # SP a b c magmom --- ---- -------- -------- -------- -------- 0 Cu 0 0.5 0.5 -0 1 Cu 0.5 0 0.5 -0 2 W 0 0 0 -0 3 Se 0.882964 0.36581 0 0 4 Se 0.36581 0.882964 0 0 5 Se 0.63419 0.63419 0.517154 0 6 Se 0.117036 0.117036 0.482846 0 | 0.23192 | [-1.0, 1.0, -0.0] | [[0.0, 0.0, 0.0, -0.23192000000000002, 0.0, 0.0], [0.0, 0.0, 0.0, 0.0, -0.23192, 0.0], [0.0, 0.0, 0.0, 0.0, 0.0, -0.14348000000000002]]
mp-1027436 | Te4Mo3WS4 | 12 | 4.916974 | 374.9724 | Full Formula (Te4 Mo3 W1 S4) Reduced Formula: Te4Mo3WS4 abc : 3.362063 3.362063 38.305125 angles: 90.000000 90.000000 119.999986 pbc : True True True Sites (12) # SP a b c magmom --- ---- -------- -------- -------- -------- 0 Te 0.333333 0.666667 0.331156 -0 1 Te 0.333333 0.666667 0.707159 -0 2 Te 0.333333 0.666667 0.232435 -0 3 Te 0.333333 0.666667 0.607893 -0 4 Mo 0.333333 0.666667 0.093922 0.008 5 Mo 0.333333 0.666667 0.469662 0.001 6 Mo 0.666667 0.333333 0.28179 -0.004 7 W 0.666667 0.333333 0.657548 -0.002 8 S 0.666667 0.333333 0.054398 -0 9 S 0.666667 0.333333 0.430184 -0 10 S 0.666667 0.333333 0.133457 -0 11 S 0.666667 0.333333 0.509144 -0 | 2.51835 | [0.0, -1.0, -0.0] | [[0.0, 0.0, 0.0, 0.0, -0.3366140786169801, -1.7645373781149991], [-1.7645373781149996, 1.7649716659864918, 0.0, -0.3367014701182524, 0.0, 0.0], [-0.05483585890304288, -0.05485389915973974, -0.22683000674677975, 0.0, 0.0, 0.0]]
mp-1028668 | Te2MoW3(SeS2)2 | 12 | 5.528973 | 357.0492 | Full Formula (Te2 Mo1 W3 Se2 S4) Reduced Formula: Te2MoW3(SeS2)2 abc : 3.308594 3.308594 37.662620 angles: 90.000000 90.000000 119.999992 pbc : True True True Sites (12) # SP a b c magmom --- ---- -------- -------- -------- -------- 0 Te 0 0 0.708636 -0.003 1 Te 0 0 0.606439 -0.003 2 Mo 0 0 0.469642 0.006 3 W 0 0 0.093923 -0.001 4 W 0.333333 0.666667 0.2818 -0 5 W 0.333333 0.666667 0.657568 0 6 Se 0.333333 0.666667 0.049078 0 7 Se 0.333333 0.666667 0.138769 0 8 S 0 0 0.322515 -0.001 9 S 0.333333 0.666667 0.429103 -0.003 10 S 0.333333 0.666667 0.510189 -0.003 11 S 0 0 0.241084 -0 | 0.7291718 | [0.0, 1.0, 0.0] | [[0.0, 0.0, 0.0, 0.0, 0.005334609432778576, 0.5155838900371306], [0.5155838900371305, -0.5155932244457407, 0.0, 0.005335339691653774, 0.0, 0.0], [0.020684496701397753, 0.020685504862904616, 0.046790001232001485, 0.0, 0.0, 0.0]]
mp-1029265 | Mg2ZnN2 | 10 | 1.143251 | 412.596 | Full Formula (Mg4 Zn2 N4) Reduced Formula: Mg2ZnN2 abc : 7.444605 7.444605 7.444605 angles: 90.000000 90.000000 90.000000 pbc : True True True Sites (10) # SP a b c magmom --- ---- -------- -------- -------- -------- 0 Mg 0.302188 0.302188 0.697812 0.043 1 Mg 0.302188 0.697812 0.302188 0.045 2 Mg 0.697812 0.302188 0.302188 0.045 3 Mg 0.697812 0.697812 0.697812 0.038 4 Zn 0 0 0 0.163 5 Zn 0.5 0.5 0.5 0.19 6 N 0.14901 0.14901 0.85099 1.045 7 N 0.14901 0.85099 0.14901 1.054 8 N 0.85099 0.14901 0.14901 1.054 9 N 0.85099 0.85099 0.85099 1.011 | 2.067027 | [1.0, 0.0, 0.0] | [[0.0, 0.0, 0.0, 2.0670266666666657, 0.0, 0.0], [0.0, 0.0, 0.0, 0.0, 2.0670266666666657, 0.0], [0.0, 0.0, 0.0, 0.0, 0.0, 2.0670266666666657]]
mp-1029565 | Na3W2N5 | 40 | 5.171883 | 650.7236 | Full Formula (Na12 W8 N20) Reduced Formula: Na3W2N5 abc : 9.674637 9.674637 9.674637 angles: 101.741094 101.741094 126.371672 pbc : True True True Sites (40) # SP a b c magmom --- ---- -------- -------- -------- -------- 0 Na 0.881027 0.54414 0.880034 0 1 Na 0.664107 0.000993 0.119966 0 2 Na 0.79414 0.414107 0.163113 0 3 Na 0.250993 0.631027 0.836887 0 4 Na 0.589799 0.821622 0.373885 0 5 Na 0.447737 0.215914 0.626115 0 6 Na 0.071622 0.197737 0.731823 0 7 Na 0.465914 0.339799 0.268177 0 8 Na 0.931949 0.931949 0 -0 9 Na 0.181949 0.681949 0.5 0 10 Na 0.775304 0.275304 0.5 0 11 Na 0.525304 0.525304 0 0 12 W 0.637461 0.03719 0.777718 0 13 W 0.259472 0.859743 0.222282 0 14 W 0.28719 0.009472 0.899729 0 15 W 0.109743 0.387461 0.100271 0 16 W 0.885607 0.699326 0.618212 0 17 W 0.081114 0.267395 0.381788 0 18 W 0.949326 0.831114 0.313719 0 19 W 0.517395 0.635607 0.686281 0 20 N 0.690684 0.209405 0.705509 -0 21 N 0.503896 0.985175 0.294491 -0 22 N 0.459405 0.253896 0.018721 -0 23 N 0.235175 0.440684 0.981279 -0 24 N 0.857667 0.694618 0.11284 -0 25 N 0.581779 0.744827 0.88716 -0 26 N 0.944618 0.331779 0.336951 -0 27 N 0.994827 0.607667 0.663049 -0 28 N 0.85487 0.16853 0.965142 -0 29 N 0.203387 0.889728 0.034858 -0 30 N 0.41853 0.953387 0.813659 -0 31 N 0.139728 0.60487 0.186341 -0 32 N 0.818064 0.653581 0.400952 0 33 N 0.252629 0.417112 0.599048 0 34 N 0.903581 0.002629 0.335517 0 35 N 0.667112 0.568064 0.664483 0 36 N 0.07298 0.961158 0.75359 -0 37 N 0.207568 0.31939 0.24641 -0 38 N 0.211158 0.957568 0.388178 -0 39 N 0.56939 0.82298 0.611822 -0 | 5.934498 | [-1.0, -0.0, -0.0] | [[4.0961799999999995, 3.03641, 3.03641, 0.0, 0.0, 0.0], [0.0, 0.0, 0.0, 0.0, 0.42656499999999997, -0.08359499999999999], [0.0, 0.0, 0.0, 0.0, -0.08359499999999999, -0.42656499999999997]]
mp-1029791 | MgSnN2 | 16 | 4.957185 | 229.1618 | Full Formula (Mg4 Sn4 N8) Reduced Formula: MgSnN2 abc : 5.534733 5.966133 6.939890 angles: 90.000000 90.000000 90.000000 pbc : True True True Sites (16) # SP a b c magmom --- ---- -------- -------- -------- -------- 0 Mg 0.993279 0.583325 0.87539 0 1 Mg 0.493279 0.416675 0.12461 0 2 Mg 0.493279 0.916675 0.37539 0 3 Mg 0.993279 0.083325 0.62461 0 4 Sn 0.99588 0.58342 0.374371 0 5 Sn 0.49588 0.41658 0.625629 0 6 Sn 0.49588 0.91658 0.874371 0 7 Sn 0.99588 0.08342 0.125629 0 8 N 0.375312 0.579163 0.377262 0 9 N 0.875312 0.420837 0.622738 0 10 N 0.875312 0.920837 0.877262 0 11 N 0.375312 0.079163 0.122738 0 12 N 0.37653 0.584671 0.87313 0 13 N 0.87653 0.415329 0.12687 0 14 N 0.87653 0.915329 0.37313 0 15 N 0.37653 0.084671 0.62687 0 | 1.530601 | [0.0, 1.0, 0.0] | [[0.0, 0.0, 0.0, 0.0, -0.40824, 0.0], [0.0, 0.0, 0.0, -0.27480999999999994, 0.0, 0.0], [-0.5542900000000001, -0.63077, 1.2797, 0.0, 0.0, 0.0]]
mp-1029857 | Rb3W2N5 | 40 | 5.211079 | 884.7367 | Full Formula (Rb12 W8 N20) Reduced Formula: Rb3W2N5 abc : 10.687227 10.687227 10.687227 angles: 102.177382 102.177382 125.318571 pbc : True True True Sites (40) # SP a b c magmom --- ---- -------- -------- -------- -------- 0 Rb 0.852342 0.552848 0.877713 -0 1 Rb 0.675135 0.974629 0.122287 -0 2 Rb 0.802848 0.425135 0.200506 -0 3 Rb 0.224629 0.602342 0.799494 -0 4 Rb 0.516657 0.698101 0.351321 -0 5 Rb 0.34678 0.165336 0.648679 -0 6 Rb 0.948101 0.09678 0.681444 -0 7 Rb 0.415336 0.266657 0.318556 -0 8 Rb 0.962666 0.962666 0 -0 9 Rb 0.212666 0.712666 0.5 -0 10 Rb 0.730836 0.230836 0.5 -0 11 Rb 0.480836 0.480836 0 -0 12 W 0.625978 0.058955 0.804654 0 13 W 0.254301 0.821323 0.195346 0 14 W 0.308955 0.004301 0.932977 0 15 W 0.071323 0.375978 0.067023 0 16 W 0.935702 0.757827 0.627281 -0 17 W 0.130546 0.308421 0.372719 -0 18 W 0.007827 0.880546 0.322125 -0 19 W 0.558421 0.685702 0.677875 -0 20 N 0.633844 0.192303 0.72558 -0 21 N 0.466723 0.908264 0.27442 -0 22 N 0.442303 0.216723 0.058459 -0 23 N 0.158264 0.383844 0.941541 -0 24 N 0.844928 0.723374 0.151209 -0 25 N 0.572165 0.693719 0.848791 -0 26 N 0.973374 0.322165 0.378446 -0 27 N 0.943719 0.594928 0.621554 -0 28 N 0.833362 0.18927 0.967491 0 29 N 0.221779 0.865871 0.032509 0 30 N 0.43927 0.971779 0.855908 0 31 N 0.115871 0.583362 0.144092 0 32 N 0.950248 0.801696 0.462904 -0 33 N 0.338792 0.487344 0.537096 -0 34 N 0.051696 0.088792 0.351448 -0 35 N 0.737344 0.700248 0.648552 -0 36 N 0.128448 0.964486 0.788618 0 37 N 0.175868 0.339831 0.211382 0 38 N 0.214486 0.925868 0.336038 0 39 N 0.589831 0.878448 0.663962 0 | 0.2345659 | [-0.0, -0.0, -1.0] | [[-0.10260000000000001, -0.12776999999999997, -0.12776999999999997, 0.0, 0.0, 0.0], [0.0, 0.0, 0.0, 0.0, 0.16540499999999997, -0.16632], [0.0, 0.0, 0.0, 0.0, -0.16632, -0.16540500000000002]]
mp-1029945 | Te2MoWSeS | 12 | 5.542106 | 387.1151 | Full Formula (Te4 Mo2 W2 Se2 S2) Reduced Formula: Te2MoWSeS abc : 3.393843 3.393843 38.808441 angles: 90.000000 90.000000 120.000010 pbc : True True True Sites (12) # SP a b c magmom --- ---- -------- -------- -------- -------- 0 Te 0.333333 0.666667 0.045604 -0.009 1 Te 0.333333 0.666667 0.42137 -0.009 2 Te 0.333333 0.666667 0.142224 -0.009 3 Te 0.333333 0.666667 0.518 -0.009 4 Mo 0 0 0.0939 0.023 5 Mo 0 0 0.469664 0.024 6 W 0.333333 0.666667 0.281789 0.008 7 W 0.333333 0.666667 0.657539 0.011 8 Se 0 0 0.324506 -0.003 9 Se 0 0 0.239087 -0.003 10 S 0 0 0.696389 -0.004 11 S 0 0 0.618676 -0.004 | 0.7626599 | [-0.0, 1.0, -0.0] | [[0.0, 0.0, 0.0, 0.0, 0.14943482432713148, 0.528830132041697], [0.528830132041697, -0.5288266348083385, 0.0, 0.14943606027637774, 0.0, 0.0], [0.007883941267370355, 0.007886113313946334, 0.05700999242834321, 0.0, 0.0, 0.0]]
mp-10426 | Nb2O5 | 7 | 5.298478 | 83.30459 | Full Formula (Nb2 O5) Reduced Formula: Nb2O5 abc : 4.056155 4.056155 5.845119 angles: 68.587490 68.587490 80.704734 pbc : True True True Sites (7) # SP a b c magmom --- ---- -------- -------- -------- -------- 0 Nb 0.849698 0.770908 0.295059 -0 1 Nb 0.229092 0.150302 0.704941 -0 2 O 0.28286 0.71714 0.5 -0 3 O 0.637316 0.208934 0.353734 0 4 O 0.237886 0.11592 0.036049 0 5 O 0.88408 0.762114 0.963951 0 6 O 0.791066 0.362684 0.646266 0 | 2.365178 | [0.0, -1.0, -1.0] | [[0.0, 0.0, 0.0, 1.2669385154350783, 0.0, -0.4092498387405399], [-1.7276231714276822, -1.3988542065732852, -0.7946614197095169, 0.0, 0.14527935046905627, 0.0], [0.0, 0.0, 0.0, -1.7111250624586534, 0.0, 0.06629042512636245]]
mp-10519 | Cu2SnS3 | 12 | 4.624009 | 245.6308 | Full Formula (Cu4 Sn2 S6) Reduced Formula: Cu2SnS3 abc : 6.693867 6.693867 6.723208 angles: 80.302688 80.302688 120.003805 pbc : True True True Sites (12) # SP a b c magmom --- ---- -------- -------- -------- -------- 0 Cu 0.558203 0.395201 0.013552 -0 1 Cu 0.737361 0.241302 0.512017 0 2 Cu 0.395201 0.558203 0.513552 -0 3 Cu 0.241302 0.737361 0.012017 0 4 Sn 0.09121 0.906049 0.495626 0 5 Sn 0.906049 0.09121 0.995626 0 6 S 0.756261 0.939306 0.396659 -0 7 S 0.939306 0.756261 0.896659 -0 8 S 0.593212 0.116085 0.875923 0 9 S 0.116085 0.593212 0.375923 0 10 S 0.300928 0.47028 0.877224 0 11 S 0.47028 0.300928 0.377224 0 | 0.2912319 | [-2.0, 1.0, 0.0] | [[0.16493999999999998, -0.16172999999999996, -0.16107999999999997, 0.0, -0.009299999999999992, 0.0], [0.0, 0.0, 0.0, -0.15376, 0.0, -0.10354], [0.03641, -0.12707999999999992, 0.2201799999999999, 0.0, -0.08123999999999997, 0.0]]
mp-1074 | RbSi | 64 | 2.631146 | 2293.263 | Full Formula (Rb32 Si32) Reduced Formula: RbSi abc : 13.187160 13.187160 13.187160 angles: 90.000000 90.000000 90.000000 pbc : True True True Sites (64) # SP a b c magmom --- ---- -------- -------- -------- -------- 0 Rb 0.066078 0.337306 0.139843 -0 1 Rb 0.837306 0.433922 0.360157 -0 2 Rb 0.566078 0.639843 0.837306 -0 3 Rb 0.433922 0.639843 0.162694 -0 4 Rb 0.639843 0.837306 0.566078 -0 5 Rb 0.360157 0.162694 0.566078 -0 6 Rb 0.662694 0.860157 0.066078 -0 7 Rb 0.662694 0.139843 0.933922 -0 8 Rb 0.337306 0.860157 0.933922 -0 9 Rb 0.139843 0.933922 0.662694 -0 10 Rb 0.933922 0.337306 0.860157 -0 11 Rb 0.933922 0.662694 0.139843 -0 12 Rb 0.860157 0.066078 0.662694 -0 13 Rb 0.066078 0.662694 0.860157 -0 14 Rb 0.860157 0.933922 0.337306 -0 15 Rb 0.139843 0.066078 0.337306 -0 16 Rb 0.837306 0.566078 0.639843 -0 17 Rb 0.360157 0.837306 0.433922 -0 18 Rb 0.639843 0.162694 0.433922 -0 19 Rb 0.566078 0.360157 0.162694 -0 20 Rb 0.433922 0.360157 0.837306 -0 21 Rb 0.162694 0.433922 0.639843 -0 22 Rb 0.162694 0.566078 0.360157 -0 23 Rb 0.337306 0.139843 0.066078 -0 24 Rb 0.833877 0.833877 0.833877 0 25 Rb 0.666123 0.333877 0.666123 0 26 Rb 0.333877 0.666123 0.666123 0 27 Rb 0.666123 0.666123 0.333877 0 28 Rb 0.833877 0.166123 0.166123 0 29 Rb 0.166123 0.166123 0.833877 0 30 Rb 0.166123 0.833877 0.166123 0 31 Rb 0.333877 0.333877 0.333877 0 32 Si 0.5602 0.929202 0.814541 0 33 Si 0.5602 0.070798 0.185459 0 34 Si 0.929202 0.814541 0.5602 0 35 Si 0.070798 0.814541 0.4398 0 36 Si 0.814541 0.5602 0.929202 0 37 Si 0.185459 0.4398 0.929202 0 38 Si 0.9398 0.685459 0.429202 0 39 Si 0.9398 0.314541 0.570798 0 40 Si 0.0602 0.685459 0.570798 0 41 Si 0.314541 0.570798 0.9398 0 42 Si 0.570798 0.0602 0.685459 0 43 Si 0.570798 0.9398 0.314541 0 44 Si 0.685459 0.429202 0.9398 0 45 Si 0.429202 0.9398 0.685459 0 46 Si 0.685459 0.570798 0.0602 0 47 Si 0.065325 0.065325 0.065325 0 48 Si 0.429202 0.0602 0.314541 0 49 Si 0.185459 0.5602 0.070798 0 50 Si 0.814541 0.4398 0.070798 0 51 Si 0.929202 0.185459 0.4398 0 52 Si 0.070798 0.185459 0.5602 0 53 Si 0.4398 0.070798 0.814541 0 54 Si 0.4398 0.929202 0.185459 0 55 Si 0.0602 0.314541 0.429202 0 56 Si 0.565325 0.565325 0.565325 0 57 Si 0.934675 0.065325 0.934675 0 58 Si 0.065325 0.934675 0.934675 0 59 Si 0.934675 0.934675 0.065325 0 60 Si 0.565325 0.434675 0.434675 0 61 Si 0.434675 0.434675 0.565325 0 62 Si 0.434675 0.565325 0.434675 0 63 Si 0.314541 0.429202 0.0602 0 | 0.09349 | [1.0, 0.0, 0.0] | [[0.0, 0.0, 0.0, -0.09349000000000002, 0.0, 0.0], [0.0, 0.0, 0.0, 0.0, -0.09349000000000002, 0.0], [0.0, 0.0, 0.0, 0.0, 0.0, -0.09349000000000002]]
mp-1080747 | ScAlCO | 8 | 3.516314 | 94.39817 | Full Formula (Sc2 Al2 C2 O2) Reduced Formula: ScAlCO abc : 3.263194 3.263194 10.236398 angles: 90.000000 90.000000 120.000002 pbc : True True True Sites (8) # SP a b c magmom --- ---- -------- -------- -------- -------- 0 Sc 0.666667 0.333333 0.804139 -0 1 Sc 0.333333 0.666667 0.304139 -0 2 Al 0 0 0.520012 0 3 Al 0 0 0.020012 0 4 C 0.333333 0.666667 0.941914 -0 5 C 0.666667 0.333333 0.441914 -0 6 O 0 0 0.697254 -0 7 O 0 0 0.197254 -0 | 1.911402 | [0.0, -2.0, 1.0] | [[0.0, 0.0, 0.0, 0.0, -0.27840078643006017, 0.0], [0.0, 0.0, 0.0, -0.27839978550824424, 0.0, 0.0], [-0.6186261125886149, -0.6186238884699983, 1.6994299999999998, 0.0, 0.0, 0.0]]
mp-1094098 | NaGaTe2 | 8 | 4.120936 | 280.3842 | Full Formula (Na2 Ga2 Te4) Reduced Formula: NaGaTe2 abc : 7.461651 7.461651 7.461651 angles: 122.775801 122.775801 85.255859 pbc : True True True Sites (8) # SP a b c magmom --- ---- -------- -------- -------- -------- 0 Na 0.75 0.25 0.5 -0 1 Na 0 0 0 -0 2 Ga 0.25 0.75 0.5 0 3 Ga 0.5 0.5 0 0 4 Te 0.375 0.427151 0.552151 -0 5 Te 0.572849 0.125 0.947849 -0 6 Te 0.177151 0.625 0.052151 -0 7 Te 0.875 0.822849 0.447849 -0 | 0.6741394 | [-0.0, -1.0, -1.0] | [[0.0, 0.0, 0.0, -0.3696771932878913, 0.0, 0.0], [0.0, 0.0, 0.0, 0.0, -0.36967719328789117, 0.0], [0.0, 0.0, 0.0, 0.0, 0.0, -0.6741394293391517]]
mp-11000 | CaB4O7 | 24 | 3.235751 | 200.4684 | Full Formula (Ca2 B8 O14) Reduced Formula: CaB4O7 abc : 4.235417 4.414726 10.721263 angles: 90.000000 90.000000 90.000000 pbc : True True True Sites (24) # SP a b c magmom --- ---- -------- -------- -------- -------- 0 Ca 0.58663 0.810395 0.5 0 1 Ca 0.08663 0.189605 0 0 2 B 0.615808 0.177538 0.749205 0 3 B 0.115808 0.822462 0.750795 0 4 B 0.591309 0.672963 0.879305 -0 5 B 0.091309 0.327037 0.620695 -0 6 B 0.091309 0.327037 0.379305 -0 7 B 0.591309 0.672963 0.120695 -0 8 B 0.115808 0.822462 0.249205 0 9 B 0.615808 0.177538 0.250795 0 10 O 0.167178 0.646626 0.361107 -0 11 O 0.667178 0.353374 0.861107 -0 12 O 0.167178 0.646626 0.638893 -0 13 O 0.753049 0.273447 0.36601 -0 14 O 0.753049 0.273447 0.63399 -0 15 O 0.253049 0.726553 0.86601 -0 16 O 0.701182 0.778339 0 0 17 O 0.201182 0.221661 0.5 0 18 O 0.75765 0.864724 0.776572 -0 19 O 0.25765 0.135276 0.723428 -0 20 O 0.25765 0.135276 0.276572 -0 21 O 0.75765 0.864724 0.223428 -0 22 O 0.253049 0.726553 0.13399 -0 23 O 0.667178 0.353374 0.138893 -0 | 1.670003 | [0.0, 0.0, 1.0] | [[0.0, 0.0, 0.0, 0.0, 0.69657, 0.0], [0.0, 0.0, 0.0, 0.77855, 0.0, 0.0], [0.92881, 1.20132, 0.69502, 0.0, 0.0, 0.0]]
mp-1100415 | ZrSbRh | 3 | 8.232273 | 63.71835 | Full Formula (Zr1 Sb1 Rh1) Reduced Formula: ZrSbRh abc : 4.483252 4.483252 4.483252 angles: 60.000000 60.000000 60.000000 pbc : True True True Sites (3) # SP a b c magmom --- ---- ---- ---- ---- -------- 0 Zr 0.5 0.5 0.5 -0 1 Sb 0 0 0 -0 2 Rh 0.25 0.25 0.25 -0 | 0.1053269 | [0.0, -1.0, -1.0] | [[0.0, 0.0, 0.0, 0.10532692042210323, 0.0, 0.0], [0.0, 0.0, 0.0, 0.0, 0.10532692042210322, 0.0], [0.0, 0.0, 0.0, 0.0, 0.0, 0.10532692042210323]]
mp-1102430 | SbTeIr | 12 | 10.72975 | 273.3544 | Full Formula (Sb4 Te4 Ir4) Reduced Formula: SbTeIr abc : 6.489960 6.489960 6.489960 angles: 90.000000 90.000000 90.000000 pbc : True True True Sites (12) # SP a b c magmom --- ---- -------- -------- -------- -------- 0 Sb 0.873577 0.373577 0.126423 0 1 Sb 0.373577 0.126423 0.873577 0 2 Sb 0.126423 0.873577 0.373577 0 3 Sb 0.626423 0.626423 0.626423 0 4 Te 0.127084 0.627084 0.872916 0 5 Te 0.627084 0.872916 0.127084 0 6 Te 0.872916 0.127084 0.627084 0 7 Te 0.372916 0.372916 0.372916 0 8 Ir 0.4974 0.9974 0.5026 -0 9 Ir 0.9974 0.5026 0.4974 -0 10 Ir 0.5026 0.4974 0.9974 -0 11 Ir 0.0026 0.0026 0.0026 -0 | 0.11508 | [1.0, 0.0, 0.0] | [[0.0, 0.0, 0.0, 0.11508000000000002, 0.0, 0.0], [0.0, 0.0, 0.0, 0.0, 0.11508000000000002, 0.0], [0.0, 0.0, 0.0, 0.0, 0.0, 0.11508000000000002]]
mp-1102523 | Zn2PN3 | 12 | 5.237033 | 129.2478 | Full Formula (Zn4 P2 N6) Reduced Formula: Zn2PN3 abc : 5.459366 5.459366 4.977719 angles: 90.000000 90.000000 119.403815 pbc : True True True Sites (12) # SP a b c magmom --- ---- -------- -------- -------- -------- 0 Zn 0.495555 0.824392 0.468298 -0 1 Zn 0.824392 0.495555 0.468298 -0 2 Zn 0.504445 0.175608 0.968298 -0 3 Zn 0.175608 0.504445 0.968298 -0 4 P 0.840238 0.840238 0.956616 -0 5 P 0.159762 0.159762 0.456616 -0 6 N 0.551981 0.839976 0.874387 0 7 N 0.839976 0.551981 0.874387 0 8 N 0.448019 0.160024 0.374387 0 9 N 0.160024 0.448019 0.374387 0 10 N 0.882503 0.882503 0.302394 0 11 N 0.117497 0.117497 0.802394 0 | 1.93946 | [0.0, -0.0, -1.0] | [[0.0, 0.0, 0.0, 0.0, 0.63615, 0.0], [0.0, 0.0, 0.0, 0.68422, 0.0, 0.0], [0.6447, 0.60751, -1.72534, 0.0, 0.0, 0.0]]
mp-1102531 | PRhSe | 12 | 7.002067 | 201.8992 | Full Formula (P4 Rh4 Se4) Reduced Formula: PRhSe abc : 5.866488 5.866488 5.866488 angles: 90.000000 90.000000 90.000000 pbc : True True True Sites (12) # SP a b c magmom --- ---- -------- -------- -------- -------- 0 P 0.885819 0.385819 0.114181 0 1 P 0.385819 0.114181 0.885819 0 2 P 0.114181 0.885819 0.385819 0 3 P 0.614181 0.614181 0.614181 0 4 Rh 0.485886 0.985886 0.514114 -0 5 Rh 0.985886 0.514114 0.485886 -0 6 Rh 0.514114 0.485886 0.985886 -0 7 Rh 0.014114 0.014114 0.014114 -0 8 Se 0.115692 0.615692 0.884308 0 9 Se 0.615692 0.884308 0.115692 0 10 Se 0.884308 0.115692 0.615692 0 11 Se 0.384308 0.384308 0.384308 0 | 0.08287 | [1.0, 0.0, 0.0] | [[0.0, 0.0, 0.0, 0.08287, 0.0, 0.0], [0.0, 0.0, 0.0, 0.0, 0.08287, 0.0], [0.0, 0.0, 0.0, 0.0, 0.0, 0.08287]]
mp-1103351 | Na4Mg(SiSe3)2 | 13 | 3.407737 | 314.8812 | Full Formula (Na4 Mg1 Si2 Se6) Reduced Formula: Na4Mg(SiSe3)2 abc : 7.118816 7.118816 7.104348 angles: 81.001622 81.001622 114.059821 pbc : True True True Sites (13) # SP a b c magmom --- ---- -------- -------- -------- -------- 0 Na 0.511878 0.488122 0.5 0 1 Na 0.358319 0.641681 0 -0 2 Na 0.682355 0.317645 0 -0 3 Na 0.046387 0.953613 0 0 4 Mg 0.872238 0.127762 0.5 -0 5 Si 0.354797 0.960462 0.445667 -0 6 Si 0.039538 0.645203 0.554333 -0 7 Se 0.260698 0.197541 0.269387 0 8 Se 0.802459 0.739302 0.730613 0 9 Se 0.47177 0.058306 0.715001 -0 10 Se 0.941694 0.52823 0.284999 -0 11 Se 0.619555 0.918529 0.254662 -0 12 Se 0.081471 0.380445 0.745338 -0 | 0.07027384 | [-1.0, 2.0, 0.0] | [[0.0, 0.0, 0.0, 0.0028533405003735367, 0.0, -0.05067978730497019], [-0.009223041716080516, 0.0107, 0.010083041716080515, 0.0, -0.023077100893041342, 0.0], [0.0, 0.0, 0.0, -0.05976021269502983, 0.0, 0.023783340500373538]]
mp-11131 | K2Hg3(GeS4)2 | 15 | 4.275742 | 420.1179 | Full Formula (K2 Hg3 Ge2 S8) Reduced Formula: K2Hg3(GeS4)2 abc : 6.552768 6.552768 9.885722 angles: 86.471509 86.471509 83.262555 pbc : True True True Sites (15) # SP a b c magmom --- ---- -------- -------- -------- -------- 0 K 0.93329 0.63379 0.230123 -0 1 K 0.36621 0.06671 0.769877 -0 2 Hg 0.524089 0.475911 0 -0 3 Hg 0.843149 0.156851 0.5 -0 4 Hg 0.360052 0.639948 0.5 -0 5 Ge 0.895323 0.569823 0.725233 -0 6 Ge 0.430177 0.104677 0.274767 -0 7 S 0.285239 0.244361 0.081308 -0 8 S 0.755639 0.714761 0.918692 -0 9 S 0.840955 0.235881 0.741272 -0 10 S 0.764119 0.159045 0.258728 -0 11 S 0.393554 0.768086 0.260758 -0 12 S 0.270329 0.230047 0.458394 -0 13 S 0.769953 0.729671 0.541606 -0 14 S 0.231914 0.606446 0.739242 -0 | 0.1591192 | [0.0, -1.0, -2.0] | [[0.0, 0.0, 0.0, 0.0616, 0.0, -0.02726999999999999], [-0.09271000000000001, -0.11071, -0.05876999999999999, 0.0, 0.031830000000000004, 0.0], [0.0, 0.0, 0.0, -0.09874, 0.0, 0.08577]]
mp-11321 | Y3TaO7 | 22 | 6.15851 | 301.8065 | Full Formula (Y6 Ta2 O14) Reduced Formula: Y3TaO7 abc : 6.520801 6.520801 7.486537 angles: 90.000000 90.000000 108.543618 pbc : True True True Sites (22) # SP a b c magmom --- ---- -------- -------- -------- -------- 0 Y 0.999693 0.534987 0.240628 0 1 Y 0.000307 0.465013 0.740628 0 2 Y 0.534987 0.999693 0.759372 0 3 Y 0.465013 0.000307 0.259372 0 4 Y 0.46144 0.46144 0 -0 5 Y 0.53856 0.53856 0.5 -0 6 Ta 0.997864 0.997864 0 -0 7 Ta 0.002136 0.002136 0.5 -0 8 O 0.932878 0.067122 0.75 -0 9 O 0.067122 0.932878 0.25 -0 10 O 0.359797 0.640203 0.25 -0 11 O 0.640203 0.359797 0.75 -0 12 O 0.371437 0.628563 0.75 -0 13 O 0.628563 0.371437 0.25 -0 14 O 0.32781 0.082258 0.976615 0 15 O 0.67219 0.917742 0.476615 0 16 O 0.305622 0.047357 0.545 0 17 O 0.694378 0.952643 0.045 0 18 O 0.047357 0.305622 0.455 0 19 O 0.952643 0.694378 0.955 0 20 O 0.917742 0.67219 0.523385 0 21 O 0.082258 0.32781 0.023385 0 | 0.340665 | [0.0, -1.0, 0.0] | [[0.0, 0.0, 0.0, -0.08389788203081576, 0.0, 0.0], [0.0, 0.0, 0.0, 0.0, 0.015112117969182739, 0.0], [0.0, 0.0, 0.0, 0.0, 0.0, -0.3406649789468177]]
mp-11390 | LiGaSi | 3 | 3.410759 | 50.99763 | Full Formula (Li1 Ga1 Si1) Reduced Formula: LiGaSi abc : 4.162507 4.162507 4.162507 angles: 60.000000 60.000000 60.000000 pbc : True True True Sites (3) # SP a b c magmom --- ---- ---- ---- ---- -------- 0 Li 0 0 0 -0 1 Ga 0.25 0.25 0.25 -0 2 Si 0.5 0.5 0.5 0 | 0.11013 | [1.0, 0.0, 0.0] | [[0.0, 0.0, 0.0, -0.1101299999999999, 0.0, 0.0], [0.0, 0.0, 0.0, 0.0, -0.1101299999999999, 0.0], [0.0, 0.0, 0.0, 0.0, 0.0, -0.1101299999999999]]
mp-11653 | BPO4 | 18 | 2.925614 | 180.1219 | Full Formula (B3 P3 O12) Reduced Formula: BPO4 abc : 4.547838 4.547838 10.056017 angles: 90.000000 90.000000 119.999997 pbc : True True True Sites (18) # SP a b c magmom --- ---- -------- -------- -------- -------- 0 B 0.47017 0 0.333333 0 1 B 0 0.47017 0.666667 0 2 B 0.52983 0.52983 0 0 3 P 0.469183 0 0.833333 0 4 P 0.530817 0.530817 0.5 0 5 P 0 0.469183 0.166667 0 6 O 0.73609 0.143943 0.721339 -0 7 O 0.274771 0.40602 0.107317 -0 8 O 0.59398 0.868751 0.440651 -0 9 O 0.407853 0.26391 0.388005 -0 10 O 0.143943 0.73609 0.278661 -0 11 O 0.856057 0.592147 0.054672 -0 12 O 0.26391 0.407853 0.611995 -0 13 O 0.592147 0.856057 0.945328 -0 14 O 0.868751 0.59398 0.559349 -0 15 O 0.40602 0.274771 0.892683 -0 16 O 0.725229 0.131249 0.226016 -0 17 O 0.131249 0.725229 0.773984 -0 | 0.1530042 | [-1.0, 0.0, 0.0] | [[0.10802499506196195, -0.10802500165272397, 0.0, 0.008455000000000008, 0.0, 0.0], [0.0, 0.0, 0.0, 0.0, -0.008455000000000008, -0.10802500165272398], [0.0, 0.0, 0.0, 0.0, 0.0, 0.0]]
mp-11661 | Zr3N4 | 14 | 6.929325 | 158.0176 | Full Formula (Zr6 N8) Reduced Formula: Zr3N4 abc : 5.898965 5.898965 5.898965 angles: 109.471221 109.471221 109.471221 pbc : True True True Sites (14) # SP a b c magmom --- ---- -------- -------- -------- -------- 0 Zr 0.875 0.125 0.75 -0 1 Zr 0.375 0.25 0.625 -0 2 Zr 0.125 0.75 0.875 -0 3 Zr 0.75 0.875 0.125 -0 4 Zr 0.25 0.625 0.375 -0 5 Zr 0.625 0.375 0.25 -0 6 N 0.636901 0.636901 0.636901 0 7 N 0.5 0 0.363099 0 8 N 0 0.363099 0.5 0 9 N 0.363099 0.5 0 0 10 N 0 0.863099 0.5 0 11 N 0.863099 0.5 0 0 12 N 0.136901 0.136901 0.136901 0 13 N 0.5 0 0.863099 0 | 1.069093 | [0.0, 1.0, 0.0] | [[0.0, 0.0, 0.0, -1.0690933333333337, 0.0, 0.0], [0.0, 0.0, 0.0, 0.0, -1.0690933333333332, 0.0], [0.0, 0.0, 0.0, 0.0, 0.0, -1.069093333333334]]
mp-11674 | Al2Se3 | 10 | 3.70271 | 260.8664 | Full Formula (Al4 Se6) Reduced Formula: Al2Se3 abc : 6.890179 6.890179 7.435106 angles: 63.434194 63.434194 59.583948 pbc : True True True Sites (10) # SP a b c magmom --- ---- -------- -------- -------- -------- 0 Al 0.637738 0.44474 0.87059 0 1 Al 0.44474 0.637738 0.37059 -0 2 Al 0.264797 0.13598 0.883452 -0 3 Al 0.13598 0.264797 0.383452 -0 4 Se 0.908975 0.087976 0.013288 -0 5 Se 0.087976 0.908975 0.513288 -0 6 Se 0.585178 0.75816 0.985097 0 7 Se 0.75816 0.585178 0.485097 0 8 Se 0.248118 0.428138 0.997573 0 9 Se 0.428138 0.248118 0.497573 0 | 0.2681403 | [-1.0, 0.0, 6.0] | [[0.06201565327340909, -0.007161832810639895, -0.02154985963556465, 0.0, -0.050421826128519275, 0.0], [0.0, 0.0, 0.0, 0.06957865830568218, 0.0, 0.05790772062843717], [-0.20892148102457084, -0.15779577608666345, 0.03084054536536169, 0.0, -0.018643935026671433, 0.0]]
mp-1175 | SrS3 | 8 | 2.960341 | 206.2141 | Full Formula (Sr2 S6) Reduced Formula: SrS3 abc : 5.439033 5.439033 7.008963 angles: 90.000000 90.000000 95.991455 pbc : True True True Sites (8) # SP a b c magmom --- ---- -------- -------- -------- -------- 0 Sr 0.997425 0.997425 0 -0 1 Sr 0.497425 0.497425 0.5 -0 2 S 0.466833 0.466833 0 -0 3 S 0.966833 0.966833 0.5 -0 4 S 0.804337 0.475305 0.142419 -0 5 S 0.475305 0.804337 0.857581 -0 6 S 0.304337 0.975305 0.357581 -0 7 S 0.975305 0.304337 0.642419 -0 | 2.83345 | [0.0, 1.0, 0.0] | [[-0.39107000000000003, 0.36039999999999994, 0.24509, 0.0, 0.0, 0.0], [0.0, 0.0, 0.0, 0.0, 0.0, -2.8334499999999996], [0.0, 0.0, 0.0, 0.0, -0.1039, 0.0]]
mp-1180133 | NaCaH6Ir | 9 | 4.600388 | 94.32959 | Full Formula (Na1 Ca1 H6 Ir1) Reduced Formula: NaCaH6Ir abc : 5.109609 5.109609 5.109609 angles: 60.000000 60.000000 60.000000 pbc : True True True Sites (9) # SP a b c magmom --- ---- -------- -------- -------- -------- 0 Na 0.25 0.25 0.25 -0 1 Ca 0.75 0.75 0.75 -0 2 H 0.767384 0.232616 0.232616 -0 3 H 0.232616 0.767384 0.232616 -0 4 H 0.767384 0.767384 0.232616 0 5 H 0.232616 0.767384 0.767384 -0 6 H 0.767384 0.232616 0.767384 -0 7 H 0.232616 0.232616 0.767384 0 8 Ir 0 0 0 0 | 0.06754 | [-1.0, 0.0, -0.0] | [[0.0, 0.0, 0.0, 0.06753999999999999, 0.0, 0.0], [0.0, 0.0, 0.0, 0.0, 0.06753999999999999, 0.0], [0.0, 0.0, 0.0, 0.0, 0.0, 0.06753999999999999]]
mp-1190 | ZnSe | 2 | 5.064264 | 47.33765 | Full Formula (Zn1 Se1) Reduced Formula: ZnSe abc : 4.060448 4.060448 4.060448 angles: 60.000000 60.000000 60.000000 pbc : True True True Sites (2) # SP a b c magmom --- ---- ---- ---- ---- -------- 0 Zn 0 0 0 -0 1 Se 0.25 0.25 0.25 0 | 0.05709 | [1.0, 0.0, 0.0] | [[0.0, 0.0, 0.0, -0.057089999999999946, 0.0, 0.0], [0.0, 0.0, 0.0, 0.0, -0.057089999999999946, 0.0], [0.0, 0.0, 0.0, 0.0, 0.0, -0.057089999999999946]]
mp-1191341 | Te2H2O3F4 | 22 | 4.204098 | 301.1396 | Full Formula (Te4 H4 O6 F8) Reduced Formula: Te2H2O3F4 abc : 12.022687 10.763348 6.372059 angles: 85.019838 63.109601 31.870561 pbc : True True True Sites (22) # SP a b c magmom --- ---- -------- -------- -------- -------- 0 Te 0.690473 0.413468 0.090566 -0 1 Te 0.805492 0.090566 0.413468 -0 2 Te 0.836532 0.559527 0.444508 -0 3 Te 0.159434 0.444508 0.559527 -0 4 H 0.44011 0.761098 0.802488 -0 5 H 0.996304 0.802488 0.761098 -0 6 H 0.488902 0.80989 0.253696 -0 7 H 0.447512 0.253696 0.80989 -0 8 O 0.796439 0.703561 0.703561 0 9 O 0.546439 0.453561 0.453561 0 10 O 0.637788 0.597805 0.729962 0 11 O 0.034445 0.729962 0.597805 0 12 O 0.652195 0.612212 0.215555 0 13 O 0.520038 0.215555 0.612212 0 14 F 0.578515 0.347098 0.825484 0 15 F 0.248904 0.825484 0.347098 0 16 F 0.902902 0.671485 0.001096 0 17 F 0.424516 0.001096 0.671485 0 18 F 0.196018 0.162998 0.366372 0 19 F 0.274613 0.366372 0.162998 0 20 F 0.087002 0.053982 0.975387 0 21 F 0.883628 0.975387 0.053982 0 | 0.81279 | [0.0, -0.0, -1.0] | [[0.0, 0.0, 0.0, 0.0, 0.35185, 0.0], [0.0, 0.0, 0.0, 0.81279, 0.0, 0.0], [0.00641, 0.08176, 0.44749, 0.0, 0.0, 0.0]]
mp-1205304 | TiI2O7 | 20 | 4.322198 | 317.8559 | Full Formula (Ti2 I4 O14) Reduced Formula: TiI2O7 abc : 6.683548 6.683548 7.301791 angles: 90.000000 90.000000 102.964032 pbc : True True True Sites (20) # SP a b c magmom --- ---- -------- -------- -------- -------- 0 Ti 0.992085 0.992085 0.940382 -0 1 Ti 0.007915 0.007915 0.440382 -0 2 I 0.557118 0.062165 0.210225 -0 3 I 0.062165 0.557118 0.210225 -0 4 I 0.442882 0.937835 0.710225 -0 5 I 0.937835 0.442882 0.710225 -0 6 O 0.927412 0.927412 0.711169 0 7 O 0.072588 0.072588 0.211169 0 8 O 0.700719 0.97128 0.402925 0 9 O 0.97128 0.700719 0.402925 0 10 O 0.299281 0.02872 0.902925 0 11 O 0.02872 0.299281 0.902925 0 12 O 0.695884 0.969236 0.015413 0 13 O 0.969236 0.695884 0.015413 0 14 O 0.304116 0.030764 0.515413 0 15 O 0.030764 0.304116 0.515413 0 16 O 0.673369 0.332352 0.209458 0 17 O 0.332352 0.673369 0.209458 -0 18 O 0.326631 0.667648 0.709458 0 19 O 0.667648 0.326631 0.709458 0 | 1.914518 | [0.0, -0.0, -1.0] | [[0.0, 0.0, 0.0, 0.0, 0.05219, 0.0], [0.0, 0.0, 0.0, 0.09946, 0.0, 0.0], [0.041, 0.1316, 1.90955, 0.0, 0.0, 0.0]]
mp-1207108 | BaAlGeH | 4 | 4.525274 | 87.3176 | Full Formula (Ba1 Al1 Ge1 H1) Reduced Formula: BaAlGeH abc : 4.382316 4.382316 5.250054 angles: 90.000000 90.000000 120.000000 pbc : True True True Sites (4) # SP a b c magmom --- ---- -------- -------- -------- -------- 0 Ba 0.333333 0.666667 0.900983 -0 1 Al 0 0 0.358649 -0 2 Ge 0.666667 0.333333 0.447261 0 3 H 0 0 0.027106 0 | 0.557707 | [0.0, 0.0, -1.0] | [[0.0, 0.0, 0.0, 0.0, 0.08965000341695302, 0.3892300066425946], [0.38923000664259455, -0.38922998007221576, 0.0, 0.0896499972970888, 0.0, 0.0], [-0.04013000136971659, -0.04012999863028379, -0.5480200000000001, 0.0, 0.0, 0.0]]
mp-1207448 | Zr3Sb4Pt3 | 20 | 10.45893 | 427.3908 | Full Formula (Zr6 Sb8 Pt6) Reduced Formula: Zr3Sb4Pt3 abc : 8.218938 8.218938 8.218938 angles: 109.471221 109.471221 109.471221 pbc : True True True Sites (20) # SP a b c magmom --- ---- -------- -------- -------- -------- 0 Zr 0.625 0.375 0.25 -0 1 Zr 0.875 0.125 0.75 -0 2 Zr 0.375 0.25 0.625 -0 3 Zr 0.125 0.75 0.875 -0 4 Zr 0.25 0.625 0.375 -0 5 Zr 0.75 0.875 0.125 -0 6 Sb 0.184897 0.184897 0.184897 0 7 Sb 0.315103 0.5 0 0 8 Sb 0 0.315103 0.5 0 9 Sb 0.684897 0.684897 0.684897 0 10 Sb 0.5 0 0.315103 0 11 Sb 0.815103 0.5 0 0 12 Sb 0.5 0 0.815103 0 13 Sb 0 0.815103 0.5 0 14 Pt 0.125 0.875 0.25 0 15 Pt 0.375 0.625 0.75 -0 16 Pt 0.875 0.25 0.125 0 17 Pt 0.625 0.75 0.375 -0 18 Pt 0.25 0.125 0.875 -0 19 Pt 0.75 0.375 0.625 -0 | 1.1017 | [-1.0, 0.0, -0.0] | [[0.0, 0.0, 0.0, -1.1017000000000001, 0.0, 0.0], [0.0, 0.0, 0.0, 0.0, -1.1017000000000001, 0.0], [0.0, 0.0, 0.0, 0.0, 0.0, -1.1017000000000001]]
mp-1209286 | Rb6CdO4 | 22 | 4.366872 | 524.1597 | Full Formula (Rb12 Cd2 O8) Reduced Formula: Rb6CdO4 abc : 9.284270 9.284270 7.021622 angles: 90.000000 90.000000 120.000002 pbc : True True True Sites (22) # SP a b c magmom --- ---- -------- -------- -------- -------- 0 Rb 0.538017 0.461983 0.115447 0 1 Rb 0.538017 0.076033 0.115447 0 2 Rb 0.461983 0.538017 0.615447 0 3 Rb 0.923967 0.461983 0.115447 0 4 Rb 0.461983 0.923967 0.615447 0 5 Rb 0.076033 0.538017 0.615447 0 6 Rb 0.143494 0.856506 0.281036 -0 7 Rb 0.143494 0.286988 0.281036 -0 8 Rb 0.856506 0.143494 0.781036 -0 9 Rb 0.713012 0.856506 0.281036 -0 10 Rb 0.856506 0.713012 0.781036 -0 11 Rb 0.286988 0.143494 0.781036 -0 12 Cd 0.333333 0.666667 0.009052 -0 13 Cd 0.666667 0.333333 0.509052 -0 14 O 0.333333 0.666667 0.328184 0 15 O 0.666667 0.333333 0.828184 0 16 O 0.803312 0.196688 0.399106 -0 17 O 0.803312 0.606623 0.399106 -0 18 O 0.196688 0.803312 0.899106 -0 19 O 0.393377 0.196688 0.399106 -0 20 O 0.196688 0.393377 0.899106 -0 21 O 0.606623 0.803312 0.899106 -0 | 0.09276594 | [0.0, 1.0, 2.0] | [[0.0, 0.0, 0.0, 0.0, 0.01804999927268673, 0.0], [0.0, 0.0, 0.0, 0.018050000701974333, 0.0, 0.0], [-0.03327999868236334, -0.0332800013176371, 0.07994000000000005, 0.0, 0.0, 0.0]]
mp-1210092 | NaBi(MoO4)2 | 12 | 5.540395 | 165.3963 | Full Formula (Na1 Bi1 Mo2 O8) Reduced Formula: NaBi(MoO4)2 abc : 6.937076 6.937076 6.937076 angles: 134.826085 134.826085 65.800545 pbc : True True True Sites (12) # SP a b c magmom --- ---- -------- -------- -------- -------- 0 Na 0.75 0.25 0.5 -0 1 Bi 0.5 0.5 0 -0 2 Mo 0 0 0 -0 3 Mo 0.25 0.75 0.5 -0 4 O 0.480943 0.078166 0.886564 0 5 O 0.191602 0.594379 0.113436 0 6 O 0.921834 0.808398 0.402778 0 7 O 0.405621 0.519057 0.597222 0 8 O 0.324657 0.926728 0.086689 -0 9 O 0.840039 0.237968 0.913311 -0 10 O 0.073272 0.159961 0.397929 -0 11 O 0.762032 0.675343 0.602071 -0 | 1.799328 | [-0.0, 1.0, -1.0] | [[0.0, 0.0, 0.0, 0.17306500000000902, -0.24650999999999848, 0.0], [0.0, 0.0, 0.0, 0.2465099999999991, 0.17306499999999822, 0.0], [1.221530000000002, -1.2215299999999958, 0.0, 0.0, 0.0, -0.5033000000000019]]
mp-1210796 | Li2MnGeO4 | 32 | 3.649942 | 373.8914 | Full Formula (Li8 Mn4 Ge4 O16) Reduced Formula: Li2MnGeO4 abc : 7.584308 7.584307 8.311675 angles: 65.049463 65.049330 94.325650 pbc : True True True Sites (32) # SP a b c magmom --- ---- -------- -------- -------- -------- 0 Li 0.289925 0.457973 0.749597 -0 1 Li 0.789925 0.957974 0.749594 0 2 Li 0.207562 0.039522 0.750423 0 3 Li 0.707559 0.539521 0.750424 -0 4 Li 0.457972 0.289925 0.249595 0 5 Li 0.957972 0.789925 0.249597 -0 6 Li 0.53952 0.707561 0.250423 0 7 Li 0.039521 0.207561 0.250422 -0 8 Mn 0.415208 0.084615 1e-05 -4.6 9 Mn 0.584626 0.915184 0.500014 -4.6 10 Mn 0.915189 0.584642 1.5e-05 4.6 11 Mn 0.084631 0.415196 0.500019 4.6 12 Ge 0.83523 0.157211 0.999991 0 13 Ge 0.335229 0.657209 0.999991 -0 14 Ge 0.157209 0.835231 0.49999 -0 15 Ge 0.65721 0.335229 0.49999 0 16 O 0.231633 0.861984 2e-06 -0.018 17 O 0.731635 0.361985 2e-06 0.018 18 O 0.361982 0.731632 0.500001 -0.018 19 O 0.861984 0.231637 0.500003 0.018 20 O 0.664805 0.981725 0.999986 -0.022 21 O 0.164801 0.481729 0.999985 0.022 22 O 0.981725 0.664804 0.499987 0.022 23 O 0.481729 0.164801 0.499985 -0.022 24 O 0.080587 0.252994 0.776473 0.015 25 O 0.580589 0.752996 0.77647 -0.015 26 O 0.029445 0.857081 0.723515 0.018 27 O 0.529445 0.357081 0.723518 -0.018 28 O 0.252998 0.080588 0.276468 -0.015 29 O 0.752993 0.580589 0.276474 0.015 30 O 0.357079 0.529446 0.223518 0.018 31 O 0.857079 0.029444 0.223518 -0.018 | 1.587527 | [-0.0, 0.0, 1.0] | [[0.0, 0.0, 0.0, 0.0, 0.4835899999998514, 0.0], [0.0, 0.0, 0.0, 0.5235299999999917, 0.0, 0.0], [0.6576299999998604, 0.6419399999999897, -1.294479999999885, 0.0, 0.0, 0.0]]
mp-1212441 | Hf3Ni3Sb4 | 20 | 10.61853 | 374.8741 | Full Formula (Hf6 Ni6 Sb8) Reduced Formula: Hf3Ni3Sb4 abc : 7.867482 7.867482 7.867482 angles: 109.471221 109.471221 109.471221 pbc : True True True Sites (20) # SP a b c magmom --- ---- -------- -------- -------- -------- 0 Hf 0.625 0.375 0.25 0 1 Hf 0.875 0.125 0.75 0 2 Hf 0.375 0.25 0.625 0 3 Hf 0.125 0.75 0.875 0 4 Hf 0.25 0.625 0.375 0 5 Hf 0.75 0.875 0.125 0 6 Ni 0.125 0.875 0.25 -0 7 Ni 0.375 0.625 0.75 -0 8 Ni 0.875 0.25 0.125 -0 9 Ni 0.625 0.75 0.375 -0 10 Ni 0.25 0.125 0.875 -0 11 Ni 0.75 0.375 0.625 -0 12 Sb 0.166558 0.166558 0.166558 -0 13 Sb 0.333442 0.5 0 -0 14 Sb 0 0.333442 0.5 -0 15 Sb 0.666558 0.666558 0.666558 -0 16 Sb 0.5 0 0.333442 -0 17 Sb 0.833442 0.5 0 -0 18 Sb 0.5 0 0.833442 -0 19 Sb 0 0.833442 0.5 -0 | 0.66505 | [-1.0, -0.0, -0.0] | [[0.0, 0.0, 0.0, -0.6650500000000004, 0.0, 0.0], [0.0, 0.0, 0.0, 0.0, -0.6650500000000004, 0.0], [0.0, 0.0, 0.0, 0.0, 0.0, -0.6650500000000004]]
mp-1213683 | CsCuTeS3 | 24 | 3.592246 | 777.0465 | Full Formula (Cs4 Cu4 Te4 S12) Reduced Formula: CsCuTeS3 abc : 9.193531 9.193531 9.193531 angles: 90.000000 90.000000 90.000000 pbc : True True True Sites (24) # SP a b c magmom --- ---- -------- -------- -------- -------- 0 Cs 0.417611 0.417611 0.417611 -0 1 Cs 0.082389 0.582389 0.917611 -0 2 Cs 0.582389 0.917611 0.082389 -0 3 Cs 0.917611 0.082389 0.582389 -0 4 Cu 0.646569 0.646569 0.646569 0 5 Cu 0.853431 0.353431 0.146569 0 6 Cu 0.353431 0.146569 0.853431 0 7 Cu 0.146569 0.853431 0.353431 0 8 Te 0.070942 0.070942 0.070942 -0 9 Te 0.429058 0.929058 0.570942 0 10 Te 0.929058 0.570942 0.429058 -0 11 Te 0.570942 0.429058 0.929058 0 12 S 0.032179 0.362875 0.311366 0 13 S 0.467821 0.637125 0.811366 0 14 S 0.967821 0.862875 0.188634 0 15 S 0.311366 0.032179 0.362875 0 16 S 0.532179 0.137125 0.688634 0 17 S 0.811366 0.467821 0.637125 0 18 S 0.188634 0.967821 0.862875 0 19 S 0.688634 0.532179 0.137125 0 20 S 0.362875 0.311366 0.032179 0 21 S 0.862875 0.188634 0.967821 0 22 S 0.137125 0.688634 0.532179 0 23 S 0.637125 0.811366 0.467821 0 | 0.07377 | [1.0, 0.0, 0.0] | [[0.0, 0.0, 0.0, 0.07377, 0.0, 0.0], [0.0, 0.0, 0.0, 0.0, 0.07377, 0.0], [0.0, 0.0, 0.0, 0.0, 0.0, 0.07377]]
mp-1216623 | TlSbWO6 | 18 | 7.090741 | 283.8217 | Full Formula (Tl2 Sb2 W2 O12) Reduced Formula: TlSbWO6 abc : 7.382589 7.382589 7.382589 angles: 120.629713 119.681640 89.732542 pbc : True True True Sites (18) # SP a b c magmom --- ---- -------- -------- -------- -------- 0 Tl 0.70871 0.902151 0.306559 0 1 Tl 0.404408 0.097849 0.806559 0 2 Sb 0.000953 0 0.000953 -0 3 Sb 0.000953 0.5 0.500953 -0 4 W 0.501494 0.498138 0.503356 -0 5 W 0.005218 0.501862 0.003356 -0 6 O 0.692368 0.441907 0.750461 0 7 O 0.072441 0.825126 0.747315 0 8 O 0.063473 0.432768 0.752396 -0 9 O 0.68022 0.811932 0.745967 -0 10 O 0.063473 0.811078 0.130706 -0 11 O 0.68022 0.434253 0.368288 -0 12 O 0.308554 0.558093 0.250461 0 13 O 0.922189 0.174874 0.247315 0 14 O 0.934035 0.565747 0.245967 -0 15 O 0.319628 0.188922 0.252396 -0 16 O 0.934035 0.188068 0.868288 -0 17 O 0.319628 0.567232 0.630706 -0 | 3.862896 | [-1.0, -0.0, -0.0] | [[-3.798577628534103, 0.5272329581883038, -0.46346606866090256, 0.0, 0.0, 0.0], [0.0, 0.0, 0.0, 0.0, 0.0, 0.14570642333129732], [0.0, 0.0, 0.0, 0.0, -0.3094582117184753, 0.0]]
mp-1217830 | TaTlWO6 | 18 | 7.619552 | 289.9217 | Full Formula (Ta2 Tl2 W2 O12) Reduced Formula: TaTlWO6 abc : 7.430743 7.430743 7.430743 angles: 120.198317 119.892053 89.921960 pbc : True True True Sites (18) # SP a b c magmom --- ---- -------- -------- -------- -------- 0 Ta 0.5 0.997041 0.497041 -0 1 Ta 0 0.997041 0.997041 -0 2 Tl 0.092967 0.276336 0.683369 -0 3 Tl 0.907033 0.590402 0.183369 -0 4 W 0.500282 0.497261 0.496979 -0 5 W 0.499718 0.996697 0.996979 -0 6 O 0.558738 0.308757 0.250019 0 7 O 0.185148 0.93759 0.252442 0 8 O 0.193727 0.94038 0.878315 0 9 O 0.56102 0.316444 0.623758 0 10 O 0.562066 0.94038 0.246653 0 11 O 0.192686 0.316444 0.255424 0 12 O 0.441262 0.691281 0.750019 0 13 O 0.814852 0.067294 0.752442 0 14 O 0.807314 0.062738 0.123758 0 15 O 0.437934 0.684588 0.378315 0 16 O 0.43898 0.062738 0.755424 0 17 O 0.806273 0.684588 0.746653 0 | 11.039 | [-0.0, -1.0, 0.0] | [[4.409623953496488, 1.0743356169279914, 0.13403209037392744, 0.0, 0.0, 0.0], [0.0, 0.0, 0.0, 0.0, 0.0, 11.039004585561845], [0.0, 0.0, 0.0, 0.0, 2.295643378325721, 0.0]]
mp-12180 | NaS2 | 24 | 2.057375 | 562.5257 | Full Formula (Na8 S16) Reduced Formula: NaS2 abc : 9.100731 9.100731 9.100731 angles: 115.644497 115.644497 97.725546 pbc : True True True Sites (24) # SP a b c magmom --- ---- -------- -------- -------- -------- 0 Na 0.920162 0.420162 0.5 -0 1 Na 0.579838 0.079838 0.5 -0 2 Na 0.829838 0.829838 0 -0 3 Na 0.170162 0.170162 0 -0 4 Na 0.148185 0.125 0.523185 0 5 Na 0.875 0.398185 0.023185 0 6 Na 0.375 0.851815 0.976815 0 7 Na 0.601815 0.625 0.476815 0 8 S 0.078456 0.294111 0.281431 0 9 S 0.705889 0.98732 0.784345 0 10 S 0.202975 0.921544 0.215655 0 11 S 0.671544 0.452975 0.715655 0 12 S 0.73732 0.955889 0.284345 0 13 S 0.01268 0.797025 0.718569 0 14 S 0.547025 0.26268 0.218569 0 15 S 0.044111 0.328456 0.781431 0 16 S 0.293798 0.528912 0.528871 -0 17 S 0.471088 0.999958 0.764886 -0 18 S 0.235072 0.706202 0.235114 -0 19 S 0.456202 0.485072 0.735114 -0 20 S 0.749958 0.721088 0.264886 -0 21 S 4.2e-05 0.764928 0.471129 -0 22 S 0.514928 0.250042 0.971129 -0 23 S 0.278912 0.543798 0.028871 -0 | 0.2219231 | [-1.0, -1.0, -0.0] | [[0.0, 0.0, 0.0, 0.22192309115708564, 0.0, 0.0], [0.0, 0.0, 0.0, 0.0, 0.2219230911570856, 0.0], [0.0, 0.0, 0.0, 0.0, 0.0, 0.09788688084162]]
mp-1218762 | Sr2Li7CuN4 | 14 | 2.894657 | 196.9935 | Full Formula (Sr2 Li7 Cu1 N4) Reduced Formula: Sr2Li7CuN4 abc : 13.907598 13.907598 13.907598 angles: 164.528468 164.063571 22.281824 pbc : True True True Sites (14) # SP a b c magmom --- ---- -------- -------- --- -------- 0 Sr 0.124801 0.124801 0 -0 1 Sr 0.374435 0.874435 0.5 0 2 Li 0.479802 0.979802 0.5 0 3 Li 0.227959 0.227959 0 -0 4 Li 0.022525 0.022525 0 0 5 Li 0.271358 0.771358 0.5 -0 6 Li 0.696279 0.696279 0 -0 7 Li 0.552878 0.552878 0 -0 8 Li 0.80345 0.30345 0.5 -0 9 Cu 0.94537 0.44537 0.5 -0 10 N 0.193004 0.693004 0.5 0.002 11 N 0.943348 0.943348 0 -0 12 N 0.306983 0.306983 0 0.001 13 N 0.557808 0.057808 0.5 0.001 | 0.2445473 | [0.0, 1.0, -0.0] | [[0.0, 0.0, 0.0, 0.0, 0.0, 0.06987999999999958], [0.17209999999999936, -0.02646999999999949, 0.17170999999999845, 0.0, 0.0, 0.0], [0.0, 0.0, 0.0, 0.045529999999999564, 0.0, 0.0]]
mp-1219758 | Rb2CrBrCl3 | 14 | 3.128096 | 434.4391 | Full Formula (Rb4 Cr2 Br2 Cl6) Reduced Formula: Rb2CrBrCl3 abc : 9.039941 9.039941 7.243168 angles: 90.000000 90.000000 132.781042 pbc : True True True Sites (14) # SP a b c magmom --- ---- -------- -------- -------- -------- 0 Rb 0.863878 0.136122 0.5 -0 1 Rb 0.363878 0.636122 0 -0 2 Rb 0.139378 0.860622 0.5 -0.001 3 Rb 0.639378 0.360622 0 -0.001 4 Cr 0.496535 0.503465 0.5 -3.635 5 Cr 0.996535 0.003465 0 -3.67 6 Br 0.655443 0.344557 0.5 0.016 7 Br 0.155443 0.844557 0 0.015 8 Cl 0.34818 0.65182 0.5 0.011 9 Cl 0.84818 0.15182 0 0.01 10 Cl 0.739759 0.743174 0.739803 0.004 11 Cl 0.256826 0.260241 0.260197 0.004 12 Cl 0.756826 0.760241 0.239803 0.006 13 Cl 0.239759 0.243174 0.760197 0.006 | 0.1647416 | [0.0, 0.0, -1.0] | [[0.0, 0.0, 0.0, 0.0, 0.0, 0.034969999235565416], [0.0, -0.1647399998992327, 0.0, 0.0, 0.0, 0.0], [0.0, 0.0, 0.0, 0.03537999897607119, 0.0, 0.0]]
mp-1220034 | PHPbO4 | 14 | 5.451057 | 184.7132 | Full Formula (P2 H2 Pb2 O8) Reduced Formula: PHPbO4 abc : 6.634853 4.789454 5.853008 angles: 83.274922 90.000000 90.000000 pbc : True True True Sites (14) # SP a b c magmom --- ---- -------- -------- -------- -------- 0 P 0.789352 0.494462 0.249925 0 1 P 0.210648 0.494462 0.749925 0 2 H 0.488291 0.503252 0.998367 -0 3 H 0.511709 0.503252 0.498367 -0 4 Pb 0.201636 0.998911 0.253846 0 5 Pb 0.798364 0.998911 0.753846 0 6 O 0.650078 0.371311 0.072266 -0 7 O 0.653797 0.618822 0.436897 -0 8 O 0.346203 0.618822 0.936897 -0 9 O 0.349922 0.371311 0.572266 -0 10 O 0.92167 0.258259 0.374996 -0 11 O 0.916638 0.738682 0.128503 -0 12 O 0.083362 0.738682 0.628503 0 13 O 0.07833 0.258259 0.874996 -0 | 1.170373 | [-2.0, 0.0, 1.0] | [[-0.9075625413551728, -0.2183193829632121, -0.5341061431471796, 0.0, 0.1709173863056865, 0.0], [0.0, 0.0, 0.0, -0.09689947853367879, 0.0, 0.275333585964192], [-0.2388115906979792, -0.23154363610896833, -0.34753380079517177, 0.0, 0.026685889074685575, 0.0]]
mp-1220823 | NaBi3(IO2)2 | 10 | 7.302014 | 220.0716 | Full Formula (Na1 Bi3 I2 O4) Reduced Formula: NaBi3(IO2)2 abc : 7.323303 7.323303 5.710986 angles: 90.000000 90.000000 134.067569 pbc : True True True Sites (10) # SP a b c magmom --- ---- -------- -------- -------- -------- 0 Na 0.338258 0.661742 0.5 -0 1 Bi 0.833212 0.166788 0 -0 2 Bi 0.168394 0.831606 0 -0 3 Bi 0.667642 0.332358 0.5 -0 4 I 0.49744 0.50256 0 0 5 I 0.002497 0.997503 0.5 0 6 O 0.506793 0.010515 0.758146 0 7 O 0.989485 0.493207 0.241854 0 8 O 0.989485 0.493207 0.758146 0 9 O 0.506793 0.010515 0.241854 0 | 0.7429807 | [0.0, 1.0, 0.0] | [[0.0, 0.0, 0.0, 0.0, 0.0, -0.39618499999998613], [0.3386800000000101, 0.5462699999999913, 0.37269999999999415, 0.0, 0.0, 0.0], [0.0, 0.0, 0.0, -0.21420499999999662, 0.0, 0.0]]
mp-1220913 | NaV2Bi3O10 | 16 | 6.013406 | 251.7862 | Full Formula (Na1 V2 Bi3 O10) Reduced Formula: NaV2Bi3O10 abc : 5.643958 7.220264 7.242727 angles: 107.075945 112.695420 96.331866 pbc : True True True Sites (16) # SP a b c magmom --- ---- -------- -------- -------- -------- 0 Na 0.696821 0.623833 0.808821 0 1 V 0.650958 0.156855 0.853837 0 2 V 0.345366 0.842888 0.1399 0 3 Bi 0.913425 0.246818 0.479767 0 4 Bi 0.090739 0.75618 0.533783 0 5 Bi 0.306627 0.384127 0.212518 0 6 O 0.742462 0.498115 0.456341 -0 7 O 0.249182 0.490252 0.518888 -0 8 O 0.842009 0.307412 0.783382 -0 9 O 0.165976 0.687497 0.218752 -0 10 O 0.43417 0.104756 0.298567 -0 11 O 0.550687 0.90278 0.692962 -0 12 O 0.869983 0.195977 0.124436 -0 13 O 0.14435 0.799425 0.872728 -0 14 O 0.628295 0.769902 0.168918 -0 15 O 0.368949 0.233182 0.836401 -0 | 0.9858993 | [-3.0, -1.0, 1.0] | [[0.4717036983556912, -0.12339468136185605, -0.00931161018836071, -0.17819895080470882, -0.1585373531481484, 0.6480027581880979], [-0.2564614670921217, 0.35877257386799516, 0.0591267024487668, 0.3366959628676201, 0.01567659283889032, -0.2472219114328126], [-0.2637156548029083, -0.23117914709696125, -0.2539513986860135, -0.059290106138889534, -0.047592260920632457, 0.13218630825191197]]
mp-1221952 | MgTi2NiO6 | 40 | 4.359444 | 418.5836 | Full Formula (Mg4 Ti8 Ni4 O24) Reduced Formula: MgTi2NiO6 abc : 5.518343 8.811555 9.061581 angles: 99.313406 84.798355 105.446136 pbc : True True True Sites (40) # SP a b c magmom --- ---- -------- -------- -------- -------- 0 Mg 0.545207 0.676718 0.515102 0 1 Mg 0.795168 0.176664 0.265059 -0 2 Mg 0.295164 0.176661 0.765056 0 3 Mg 0.045203 0.676717 0.015105 -0 4 Ti 0.92785 0.428365 0.64262 -0.008 5 Ti 0.177861 0.928511 0.392713 -0.008 6 Ti 0.677885 0.928506 0.892702 0.008 7 Ti 0.427813 0.428379 0.142615 0.008 8 Ti 0.822706 0.071675 0.607457 -0.015 9 Ti 0.07269 0.571733 0.357571 0.009 10 Ti 0.572709 0.571739 0.857562 -0.009 11 Ti 0.322706 0.071681 0.107435 0.015 12 Ni 0.210583 0.82458 0.73692 -1.779 13 Ni 0.460563 0.324588 0.486859 -1.779 14 Ni 0.960443 0.324555 0.986816 1.779 15 Ni 0.710517 0.824561 0.236926 1.779 16 O 0.60965 0.524189 0.648756 -0.022 17 O 0.859802 0.024232 0.398446 0.021 18 O 0.359818 0.024239 0.898482 -0.021 19 O 0.10972 0.524203 0.14872 0.022 20 O 0.597243 0.8866 0.661306 -0.02 21 O 0.84703 0.386543 0.411273 -0.021 22 O 0.34706 0.386536 0.911308 0.021 23 O 0.097246 0.886613 0.161306 0.02 24 O 0.874812 0.717943 0.383531 0.021 25 O 0.125008 0.218077 0.13333 0.023 26 O 0.625005 0.218082 0.633338 -0.023 27 O 0.374825 0.717946 0.883533 -0.021 28 O 0.137468 0.974366 0.601526 -0.019 29 O 0.387385 0.474528 0.351258 -0.018 30 O 0.88739 0.474525 0.851268 0.018 31 O 0.637471 0.97437 0.101525 0.019 32 O 0.150394 0.614266 0.588386 -0.018 33 O 0.400688 0.114396 0.338039 -0.017 34 O 0.900688 0.114392 0.838047 0.017 35 O 0.650383 0.614254 0.08839 0.018 36 O 0.873858 0.78123 0.865088 -0.017 37 O 0.124114 0.28079 0.614733 -0.018 38 O 0.624027 0.280811 0.114756 0.018 39 O 0.373856 0.78124 0.365137 0.017 | 0.1932403 | [-1.0, -1.0, -0.0] | [[-0.0841070014128981, 0.08410728529210253, 0.0, -0.01905982761541857, 0.12292003363813782, 0.06213377440762911], [0.06213379380446082, -0.062133739918783355, 0.0, 0.12291996855657765, 0.019060172384614125, 0.08410729161863281], [0.10427004006618341, 0.10426996071282474, -0.06047999999941647, 0.0, 0.0, 0.0]]
mp-1222 | CrSi2 | 9 | 5.020765 | 107.3237 | Full Formula (Cr3 Si6) Reduced Formula: CrSi2 abc : 4.410490 4.410490 6.370762 angles: 90.000000 90.000000 119.999995 pbc : True True True Sites (9) # SP a b c magmom --- ---- -------- -------- -------- -------- 0 Cr 0.5 0 0.5 -0 1 Cr 0 0.5 0.166667 -0 2 Cr 0.5 0.5 0.833333 -0 3 Si 0.166164 0.833836 0.833333 -0 4 Si 0.332329 0.166164 0.166667 0 5 Si 0.833836 0.667671 0.5 -0 6 Si 0.833836 0.166164 0.833333 -0 7 Si 0.667671 0.833836 0.166667 -0 8 Si 0.166164 0.332329 0.5 -0 | 0.41389 | [-1.0, -1.0, 0.0] | [[0.0, 0.0, 0.0, -0.41389000000000004, 0.0, 0.0], [0.0, 0.0, 0.0, 0.0, 0.41389000000000004, 0.0], [0.0, 0.0, 0.0, 0.0, 0.0, 0.0]]
mp-1227238 | CaBiIO2 | 5 | 6.122036 | 110.6554 | Full Formula (Ca1 Bi1 I1 O2) Reduced Formula: CaBiIO2 abc : 7.366432 7.366432 7.366432 angles: 148.196408 148.196408 45.595511 pbc : True True True Sites (5) # SP a b c magmom --- ---- -------- -------- --- -------- 0 Ca 0.66583 0.66583 0 0 1 Bi 0.325351 0.325351 0 -0 2 I 0.009895 0.009895 0 0 3 O 0.749462 0.249462 0.5 0 4 O 0.249462 0.749462 0.5 0 | 0.49891 | [-1.0, -0.0, -0.0] | [[0.0, 0.0, 0.0, 0.0, -0.4989100015915122, 0.0], [0.0, 0.0, 0.0, -0.4989100015915061, 0.0, 0.0], [0.12981999689641274, 0.1298199968964187, -0.27522, 0.0, 0.0, 0.0]]
mp-1227994 | BaAlSi5N7O2 | 16 | 3.609992 | 199.9927 | Full Formula (Ba1 Al1 Si5 N7 O2) Reduced Formula: BaAlSi5N7O2 abc : 4.932462 6.823207 6.882220 angles: 74.478755 69.540181 69.082527 pbc : True True True Sites (16) # SP a b c magmom --- ---- -------- -------- -------- -------- 0 Ba 0.200343 0.01149 0.994034 0 1 Al 0.82232 0.531434 0.147128 0 2 Si 0.321453 0.335209 0.333862 0 3 Si 0.990867 0.658438 0.658476 0 4 Si 0.503442 0.464453 0.854683 -0 5 Si 0.814124 0.144129 0.535935 0 6 Si 0.48753 0.859338 0.476423 -0 7 N 0.238331 0.450262 0.099053 -0 8 N 0.767718 0.559063 0.888074 -0 9 N 0.214131 0.101569 0.449248 -0 10 N 0.772245 0.894911 0.547024 0 11 N 0.687241 0.301917 0.320424 -0 12 N 0.313781 0.686068 0.68374 0 13 N 0.634067 0.223784 0.773936 -0 14 O 0.070717 0.500334 0.492358 0 15 O 0.620051 0.777602 0.245603 -0 | 1.528741 | [-3.0, -1.0, -1.0] | [[1.1085525309458653, -0.06405332167456562, 0.066912338632485, -0.6851792020759769, 0.4545744955318302, 0.3563336934472488], [0.03893215810565162, 0.5316341378269643, -0.028045443810953783, 0.6223928721288243, -0.25396461260201475, -0.257035445717352], [0.2990370484646558, 0.16566131378320284, -0.28412462634116786, -0.08377448672666607, 0.07568300505536484, -0.18836414477087454]]
mp-12403 | LiBF4 | 18 | 1.924122 | 242.7106 | Full Formula (Li3 B3 F12) Reduced Formula: LiBF4 abc : 4.994856 4.994856 11.233425 angles: 90.000000 90.000000 119.999998 pbc : True True True Sites (18) # SP a b c magmom --- ---- -------- -------- -------- -------- 0 Li 0 0.462848 0.666667 0 1 Li 0.462848 0 0.333333 0 2 Li 0.537152 0.537152 0 0 3 B 0.538689 0.538689 0.5 -0 4 B 0 0.461311 0.166667 -0 5 B 0.461311 0 0.833333 -0 6 F 0.574956 0.898882 0.928551 -0 7 F 0.101118 0.676074 0.261884 -0 8 F 0.323926 0.425044 0.595217 -0 9 F 0.676074 0.101118 0.738116 -0 10 F 0.425044 0.323926 0.404783 -0 11 F 0.898882 0.574956 0.071449 -0 12 F 0.246446 0.420477 0.127102 0 13 F 0.579523 0.825969 0.460435 -0 14 F 0.174031 0.753554 0.793768 -0 15 F 0.825969 0.579523 0.539565 -0 16 F 0.753554 0.174031 0.206232 0 17 F 0.420477 0.246446 0.872898 0 | 0.08890335 | [-1.0, 0.0, -0.0] | [[-0.054992498231601364, 0.054992500573919606, 0.0, -0.043075, 0.0, 0.0], [0.0, 0.0, 0.0, 0.0, 0.043075, 0.05499250057391961], [0.0, 0.0, 0.0, 0.0, 0.0, 0.0]]
mp-1246430 | Zn3MoN4 | 16 | 5.763966 | 200.6221 | Full Formula (Zn6 Mo2 N8) Reduced Formula: Zn3MoN4 abc : 6.571293 5.687912 5.367537 angles: 90.000000 90.000000 90.000000 pbc : True True True Sites (16) # SP a b c magmom --- ---- -------- -------- -------- -------- 0 Zn 0.251486 0.832145 0.730979 0 1 Zn 0.248514 0.167855 0.230979 0 2 Zn 0.748514 0.832145 0.730979 0 3 Zn 0.751486 0.167855 0.230979 0 4 Zn 0 0.334083 0.729712 -0 5 Zn 0.5 0.665917 0.229712 -0 6 Mo 0 0.670291 0.229308 0 7 Mo 0.5 0.329709 0.729308 0 8 N 0.763362 0.82651 0.113601 -0 9 N 0.736638 0.17349 0.613601 -0 10 N 0.236638 0.82651 0.113601 -0 11 N 0.263362 0.17349 0.613601 -0 12 N 0 0.357726 0.113052 -0 13 N 0.5 0.642274 0.613052 -0 14 N 0 0.671486 0.578027 -0 15 N 0.5 0.328514 0.078027 -0 | 2.339154 | [0.0, 1.0, 0.0] | [[0.0, 0.0, 0.0, 0.0, 0.89695, 0.0], [0.0, 0.0, 0.0, 0.81632, 0.0, 0.0], [0.95947, 0.99536, -1.88688, 0.0, 0.0, 0.0]]
mp-12904 | HoAgTe2 | 8 | 7.370991 | 237.8953 | Full Formula (Ho2 Ag2 Te4) Reduced Formula: HoAgTe2 abc : 7.098014 7.098014 4.721850 angles: 90.000000 90.000000 90.000000 pbc : True True True Sites (8) # SP a b c magmom --- ---- -------- -------- -------- -------- 0 Ho 0.5 0 0.191376 -0 1 Ho 0 0.5 0.808624 -0 2 Ag 0 0 0 -0 3 Ag 0.5 0.5 0 -0 4 Te 0.201589 0.298411 0.290865 0 5 Te 0.701589 0.201589 0.709135 0 6 Te 0.798411 0.701589 0.290865 0 7 Te 0.298411 0.798411 0.709135 0 | 0.68695 | [1.0, 0.0, 0.0] | [[0.0, 0.0, 0.0, -0.68695, 0.0, 0.0], [0.0, 0.0, 0.0, 0.0, -0.11359, 0.0], [0.0, 0.0, 0.0, 0.0, 0.0, -0.11358999999999998]]
mp-1290803 | YCr(WO4)2 | 24 | 6.70489 | 315.3105 | Full Formula (Y2 Cr2 W4 O16) Reduced Formula: YCr(WO4)2 abc : 5.131840 10.955644 6.110203 angles: 81.353686 69.087118 81.040741 pbc : True True True Sites (24) # SP a b c magmom --- ---- -------- -------- -------- -------- 0 Y 0.512315 0.352515 0.752641 0.01 1 Y 0.512429 0.852572 0.252616 -0.01 2 Cr 0.032512 0.61163 0.486299 -3.792 3 Cr 0.032425 0.11155 0.986444 3.792 4 W 0.294882 0.697684 0.887517 -0.987 5 W 0.770518 0.529931 0.089705 -0.044 6 W 0.294754 0.197696 0.387604 0.986 7 W 0.770431 0.02993 0.589807 0.044 8 O 0.301862 0.346728 0.488171 -0.029 9 O 0.301971 0.846675 0.988225 0.029 10 O 0.262308 0.231616 0.070037 0 11 O 0.262345 0.731608 0.569953 -0 12 O 0.378103 0.103533 0.690964 -0.018 13 O 0.37812 0.603474 0.190778 0.018 14 O 0.168313 0.019993 0.388675 0.006 15 O 0.168385 0.519996 0.888625 -0.006 16 O 0.794533 0.48738 0.38753 0.014 17 O 0.794452 0.987326 0.887616 -0.014 18 O 0.727865 0.384384 0.00097 0.004 19 O 0.727888 0.884404 0.500975 -0.004 20 O 0.688813 0.118162 0.275468 -0.02 21 O 0.689049 0.618168 0.775387 0.02 22 O 0.867769 0.205768 0.588877 0.029 23 O 0.867763 0.705777 0.088809 -0.029 | 1.435822 | [-1.0, -2.0, -3.0] | [[-0.015120030014937296, 0.01450094995343595, 0.013424359439135836, 0.29775811068876123, -0.33367846889745056, -0.16668393321916902], [-0.40584073029776196, -0.28984790418211076, -0.44938103686599495, -0.5439522395876616, 0.6049224194758415, 0.2911632292408148], [-0.3682470916285486, -0.27249201941145645, -0.7222670743399184, -0.374985983977821, 0.03931885340650315, 0.3032782304246019]]
mp-13031 | MgSe | 2 | 3.174661 | 54.01383 | Full Formula (Mg1 Se1) Reduced Formula: MgSe abc : 4.243003 4.243003 4.243003 angles: 60.000000 60.000000 60.000000 pbc : True True True Sites (2) # SP a b c magmom --- ---- ---- ---- ---- -------- 0 Mg 0 0 0 0 1 Se 0.25 0.25 0.25 0 | 0.2447167 | [0.0, 0.0, 1.0] | [[0.0, 0.0, 0.0, -0.24471666666666678, 0.0, 0.0], [0.0, 0.0, 0.0, 0.0, -0.2447166666666668, 0.0], [0.0, 0.0, 0.0, 0.0, 0.0, -0.24471666666666678]]
mp-13099 | YN | 2 | 4.601898 | 37.13475 | Full Formula (Y1 N1) Reduced Formula: YN abc : 3.744828 3.744828 3.744828 angles: 60.000000 60.000000 60.000000 pbc : True True True Sites (2) # SP a b c magmom --- ---- ---- ---- ---- -------- 0 Y 0 0 0 0 1 N 0.25 0.25 0.25 -0 | 0.2200883 | [-3.0, -1.0, 2.0] | [[0.0, 0.0, 0.0, -0.22008828749802936, 0.0, 0.0], [0.0, 0.0, 0.0, 0.0, -0.22008828749802936, 0.0], [0.0, 0.0, 0.0, 0.0, 0.0, -0.22008828749802936]]
mp-13334 | ZnSnO3 | 10 | 6.556765 | 117.5701 | Full Formula (Zn2 Sn2 O6) Reduced Formula: ZnSnO3 abc : 5.659122 5.659122 5.659122 angles: 56.428095 56.428095 56.428092 pbc : True True True Sites (10) # SP a b c magmom --- ---- -------- -------- -------- -------- 0 Zn 0.715928 0.715928 0.715928 0 1 Zn 0.215928 0.215928 0.215928 0 2 Sn 0.998156 0.998156 0.998156 0 3 Sn 0.498156 0.498156 0.498156 0 4 O 0.787192 0.107231 0.392894 -0 5 O 0.107231 0.392894 0.787192 -0 6 O 0.392894 0.787192 0.107231 -0 7 O 0.287192 0.892894 0.607231 -0 8 O 0.607231 0.287192 0.892894 -0 9 O 0.892894 0.607231 0.287192 -0 | 1.103299 | [-0.0, 0.0, -1.0] | [[0.0, 0.0, 0.0, 0.0, 0.4418250155161953, -0.049055000865952283], [-0.0490550008659523, 0.0490549974028491, 0.0, 0.44182498432496764, 0.0, 0.0], [0.7177600253356182, 0.7177599746643897, 0.4323300000000004, 0.0, 0.0, 0.0]]
mp-13538 | KPrSiSe4 | 14 | 4.08686 | 425.759 | Full Formula (K2 Pr2 Si2 Se8) Reduced Formula: KPrSiSe4 abc : 7.082194 6.870105 9.179228 angles: 72.419429 90.000000 90.000000 pbc : True True True Sites (14) # SP a b c magmom --- ---- -------- -------- -------- -------- 0 K 0.295747 0.762366 0.934923 0 1 K 0.795747 0.237634 0.065077 0 2 Pr 0.306306 0.728725 0.449644 0 3 Pr 0.806306 0.271275 0.550356 0 4 Si 0.773 0.718316 0.678927 -0 5 Si 0.273 0.281684 0.321073 -0 6 Se 0.03858 0.524511 0.270173 -0 7 Se 0.270554 0.085409 0.16234 0 8 Se 0.770554 0.914591 0.83766 0 9 Se 0.541435 0.479183 0.28699 -0 10 Se 0.041435 0.520817 0.71301 -0 11 Se 0.222368 0.088809 0.569555 0 12 Se 0.722368 0.911191 0.430445 0 13 Se 0.53858 0.475489 0.729827 -0 | 0.4525162 | [-0.0, -3.0, 1.0] | [[0.0, 0.0, 0.0, -0.03698, 0.0, -0.056639999999999996], [-0.09231, 0.43468, 0.08508, 0.0, -0.00803, 0.0], [0.0, 0.0, 0.0, -0.030509999999999995, 0.0, -0.0036200000000000013]]
mp-13755 | BaNa(PO3)3 | 56 | 3.174755 | 831.0818 | Full Formula (Ba4 Na4 P12 O36) Reduced Formula: BaNa(PO3)3 abc : 5.900720 11.277446 12.489010 angles: 90.000000 90.000000 90.000000 pbc : True True True Sites (56) # SP a b c magmom --- ---- -------- -------- -------- -------- 0 Ba 0.401993 0.893673 0.581275 0 1 Ba 0.901993 0.606327 0.418725 0 2 Ba 0.598007 0.393673 0.918725 0 3 Ba 0.098007 0.106327 0.081275 0 4 Na 0.398041 0.522828 0.636232 0 5 Na 0.898041 0.977172 0.363768 0 6 Na 0.601959 0.022828 0.863768 0 7 Na 0.101959 0.477172 0.136232 0 8 P 0.105374 0.849588 0.85467 0 9 P 0.605374 0.650412 0.14533 0 10 P 0.894626 0.349588 0.64533 0 11 P 0.394626 0.150412 0.35467 0 12 P 0.912349 0.702792 0.685328 -0 13 P 0.412349 0.797208 0.314672 -0 14 P 0.087651 0.202792 0.814672 -0 15 P 0.587651 0.297208 0.185328 -0 16 P 0.111662 0.589585 0.870723 0 17 P 0.611662 0.910415 0.129277 0 18 P 0.888338 0.089585 0.629277 0 19 P 0.388338 0.410415 0.370723 0 20 O 0.994146 0.938151 0.926467 -0 21 O 0.494146 0.561849 0.073533 -0 22 O 0.005854 0.438151 0.573533 -0 23 O 0.505854 0.061849 0.426467 -0 24 O 0.329693 0.875821 0.803386 0 25 O 0.829693 0.624179 0.196614 0 26 O 0.670307 0.375821 0.696614 0 27 O 0.170307 0.124179 0.303386 0 28 O 0.688525 0.696606 0.628256 0 29 O 0.188525 0.803394 0.371744 0 30 O 0.311475 0.196606 0.871744 0 31 O 0.811475 0.303394 0.128256 0 32 O 0.120891 0.697693 0.614907 -0 33 O 0.620891 0.802307 0.385093 -0 34 O 0.879109 0.197693 0.885093 -0 35 O 0.379109 0.302307 0.114907 -0 36 O 0.335141 0.558018 0.821181 0 37 O 0.835141 0.941982 0.178819 0 38 O 0.664859 0.058018 0.678819 0 39 O 0.164859 0.441982 0.321181 0 40 O 0.387855 0.276927 0.417794 -0 41 O 0.887855 0.223073 0.582206 -0 42 O 0.612145 0.776927 0.082206 -0 43 O 0.112145 0.723073 0.917794 -0 44 O 0.580729 0.179177 0.258985 -0 45 O 0.080729 0.320823 0.741015 -0 46 O 0.419271 0.679177 0.241015 -0 47 O 0.919271 0.820823 0.758985 -0 48 O 0.580187 0.399727 0.276007 0 49 O 0.080187 0.100273 0.723993 0 50 O 0.419813 0.899727 0.223993 0 51 O 0.919813 0.600273 0.776007 0 52 O 0.487985 0.492611 0.452796 -0 53 O 0.987985 0.007389 0.547204 -0 54 O 0.512015 0.992611 0.047204 -0 55 O 0.012015 0.507389 0.952796 -0 | 0.08633 | [0.0, 1.0, 0.0] | [[0.0, 0.0, 0.0, 0.023529999999999992, 0.0, 0.0], [0.0, 0.0, 0.0, 0.0, 0.08632999999999999, 0.0], [0.0, 0.0, 0.0, 0.0, 0.0, -0.015999999999999997]]
mp-13843 | Li2TeO4 | 28 | 4.286452 | 318.405 | Full Formula (Li8 Te4 O16) Reduced Formula: Li2TeO4 abc : 6.134517 6.134517 8.460950 angles: 90.000000 90.000000 90.000000 pbc : True True True Sites (28) # SP a b c magmom --- ---- -------- -------- -------- -------- 0 Li 0.745919 0.745919 0.875 0 1 Li 0.254081 0.745919 0.125 0 2 Li 0.745919 0.254081 0.625 0 3 Li 0.254081 0.254081 0.375 0 4 Li 0.712572 0.5 0.25 -0 5 Li 0.5 0.287428 0 -0 6 Li 0.5 0.712572 0.5 -0 7 Li 0.287428 0.5 0.75 -0 8 Te 0 0.731247 0.5 0 9 Te 0.268753 0 0.75 0 10 Te 0.731247 0 0.25 0 11 Te 0 0.268753 0 0 12 O 0.224752 0.981471 0.516502 -0 13 O 0.775248 0.981471 0.483498 -0 14 O 0.018529 0.224752 0.766502 -0 15 O 0.775248 0.018529 0.016502 -0 16 O 0.231278 0.467227 0.005872 0 17 O 0.532773 0.231278 0.255872 -0 18 O 0.467227 0.768722 0.755872 -0 19 O 0.231278 0.532773 0.494128 0 20 O 0.768722 0.467227 0.994128 0 21 O 0.768722 0.532773 0.505872 0 22 O 0.467227 0.231278 0.744128 -0 23 O 0.532773 0.768722 0.244128 -0 24 O 0.981471 0.224752 0.233498 -0 25 O 0.224752 0.018529 0.983498 -0 26 O 0.981471 0.775248 0.266502 -0 27 O 0.018529 0.775248 0.733498 -0 | 0.071555 | [0.0, 1.0, 0.0] | [[0.0, 0.0, 0.0, 0.07155500000000002, 0.0, 0.0], [0.0, 0.0, 0.0, 0.0, -0.07155500000000002, 0.0], [0.0, 0.0, 0.0, 0.0, 0.0, 0.0]]
mp-14168 | K2GeF6 | 18 | 3.103576 | 283.3864 | Full Formula (K4 Ge2 F12) Reduced Formula: K2GeF6 abc : 5.852857 5.852857 9.552400 angles: 90.000000 90.000000 119.999993 pbc : True True True Sites (18) # SP a b c magmom --- ---- -------- -------- -------- -------- 0 K 0 0 0.094332 0 1 K 0 0 0.594332 0 2 K 0.666667 0.333333 0.371188 -0 3 K 0.333333 0.666667 0.871188 -0 4 Ge 0.666667 0.333333 0.757714 -0 5 Ge 0.333333 0.666667 0.257714 -0 6 F 0.519761 0.480239 0.644976 -0 7 F 0.039522 0.519761 0.144976 -0 8 F 0.480239 0.960478 0.144976 -0 9 F 0.519761 0.039522 0.644976 -0 10 F 0.960478 0.480239 0.644976 -0 11 F 0.480239 0.519761 0.144976 -0 12 F 0.18264 0.81736 0.363946 -0 13 F 0.365279 0.18264 0.863946 -0 14 F 0.81736 0.634721 0.863946 -0 15 F 0.18264 0.365279 0.363946 -0 16 F 0.634721 0.81736 0.363946 -0 17 F 0.81736 0.18264 0.863946 -0 | 0.2617984 | [0.0, -1.0, -0.0] | [[0.0, 0.0, 0.0, 0.0, -0.06142000845523388, 0.0], [0.0, 0.0, 0.0, -0.06141999118197956, 0.0, 0.0], [-0.14648002059741658, -0.14647997940258908, -0.16008, 0.0, 0.0, 0.0]]
mp-14289 | Ba3P4 | 14 | 4.122516 | 431.6991 | Full Formula (Ba6 P8) Reduced Formula: Ba3P4 abc : 11.885555 9.726358 8.132182 angles: 82.930983 54.302979 42.766038 pbc : True True True Sites (14) # SP a b c magmom --- ---- -------- -------- -------- -------- 0 Ba 0.080415 0.582411 0.928706 -0 1 Ba 0.408468 0.928706 0.582411 -0 2 Ba 0.321294 0.841532 0.169585 -0 3 Ba 0.667589 0.169585 0.841532 -0 4 Ba 0.996381 0.503619 0.503619 0 5 Ba 0.746381 0.253619 0.253619 0 6 P 0.43047 0.075615 0.91403 -0 7 P 0.579885 0.91403 0.075615 -0 8 P 0.33597 0.670115 0.81953 -0 9 P 0.174385 0.81953 0.670115 -0 10 P 0.805853 0.542493 0.000487 -0 11 P 0.651168 0.000487 0.542493 -0 12 P 0.707507 0.444147 0.598832 -0 13 P 0.249513 0.598832 0.444147 -0 | 0.2858415 | [-0.0, 1.0, -0.0] | [[0.0, 0.0, 0.0, 0.0, 0.04531561380285613, 0.0], [0.0, 0.0, 0.0, -0.007441115538789414, 0.0, 0.0], [-0.17335730584308648, -0.08091596356333727, -0.2123798463702045, 0.0, 0.0, 0.0]]
mp-14485 | LaTa7O19 | 54 | 8.176656 | 694.3523 | Full Formula (La2 Ta14 O38) Reduced Formula: LaTa7O19 abc : 6.300738 6.300738 20.196049 angles: 90.000000 90.000000 119.999998 pbc : True True True Sites (54) # SP a b c magmom --- ---- -------- -------- -------- -------- 0 La 0 0 0 0.001 1 La 0 0 0.5 0 2 Ta 0.025724 0.690583 0.656069 0 3 Ta 0.309417 0.335142 0.656069 0 4 Ta 0.025724 0.690583 0.843931 0 5 Ta 0.309417 0.335142 0.843931 0 6 Ta 0.664858 0.974276 0.843931 0 7 Ta 0.309417 0.974276 0.156069 0 8 Ta 0.664858 0.690583 0.156069 0 9 Ta 0.664858 0.690583 0.343931 0 10 Ta 0.309417 0.974276 0.343931 0 11 Ta 0.025724 0.335142 0.156069 0 12 Ta 0.333333 0.666667 0.5 0 13 Ta 0.333333 0.666667 0 0 14 Ta 0.025724 0.335142 0.343931 0 15 Ta 0.664858 0.974276 0.656069 0 16 O 0.612438 0.902314 0.557195 -0 17 O 0.097686 0.387562 0.442805 -0 18 O 0.097686 0.710124 0.557195 -0 19 O 0.289876 0.387562 0.557195 -0 20 O 0.097686 0.710124 0.942805 -0 21 O 0.289876 0.387562 0.942805 -0 22 O 0.612438 0.902314 0.942805 -0 23 O 0.289876 0.902314 0.057195 -0 24 O 0.612438 0.710124 0.057195 -0 25 O 0.612438 0.710124 0.442805 -0 26 O 0.289876 0.902314 0.442805 -0 27 O 0.097686 0.387562 0.057195 -0 28 O 0.041126 0.74829 0.75 -0 29 O 0.25171 0.292837 0.75 -0 30 O 0.707163 0.958874 0.75 -0 31 O 0.707163 0.74829 0.25 -0 32 O 0.421699 0.332959 0.153407 -0 33 O 0.91126 0.578301 0.346593 -0 34 O 0.667041 0.08874 0.346593 -0 35 O 0.667041 0.08874 0.153407 -0 36 O 0.91126 0.578301 0.153407 -0 37 O 0.667041 0.578301 0.846593 -0 38 O 0.91126 0.332959 0.846593 -0 39 O 0.421699 0.08874 0.846593 -0 40 O 0.91126 0.332959 0.653407 -0 41 O 0.421699 0.08874 0.653407 -0 42 O 0.421699 0.332959 0.346593 -0 43 O 0.667041 0.578301 0.653407 -0 44 O 0.333333 0.666667 0.167442 -0 45 O 0.333333 0.666667 0.332558 -0 46 O 0.333333 0.666667 0.832558 -0 47 O 0.333333 0.666667 0.667442 -0 48 O 0 0 0.132831 -0 49 O 0 0 0.367169 -0 50 O 0 0 0.867169 -0 51 O 0 0 0.632831 -0 52 O 0.041126 0.292837 0.25 -0 53 O 0.25171 0.958874 0.25 -0 | 0.1084171 | [0.0, -1.0, -0.0] | [[0.0, 0.0, 0.0, 0.0, 0.0, 0.07666250119706243], [0.07666250119706243, -0.07666249640365459, 0.0, 0.0, 0.0, 0.0], [0.0, 0.0, 0.0, 0.0, 0.0, 0.0]]
mp-1479 | BP | 2 | 2.952602 | 23.49969 | Full Formula (B1 P1) Reduced Formula: BP abc : 3.215084 3.215084 3.215084 angles: 60.000000 60.000000 60.000000 pbc : True True True Sites (2) # SP a b c magmom --- ---- ---- ---- ---- -------- 0 B 0 0 0 0 1 P 0.25 0.25 0.25 -0 | 0.02118 | [1.0, 0.0, 0.0] | [[0.0, 0.0, 0.0, -0.021179999999999987, 0.0, 0.0], [0.0, 0.0, 0.0, 0.0, -0.021179999999999987, 0.0], [0.0, 0.0, 0.0, 0.0, 0.0, -0.021179999999999987]]
mp-15349 | Li2GeO3 | 12 | 3.354531 | 133.1787 | Full Formula (Li4 Ge2 O6) Reduced Formula: Li2GeO3 abc : 5.599655 5.599655 4.934785 angles: 90.000000 90.000000 120.606465 pbc : True True True Sites (12) # SP a b c magmom --- ---- -------- -------- -------- -------- 0 Li 0.483579 0.832464 0.988315 -0 1 Li 0.516421 0.167536 0.488315 -0 2 Li 0.167536 0.516421 0.488315 -0 3 Li 0.832464 0.483579 0.988315 -0 4 Ge 0.821897 0.821897 0.498387 -0 5 Ge 0.178103 0.178103 0.998387 -0 6 O 0.865544 0.865544 0.127574 0 7 O 0.835534 0.53033 0.589654 0 8 O 0.53033 0.835534 0.589654 0 9 O 0.134456 0.134456 0.627574 0 10 O 0.46967 0.164466 0.089654 0 11 O 0.164466 0.46967 0.089654 0 | 1.039843 | [0.0, 0.0, 1.0] | [[0.0, 0.0, 0.0, 0.0, 0.19374, 0.0], [0.0, 0.0, 0.0, 0.19374, 0.0, 0.0], [-0.31281000000000003, -0.21378000000000003, 0.9683600000000003, 0.0, 0.0, 0.0]]
mp-15472 | Ba4LiCu(CO5)2 | 18 | 5.048542 | 264.385 | Full Formula (Ba4 Li1 Cu1 C2 O10) Reduced Formula: Ba4LiCu(CO5)2 abc : 8.790055 8.790055 8.790055 angles: 141.219399 141.219399 56.006410 pbc : True True True Sites (18) # SP a b c magmom --- ---- -------- -------- -------- -------- 0 Ba 0.617485 0.117485 0.5 0 1 Ba 0.882515 0.382515 0.5 0 2 Ba 0.382515 0.882515 0.5 0 3 Ba 0.117485 0.617485 0.5 0 4 Li 0.5 0.5 0 0 5 Cu 0 0 0 0 6 C 0.271594 0.271594 0 0 7 C 0.728406 0.728406 0 0 8 O 0.093852 0.369132 0 0 9 O 0.356463 0.356463 0 -0 10 O 0.630868 0.630868 0.72472 0 11 O 0.369132 0.093852 0 0 12 O 0.906148 0.906148 0.27528 0 13 O 0.22594 0.770205 0 0 14 O 0.229795 0.229795 0.455735 0 15 O 0.77406 0.77406 0.544265 0 16 O 0.770205 0.22594 0 0 17 O 0.643537 0.643537 0 -0 | 0.39508 | [0.0, 1.0, 0.0] | [[0.0, 0.0, 0.0, -0.3950799999999998, 0.0, 0.0], [0.0, 0.0, 0.0, 0.0, -0.3950799999999998, 0.0], [0.0, 0.0, 0.0, 0.0, 0.0, -0.18737]]
mp-15514 | NaSe2 | 24 | 3.653631 | 657.7736 | Full Formula (Na8 Se16) Reduced Formula: NaSe2 abc : 9.565805 9.565805 9.565805 angles: 114.880938 114.880938 99.121697 pbc : True True True Sites (24) # SP a b c magmom --- ---- -------- -------- -------- -------- 0 Na 0.875 0.872286 0.497286 0 1 Na 0.127714 0.625 0.002714 0 2 Na 0.622286 0.125 0.997286 0 3 Na 0.375 0.377714 0.502714 0 4 Na 0.939642 0.439642 0.5 0 5 Na 0.560358 0.060358 0.5 0 6 Na 0.810358 0.810358 0 -0 7 Na 0.189642 0.189642 0 0 8 Se 0.525325 0.543333 0.260504 0 9 Se 0.456667 0.717171 0.981992 0 10 Se 0.735179 0.474675 0.018008 0 11 Se 0.467171 0.706667 0.481992 0 12 Se 0.224675 0.985179 0.518008 0 13 Se 0.282829 0.264821 0.739496 0 14 Se 0.293333 0.775325 0.760504 0 15 Se 0.014821 0.532829 0.239496 0 16 Se 0.024758 0.272034 0.209398 0 17 Se 0.062637 0.81536 0.790602 0 18 Se 0.022034 0.274758 0.709398 0 19 Se 0.18464 0.975242 0.247277 0 20 Se 0.727966 0.937363 0.752723 0 21 Se 0.725242 0.43464 0.747277 0 22 Se 0.687363 0.977966 0.252723 0 23 Se 0.56536 0.312637 0.290602 0 | 0.04884529 | [-1.0, 1.0, -0.0] | [[0.0, 0.0, 0.0, -0.04884529179519337, 0.0, 0.0], [0.0, 0.0, 0.0, 0.0, -0.04884529179519339, 0.0], [0.0, 0.0, 0.0, 0.0, 0.0, -0.04791963727950355]]
mp-15572 | Na3Ca3AlAs4 | 22 | 3.046617 | 562.3446 | Full Formula (Na6 Ca6 Al2 As8) Reduced Formula: Na3Ca3AlAs4 abc : 9.475100 9.475100 7.232764 angles: 90.000000 90.000000 119.999998 pbc : True True True Sites (22) # SP a b c magmom --- ---- -------- -------- -------- -------- 0 Na 0.137409 0.862591 0.17285 0 1 Na 0.274819 0.137409 0.67285 0 2 Na 0.862591 0.725181 0.67285 0 3 Na 0.137409 0.274819 0.17285 0 4 Na 0.725181 0.862591 0.17285 0 5 Na 0.862591 0.137409 0.67285 0 6 Ca 0.4747 0.9494 0.500542 -0 7 Ca 0.5253 0.0506 0.000542 -0 8 Ca 0.9494 0.4747 0.000542 -0 9 Ca 0.4747 0.5253 0.500542 -0 10 Ca 0.5253 0.4747 0.000542 -0 11 Ca 0.0506 0.5253 0.500542 -0 12 Al 0.333333 0.666667 0.87822 -0 13 Al 0.666667 0.333333 0.37822 -0 14 As 0.190178 0.809822 0.771274 -0 15 As 0.380356 0.190178 0.271274 -0 16 As 0.809822 0.619644 0.271274 -0 17 As 0.190178 0.380356 0.771274 -0 18 As 0.619644 0.809822 0.771274 -0 19 As 0.809822 0.190178 0.271274 -0 20 As 0.333333 0.666667 0.228463 -0 21 As 0.666667 0.333333 0.728463 -0 | 0.6387813 | [0.0, -1.0, -0.0] | [[0.0, 0.0, 0.0, 0.0, -0.097650003593148, 0.0], [0.0, 0.0, 0.0, -0.09764999637209659, 0.0, 0.0], [-0.27191001005364135, -0.27190998994635945, 0.5100699999999998, 0.0, 0.0, 0.0]]
mp-15939 | SrAl2B2O7 | 12 | 2.657866 | 171.9356 | Full Formula (Sr1 Al2 B2 O7) Reduced Formula: SrAl2B2O7 abc : 8.612269 8.612269 8.612269 angles: 33.353549 33.353549 33.353550 pbc : True True True Sites (12) # SP a b c magmom --- ---- -------- -------- -------- -------- 0 Sr 0 0 0 -0 1 Al 0.430655 0.430655 0.430655 -0 2 Al 0.569345 0.569345 0.569345 -0 3 B 0.264683 0.264683 0.264683 0 4 B 0.735317 0.735317 0.735317 0 5 O 0.675262 0.036384 0.486829 0 6 O 0.036384 0.486829 0.675262 0 7 O 0.486829 0.675262 0.036384 0 8 O 0.5 0.5 0.5 -0.001 9 O 0.963616 0.324738 0.513171 0 10 O 0.324738 0.513171 0.963616 0 11 O 0.513171 0.963616 0.324738 0 | 0.4690796 | [-1.0, 0.0, -0.0] | [[-0.32448497760094547, 0.3244850074660444, 0.0, 0.09723499999999999, 0.0, 0.0], [0.0, 0.0, 0.0, 0.0, -0.09723499999999999, 0.32448500746604436], [0.0, 0.0, 0.0, 0.0, 0.0, 0.0]]
mp-15951 | BeF2 | 9 | 2.222775 | 105.3552 | Full Formula (Be3 F6) Reduced Formula: BeF2 abc : 4.808038 4.808038 5.262467 angles: 90.000000 90.000000 119.999999 pbc : True True True Sites (9) # SP a b c magmom --- ---- -------- -------- -------- -------- 0 Be 0.471623 0 0.333333 -0 1 Be 0 0.471623 0.666667 -0 2 Be 0.528377 0.528377 0 -0 3 F 0.41645 0.264261 0.210832 -0 4 F 0.735739 0.152189 0.544165 -0 5 F 0.847811 0.58355 0.877499 -0 6 F 0.152189 0.735739 0.455835 -0 7 F 0.58355 0.847811 0.122501 -0 8 F 0.264261 0.41645 0.789168 -0 | 0.0940086 | [-1.0, -0.0, 0.0] | [[0.06643749939726809, -0.06643750020080987, 0.0, 0.0031199999999999978, 0.0, 0.0], [0.0, 0.0, 0.0, 0.0, -0.0031199999999999978, -0.06643750020080985], [0.0, 0.0, 0.0, 0.0, 0.0, 0.0]]
mp-15988 | Li2CuSb | 4 | 5.207161 | 63.52011 | Full Formula (Li2 Cu1 Sb1) Reduced Formula: Li2CuSb abc : 4.478598 4.478598 4.478598 angles: 60.000000 60.000000 60.000000 pbc : True True True Sites (4) # SP a b c magmom --- ---- ---- ---- ---- -------- 0 Li 0.25 0.25 0.25 0 1 Li 0.5 0.5 0.5 0 2 Cu 0 0 0 -0.001 3 Sb 0.75 0.75 0.75 0 | 0.56827 | [1.0, 0.0, 0.0] | [[0.0, 0.0, 0.0, -0.5682699999999988, 0.0, 0.0], [0.0, 0.0, 0.0, 0.0, -0.5682699999999988, 0.0], [0.0, 0.0, 0.0, 0.0, 0.0, -0.5682699999999988]]
mp-16363 | CoAsS | 12 | 6.329347 | 174.1199 | Full Formula (Co4 As4 S4) Reduced Formula: CoAsS abc : 5.584052 5.584052 5.584052 angles: 90.000000 90.000000 90.000000 pbc : True True True Sites (12) # SP a b c magmom --- ---- -------- -------- -------- -------- 0 Co 0.507983 0.492017 0.992017 -0 1 Co 0.492017 0.992017 0.507983 -0 2 Co 0.007983 0.007983 0.007983 -0 3 Co 0.992017 0.507983 0.492017 -0 4 As 0.621411 0.878589 0.121411 -0 5 As 0.121411 0.621411 0.878589 -0 6 As 0.378589 0.378589 0.378589 -0 7 As 0.878589 0.121411 0.621411 -0 8 S 0.380943 0.119057 0.880943 0 9 S 0.880943 0.380943 0.119057 0 10 S 0.119057 0.880943 0.380943 0 11 S 0.619057 0.619057 0.619057 0 | 0.12321 | [1.0, 0.0, 0.0] | [[0.0, 0.0, 0.0, -0.12321000000000003, 0.0, 0.0], [0.0, 0.0, 0.0, 0.0, -0.12321000000000003, 0.0], [0.0, 0.0, 0.0, 0.0, 0.0, -0.12321000000000003]]
mp-1639 | BN | 2 | 3.457694 | 11.91857 | Full Formula (B1 N1) Reduced Formula: BN abc : 2.563971 2.563971 2.563971 angles: 60.000000 60.000000 60.000000 pbc : True True True Sites (2) # SP a b c magmom --- ---- ---- ---- ---- -------- 0 B 0 0 0 0 1 N 0.25 0.25 0.25 0 | 0.89676 | [1.0, 0.0, 0.0] | [[0.0, 0.0, 0.0, 0.8967600000000003, 0.0, 0.0], [0.0, 0.0, 0.0, 0.0, 0.8967600000000003, 0.0], [0.0, 0.0, 0.0, 0.0, 0.0, 0.8967600000000003]]
mp-16577 | Li2CaHfF8 | 12 | 4.490269 | 142.1681 | Full Formula (Li2 Ca1 Hf1 F8) Reduced Formula: Li2CaHfF8 abc : 6.445528 6.445528 6.445528 angles: 132.647655 132.647655 69.208030 pbc : True True True Sites (12) # SP a b c magmom --- ---- -------- -------- -------- -------- 0 Li 0.75 0.25 0.5 -0 1 Li 0 0 0 -0 2 Ca 0.5 0.5 0 0 3 Hf 0.25 0.75 0.5 -0 4 F 0.490948 0.467251 0.597855 0 5 F 0.237145 0.79869 0.857042 0 6 F 0.532749 0.130604 0.023698 -0 7 F 0.106907 0.509052 0.976302 0 8 F 0.869396 0.893093 0.402145 -0 9 F 0.20131 0.058352 0.438455 0 10 F 0.941648 0.380103 0.142958 0 11 F 0.619897 0.762855 0.561545 0 | 0.1338314 | [0.0, -1.0, -0.0] | [[0.0, 0.0, 0.0, 0.077985, -0.046314999999999995, 0.0], [0.0, 0.0, 0.0, 0.046314999999999995, 0.077985, 0.0], [-0.045829999999999996, 0.045829999999999996, 0.0, 0.0, 0.0, -0.11709000000000001]]
mp-16964 | SiO2 | 36 | 1.880152 | 636.7931 | Full Formula (Si12 O24) Reduced Formula: SiO2 abc : 11.299198 11.299198 5.119372 angles: 90.000000 90.000000 103.021405 pbc : True True True Sites (36) # SP a b c magmom --- ---- -------- -------- -------- -------- 0 Si 0.416778 0.994718 0.509208 0 1 Si 0.583222 0.005282 0.009208 0 2 Si 0.005282 0.583222 0.509208 0 3 Si 0.994718 0.416778 0.009208 0 4 Si 0.656412 0.753589 0.08456 -0 5 Si 0.343588 0.246411 0.58456 -0 6 Si 0.246411 0.343588 0.08456 -0 7 Si 0.753589 0.656412 0.58456 -0 8 Si 0.27418 0.72582 0.607883 0 9 Si 0.72582 0.27418 0.107883 0 10 Si 0.377355 0.622645 0.107408 0 11 Si 0.622645 0.377355 0.607408 0 12 O 0.350061 0.107222 0.524801 -0 13 O 0.649939 0.892778 0.024801 -0 14 O 0.892778 0.649939 0.524801 -0 15 O 0.107222 0.350061 0.024801 -0 16 O 0.522555 0.663537 0.059005 0 17 O 0.477445 0.336463 0.559005 0 18 O 0.336463 0.477445 0.059005 0 19 O 0.663537 0.522555 0.559005 0 20 O 0.306321 0.693679 0.905539 -0 21 O 0.693679 0.306321 0.405539 0 22 O 0.314939 0.871389 0.565318 0 23 O 0.685061 0.128611 0.065318 0 24 O 0.654542 0.345458 0.905796 -0 25 O 0.345458 0.654542 0.405796 -0 26 O 0.987613 0.472 0.717851 -0 27 O 0.012387 0.528 0.217851 -0 28 O 0.528 0.012387 0.717851 -0 29 O 0.472 0.987613 0.217851 -0 30 O 0.747139 0.710144 0.877343 0 31 O 0.252861 0.289856 0.377343 0 32 O 0.289856 0.252861 0.877343 0 33 O 0.710144 0.747139 0.377343 0 34 O 0.871389 0.314939 0.065318 0 35 O 0.128611 0.685061 0.565318 0 | 0.1146679 | [0.0, 0.0, 1.0] | [[0.0, 0.0, 0.0, 0.0, -0.008349999999999996, 0.0], [0.0, 0.0, 0.0, -0.052369999999999986, 0.0, 0.0], [0.026709999999999987, -0.10877999999999999, 0.024540000000000003, 0.0, 0.0, 0.0]]
mp-17161 | K6CdO4 | 22 | 2.998496 | 455.2141 | Full Formula (K12 Cd2 O8) Reduced Formula: K6CdO4 abc : 8.831733 8.831733 6.738966 angles: 90.000000 90.000000 120.000005 pbc : True True True Sites (22) # SP a b c magmom --- ---- -------- -------- -------- -------- 0 K 0.538113 0.076226 0.139163 0 1 K 0.461887 0.538113 0.639163 0 2 K 0.923774 0.461887 0.139163 0 3 K 0.538113 0.461887 0.139163 0 4 K 0.143342 0.856658 0.975574 0 5 K 0.286684 0.143342 0.475574 0 6 K 0.076226 0.538113 0.639163 0 7 K 0.856658 0.713316 0.475574 0 8 K 0.856658 0.143342 0.475574 0 9 K 0.713316 0.856658 0.975574 0 10 K 0.143342 0.286684 0.975574 0 11 K 0.461887 0.923774 0.639163 0 12 Cd 0.666667 0.333333 0.747575 0 13 Cd 0.333333 0.666667 0.247575 0 14 O 0.191924 0.808076 0.361755 -0.001 15 O 0.383847 0.191924 0.861755 -0.001 16 O 0.808076 0.616153 0.861755 -0.001 17 O 0.191924 0.383847 0.361755 -0.001 18 O 0.616153 0.808076 0.361755 -0.001 19 O 0.808076 0.191924 0.861755 -0.001 20 O 0.666667 0.333333 0.415348 -0.002 21 O 0.333333 0.666667 0.915348 -0.002 | 0.1382878 | [0.0, -2.0, -1.0] | [[0.0, 0.0, 0.0, 0.0, -0.05803500453012142, 0.0], [0.0, 0.0, 0.0, -0.05803499551879258, 0.0, 0.0], [-0.0428400033259709, -0.04283999667403108, 0.12430999999999999, 0.0, 0.0, 0.0]]
mp-17250 | K3SbO3 | 28 | 3.071948 | 620.6653 | Full Formula (K12 Sb4 O12) Reduced Formula: K3SbO3 abc : 8.530068 8.530068 8.530068 angles: 90.000000 90.000000 90.000000 pbc : True True True Sites (28) # SP a b c magmom --- ---- -------- -------- -------- -------- 0 K 0.019794 0.019794 0.019794 0 1 K 0.480206 0.980206 0.519794 0 2 K 0.519794 0.480206 0.980206 0 3 K 0.980206 0.519794 0.480206 0 4 K 0.217636 0.717636 0.782364 0 5 K 0.282364 0.282364 0.282364 0 6 K 0.213042 0.286958 0.713042 0 7 K 0.286958 0.713042 0.213042 0 8 K 0.713042 0.213042 0.286958 0 9 K 0.786958 0.786958 0.786958 0 10 K 0.717636 0.782364 0.217636 0 11 K 0.782364 0.217636 0.717636 0 12 Sb 0.487863 0.012137 0.987863 -0 13 Sb 0.012137 0.987863 0.487863 -0 14 Sb 0.987863 0.487863 0.012137 -0 15 Sb 0.512137 0.512137 0.512137 -0 16 O 0.49557 0.786035 0.941653 -0 17 O 0.99557 0.713965 0.058347 -0 18 O 0.50443 0.286035 0.558347 -0 19 O 0.713965 0.058347 0.99557 -0 20 O 0.786035 0.941653 0.49557 -0 21 O 0.941653 0.49557 0.786035 -0 22 O 0.286035 0.558347 0.50443 -0 23 O 0.213965 0.441653 0.00443 -0 24 O 0.441653 0.00443 0.213965 -0 25 O 0.00443 0.213965 0.441653 -0 26 O 0.558347 0.50443 0.286035 -0 27 O 0.058347 0.99557 0.713965 -0 | 0.10882 | [1.0, 0.0, 0.0] | [[0.0, 0.0, 0.0, 0.10881999999999999, 0.0, 0.0], [0.0, 0.0, 0.0, 0.0, 0.10881999999999999, 0.0], [0.0, 0.0, 0.0, 0.0, 0.0, 0.10881999999999999]]
mp-17486 | Ho3CuSiS7 | 24 | 5.619748 | 479.2007 | Full Formula (Ho6 Cu2 Si2 S14) Reduced Formula: Ho3CuSiS7 abc : 9.849389 9.849389 5.703853 angles: 90.000000 90.000000 120.000005 pbc : True True True Sites (24) # SP a b c magmom --- ---- -------- -------- -------- -------- 0 Ho 0.869637 0.642662 0.242423 -0 1 Ho 0.226976 0.869637 0.742423 -0 2 Ho 0.642662 0.773024 0.742423 -0 3 Ho 0.357338 0.226976 0.242423 -0 4 Ho 0.773024 0.130363 0.242423 -0 5 Ho 0.130363 0.357338 0.742423 -0 6 Cu 0 0 0.192277 -0 7 Cu 0 0 0.692277 -0 8 Si 0.333333 0.666667 0.331137 0 9 Si 0.666667 0.333333 0.831137 0 10 S 0.105445 0.582516 0.481751 -0 11 S 0.894555 0.417484 0.981751 -0 12 S 0.582516 0.477071 0.981751 -0 13 S 0.477071 0.894555 0.481751 -0 14 S 0.162781 0.903623 0.211451 0 15 S 0.259158 0.162781 0.711451 0 16 S 0.522929 0.105445 0.981751 -0 17 S 0.417484 0.522929 0.481751 -0 18 S 0.333333 0.666667 0.960413 -0 19 S 0.666667 0.333333 0.460413 -0 20 S 0.837219 0.096377 0.711451 0 21 S 0.740842 0.837219 0.211451 0 22 S 0.096377 0.259158 0.211451 0 23 S 0.903623 0.740842 0.711451 0 | 1.670382 | [0.0, -1.0, -1.0] | [[0.0, 0.0, 0.0, -0.09258003507732016, -0.298664999407293, 0.0], [0.0, 0.0, 0.0, -0.29866500069635565, 0.09257996492267984, 0.0], [-0.4186399986326476, -0.41864000043953215, 1.5619399999999997, 0.0, 0.0, 0.0]]
mp-17698 | K6CdTe4 | 22 | 3.099264 | 918.7648 | Full Formula (K12 Cd2 Te8) Reduced Formula: K6CdTe4 abc : 11.158481 11.158481 8.520471 angles: 90.000000 90.000000 120.000004 pbc : True True True Sites (22) # SP a b c magmom --- ---- -------- -------- -------- -------- 0 K 0.474274 0.948548 0.975577 -0 1 K 0.525726 0.474274 0.475577 -0 2 K 0.948548 0.474274 0.475577 -0 3 K 0.051452 0.525726 0.975577 -0 4 K 0.474274 0.525726 0.975577 -0 5 K 0.525726 0.051452 0.475577 -0 6 K 0.700833 0.850416 0.297915 -0 7 K 0.850416 0.700833 0.797915 -0 8 K 0.850416 0.149584 0.797915 -0 9 K 0.149584 0.850416 0.297915 -0 10 K 0.149584 0.299167 0.297915 -0 11 K 0.299167 0.149584 0.797915 -0 12 Cd 0.333333 0.666667 0.595025 -0 13 Cd 0.666667 0.333333 0.095025 -0 14 Te 0.619451 0.809726 0.699366 -0 15 Te 0.809726 0.619451 0.199366 -0 16 Te 0.809726 0.190274 0.199366 -0 17 Te 0.190274 0.809726 0.699366 -0 18 Te 0.190274 0.380549 0.699366 -0 19 Te 0.380549 0.190274 0.199366 -0 20 Te 0.333333 0.666667 0.251921 -0 21 Te 0.666667 0.333333 0.751921 -0 | 0.370859 | [0.0, -0.0, -1.0] | [[0.0, 0.0, 0.0, 0.0, 0.0316749971915268, 0.0], [0.0, 0.0, 0.0, 0.03167500277936576, 0.0, 0.0], [0.10966999032646807, 0.10967000967353362, -0.33687000000000006, 0.0, 0.0, 0.0]]
mp-17747 | Y3CuSnS7 | 24 | 4.308325 | 519.1133 | Full Formula (Y6 Cu2 Sn2 S14) Reduced Formula: Y3CuSnS7 abc : 9.768779 9.768779 6.281320 angles: 90.000000 90.000000 119.999996 pbc : True True True Sites (24) # SP a b c magmom --- ---- -------- -------- -------- -------- 0 Y 0.208625 0.359709 0.873848 -0 1 Y 0.359709 0.151083 0.373848 -0 2 Y 0.640291 0.848917 0.873848 -0 3 Y 0.791375 0.640291 0.373848 -0 4 Y 0.848917 0.208625 0.373848 -0 5 Y 0.151083 0.791375 0.873848 -0 6 Cu 0 0 0.989838 -0 7 Cu 0 0 0.489838 -0 8 Sn 0.333333 0.666667 0.308788 -0 9 Sn 0.666667 0.333333 0.808788 -0 10 S 0.666667 0.333333 0.191863 -0 11 S 0.333333 0.666667 0.691863 -0 12 S 0.480064 0.562349 0.126665 -0 13 S 0.917715 0.480064 0.626665 -0 14 S 0.562349 0.082285 0.626665 -0 15 S 0.437651 0.917715 0.126665 -0 16 S 0.082285 0.519936 0.126665 -0 17 S 0.519936 0.437651 0.626665 -0 18 S 0.738084 0.884308 0.456057 0 19 S 0.853776 0.738084 0.956057 0 20 S 0.261916 0.115692 0.956057 0 21 S 0.146224 0.261916 0.456057 0 22 S 0.115692 0.853776 0.456057 0 23 S 0.884308 0.146224 0.956057 0 | 0.9140032 | [0.0, -1.0, 2.0] | [[0.0, 0.0, 0.0, -0.08753998108700439, 0.18483499635075218, 0.0], [0.0, 0.0, 0.0, 0.18483500382404397, 0.08754001891299557, 0.0], [0.08917999839154264, 0.08918000199728918, -0.9052599999999996, 0.0, 0.0, 0.0]]
mp-17827 | Nd3SiAgSe7 | 24 | 6.106342 | 609.8997 | Full Formula (Nd6 Si2 Ag2 Se14) Reduced Formula: Nd3SiAgSe7 abc : 10.766434 10.766434 6.075528 angles: 90.000000 90.000000 119.999998 pbc : True True True Sites (24) # SP a b c magmom --- ---- -------- -------- -------- -------- 0 Nd 0.357365 0.126404 0.466501 -0 1 Nd 0.230961 0.357365 0.966501 -0 2 Nd 0.126404 0.769039 0.966501 -0 3 Nd 0.873596 0.230961 0.466501 -0 4 Nd 0.769039 0.642635 0.466501 -0 5 Nd 0.642635 0.873596 0.966501 -0 6 Si 0.333333 0.666667 0.37651 0 7 Si 0.666667 0.333333 0.87651 0 8 Ag 0 0 0.516671 0.001 9 Ag 0 0 0.016671 0.001 10 Se 0.891285 0.477959 0.725152 0.001 11 Se 0.108715 0.522041 0.225152 0.001 12 Se 0.477959 0.586674 0.225152 0.001 13 Se 0.586674 0.108715 0.725152 0.001 14 Se 0.095813 0.824725 0.483503 0.001 15 Se 0.271088 0.095813 0.983503 0.001 16 Se 0.413326 0.891285 0.225152 0.001 17 Se 0.522041 0.413326 0.725152 0.001 18 Se 0.333333 0.666667 0.750709 0.001 19 Se 0.666667 0.333333 0.250709 0.001 20 Se 0.904187 0.175275 0.983503 0.001 21 Se 0.728912 0.904187 0.483503 0.001 22 Se 0.175275 0.271088 0.483503 0.001 23 Se 0.824725 0.728912 0.983503 0.001 | 0.9115731 | [0.0, 1.0, 1.0] | [[0.0, 0.0, 0.0, -0.13716501567164632, 0.2922449840717784, 0.0], [0.0, 0.0, 0.0, 0.2922450162837107, 0.1371649843283537, 0.0], [0.3762699791753743, 0.3762700206487401, -0.7401400000000001, 0.0, 0.0, 0.0]]
mp-17862 | Ag3Ge5P6 | 28 | 5.088887 | 569.5017 | Full Formula (Ag6 Ge10 P12) Reduced Formula: Ag3Ge5P6 abc : 9.044245 9.044245 9.044245 angles: 109.471221 109.471221 109.471221 pbc : True True True Sites (28) # SP a b c magmom --- ---- -------- -------- -------- -------- 0 Ag 0.802815 0 0.802815 0 1 Ag 0.197186 0.197186 0 0 2 Ag 0.802815 0.802815 0 0 3 Ag 0 0.197186 0.197185 0 4 Ag 0 0.802815 0.802814 0 5 Ag 0.197186 0 0.197186 0 6 Ge 0.5 0.25 0.75 -0 7 Ge 0.75 0.25 0.5 -0 8 Ge 0.25 0.75 0.5 -0 9 Ge 0.75 0.5 0.25 -0 10 Ge 0.422124 0.422124 0.422124 -0 11 Ge 0 0.577876 0 -0 12 Ge 0.577876 0 0 -0 13 Ge 0 0 0.577876 -0 14 Ge 0.25 0.5 0.75 -0 15 Ge 0.5 0.75 0.25 -0 16 P 0.511098 0.511098 0.742706 0 17 P 0 0.231608 0.488902 0 18 P 0.231608 0 0.488902 0 19 P 0.768392 0.257294 0.768392 0 20 P 0.257294 0.768392 0.768392 0 21 P 0.742706 0.511098 0.511098 0 22 P 0.511098 0.742706 0.511098 0 23 P 0.231608 0.488902 0 0 24 P 0.488902 0.231608 0 0 25 P 0.768392 0.768392 0.257294 0 26 P 0.488902 0 0.231608 0 27 P 0 0.488902 0.231608 0 | 0.1078146 | [-1.0, 1.0, 1.0] | [[0.0, 0.0, 0.0, -0.10781457741181176, 0.0, 0.0], [0.0, 0.0, 0.0, 0.0, -0.10781457741181176, 0.0], [0.0, 0.0, 0.0, 0.0, 0.0, -0.10781457741181176]]
mp-17926 | Zr3Ni3Sb4 | 20 | 8.154668 | 381.5189 | Full Formula (Zr6 Ni6 Sb8) Reduced Formula: Zr3Ni3Sb4 abc : 7.913695 7.913695 7.913695 angles: 109.471221 109.471221 109.471221 pbc : True True True Sites (20) # SP a b c magmom --- ---- -------- -------- -------- -------- 0 Zr 0.625 0.375 0.25 0 1 Zr 0.375 0.25 0.625 0 2 Zr 0.125 0.75 0.875 0 3 Zr 0.75 0.875 0.125 0 4 Zr 0.25 0.625 0.375 0 5 Zr 0.875 0.125 0.75 0 6 Ni 0.875 0.25 0.125 -0 7 Ni 0.375 0.625 0.75 -0 8 Ni 0.625 0.75 0.375 -0 9 Ni 0.75 0.375 0.625 -0 10 Ni 0.25 0.125 0.875 -0 11 Ni 0.125 0.875 0.25 -0 12 Sb 0.5 0 0.834643 -0 13 Sb 0.165357 0.165357 0.165357 -0 14 Sb 0.834643 0.5 0 -0 15 Sb 0 0.834643 0.5 -0 16 Sb 0.334643 0.5 0 -0 17 Sb 0 0.334643 0.5 -0 18 Sb 0.5 0 0.334643 -0 19 Sb 0.665357 0.665357 0.665357 -0 | 1.467113 | [-2.0, 1.0, -3.0] | [[0.0, 0.0, 0.0, 1.4671130257444558, 0.0, 0.0], [0.0, 0.0, 0.0, 0.0, 1.4671130257444558, 0.0], [0.0, 0.0, 0.0, 0.0, 0.0, 1.4671130257444558]]
mp-18037 | LiNbZnO4 | 28 | 4.700029 | 323.9854 | Full Formula (Li4 Nb4 Zn4 O16) Reduced Formula: LiNbZnO4 abc : 6.171852 6.171852 8.505393 angles: 90.000000 90.000000 90.000000 pbc : True True True Sites (28) # SP a b c magmom --- ---- -------- -------- -------- -------- 0 Li 0.219424 0 0.25 -0 1 Li 0 0.219424 0 -0 2 Li 0 0.780576 0.5 -0 3 Li 0.780576 0 0.75 -0 4 Nb 0.786832 0.5 0.75 -0 5 Nb 0.213168 0.5 0.25 -0 6 Nb 0.5 0.786832 0.5 -0 7 Nb 0.5 0.213168 0 -0 8 Zn 0.2591 0.2591 0.625 0 9 Zn 0.2591 0.7409 0.875 0 10 Zn 0.7409 0.7409 0.125 0 11 Zn 0.7409 0.2591 0.375 0 12 O 0.265839 0.51737 0.48354 -0 13 O 0.51737 0.734161 0.73354 -0 14 O 0.48263 0.265839 0.23354 -0 15 O 0.734161 0.51737 0.51646 -0 16 O 0.734161 0.48263 0.98354 -0 17 O 0.01664 0.736693 0.246751 -0 18 O 0.48263 0.734161 0.26646 -0 19 O 0.51737 0.265839 0.76646 -0 20 O 0.263307 0.01664 0.996751 -0 21 O 0.98336 0.263307 0.746751 -0 22 O 0.736693 0.01664 0.003249 -0 23 O 0.263307 0.98336 0.503249 -0 24 O 0.98336 0.736693 0.753249 -0 25 O 0.736693 0.98336 0.496751 -0 26 O 0.01664 0.263307 0.253249 -0 27 O 0.265839 0.48263 0.01646 -0 | 0.12156 | [0.0, 1.0, 0.0] | [[0.0, 0.0, 0.0, -0.12155999999999999, 0.0, 0.0], [0.0, 0.0, 0.0, 0.0, 0.12156, 0.0], [0.0, 0.0, 0.0, 0.0, 0.0, 0.0]]
mp-18105 | CsAgSe4 | 24 | 4.544177 | 813.5939 | Full Formula (Cs4 Ag4 Se16) Reduced Formula: CsAgSe4 abc : 5.925247 9.491984 14.465859 angles: 90.000000 90.000000 90.000000 pbc : True True True Sites (24) # SP a b c magmom --- ---- -------- -------- -------- -------- 0 Cs 0.321618 0.564592 0.666761 -0 1 Cs 0.821618 0.935408 0.333239 -0 2 Cs 0.678382 0.064592 0.833239 -0 3 Cs 0.178382 0.435408 0.166761 -0 4 Ag 0.544745 0.128074 0.558728 -0 5 Ag 0.044745 0.371926 0.441272 -0 6 Ag 0.455255 0.628074 0.941272 -0 7 Ag 0.955255 0.871926 0.058728 -0 8 Se 0.880845 0.299224 0.60592 -0 9 Se 0.380845 0.200776 0.39408 -0 10 Se 0.119155 0.799224 0.89408 -0 11 Se 0.619155 0.700776 0.10592 -0 12 Se 0.145005 0.128843 0.663026 0 13 Se 0.645005 0.371157 0.336974 0 14 Se 0.854995 0.628843 0.836974 0 15 Se 0.354995 0.871157 0.163026 0 16 Se 0.80521 0.128831 0.095865 -0 17 Se 0.30521 0.371169 0.904135 -0 18 Se 0.19479 0.628831 0.404135 -0 19 Se 0.69479 0.871169 0.595865 -0 20 Se 0.417025 0.079571 0.069795 -0 21 Se 0.917025 0.420429 0.930205 -0 22 Se 0.582975 0.579571 0.430205 -0 23 Se 0.082975 0.920429 0.569795 -0 | 0.08643 | [0.0, 1.0, 0.0] | [[0.0, 0.0, 0.0, -0.07144, 0.0, 0.0], [0.0, 0.0, 0.0, 0.0, -0.08643, 0.0], [0.0, 0.0, 0.0, 0.0, 0.0, 0.03059]]
mp-18129 | La2ZnGa2S6O | 24 | 4.228247 | 542.7897 | Full Formula (La4 Zn2 Ga4 S12 O2) Reduced Formula: La2ZnGa2S6O abc : 9.417725 9.417725 6.119833 angles: 90.000000 90.000000 90.000000 pbc : True True True Sites (24) # SP a b c magmom --- ---- -------- -------- -------- -------- 0 La 0.844659 0.655341 0.491895 -0 1 La 0.344659 0.844659 0.508105 -0 2 La 0.655341 0.155341 0.508105 -0 3 La 0.155341 0.344659 0.491895 -0 4 Zn 0 0 0 0 5 Zn 0.5 0.5 0 0 6 Ga 0.628309 0.871691 0.913682 0 7 Ga 0.371691 0.128309 0.913682 0 8 Ga 0.128309 0.628309 0.086318 0 9 Ga 0.871691 0.371691 0.086318 0 10 S 0.935467 0.168215 0.258974 -0 11 S 0.064533 0.831785 0.258974 -0 12 S 0.168215 0.064533 0.741026 -0 13 S 0.831785 0.935467 0.741026 -0 14 S 0.668215 0.435467 0.258974 -0 15 S 0.564533 0.668215 0.741026 -0 16 S 0.435467 0.331785 0.741026 -0 17 S 0.331785 0.564533 0.258974 -0 18 S 0.36845 0.13155 0.280331 -0 19 S 0.86845 0.36845 0.719669 -0 20 S 0.13155 0.63155 0.719669 -0 21 S 0.63155 0.86845 0.280331 -0 22 O 0.5 0 0.763898 -0 23 O 0 0.5 0.236102 -0 | 0.12 | [0.0, 0.0, 1.0] | [[0.0, 0.0, 0.0, -0.08124999999999999, 0.0, 0.0], [0.0, 0.0, 0.0, 0.0, -0.12000000000000004, 0.0], [0.0, 0.0, 0.0, 0.0, 0.0, -0.12000000000000004]]
mp-18163 | Cd4GeSe6 | 22 | 5.322976 | 621.4455 | Full Formula (Cd8 Ge2 Se12) Reduced Formula: Cd4GeSe6 abc : 7.603933 7.603933 13.187286 angles: 72.872778 72.872778 60.079584 pbc : True True True Sites (22) # SP a b c magmom --- ---- -------- -------- -------- -------- 0 Cd 0.929028 0.716043 0.493926 -0 1 Cd 0.716043 0.929028 0.993926 -0 2 Cd 0.404706 0.193375 0.305912 0 3 Cd 0.193375 0.404706 0.805912 0 4 Cd 0.715473 0.568695 0.300675 -0 5 Cd 0.568695 0.715473 0.800675 -0 6 Cd 0.212138 0.802079 0.143779 -0 7 Cd 0.802079 0.212138 0.643779 -0 8 Ge 0.343628 0.80208 0.55701 -0 9 Ge 0.80208 0.343628 0.05701 -0 10 Se 0.565315 0.071385 0.808329 -0 11 Se 0.071385 0.565315 0.308329 -0 12 Se 0.521598 0.005354 0.502799 0 13 Se 0.005354 0.521598 0.002799 0 14 Se 0.465267 0.920029 0.186687 -0 15 Se 0.920029 0.465267 0.686687 -0 16 Se 0.770925 0.224868 0.245959 -0 17 Se 0.224868 0.770925 0.745959 -0 18 Se 0.476772 0.519296 0.003822 -0 19 Se 0.519296 0.476772 0.503822 -0 20 Se 0.010594 0.043352 0.976103 -0 21 Se 0.043352 0.010594 0.476103 -0 | 0.2893906 | [-1.0, 1.0, 0.0] | [[0.1884099999999999, -0.15286999999999992, -0.10339999999999998, 0.0, -0.019860000000000017, 0.0], [0.0, 0.0, 0.0, -0.14431, 0.0, -0.15396999999999994], [-0.05148999999999997, -0.07340999999999998, 0.20639000000000002, 0.0, -0.10034999999999998, 0.0]]
mp-18262 | HoAgS2 | 32 | 6.100109 | 733.7351 | Full Formula (Ho8 Ag8 S16) Reduced Formula: HoAgS2 abc : 7.617324 7.617324 12.645454 angles: 90.000000 90.000000 90.000000 pbc : True True True Sites (32) # SP a b c magmom --- ---- -------- -------- -------- -------- 0 Ho 0.003317 0.746658 0.62129 -0 1 Ho 0.496683 0.246658 0.62871 -0 2 Ho 0.753342 0.503317 0.87129 -0 3 Ho 0.746658 0.003317 0.37871 -0 4 Ho 0.253342 0.996683 0.87871 -0 5 Ho 0.246658 0.496683 0.37129 -0 6 Ho 0.996683 0.253342 0.12129 -0 7 Ho 0.503317 0.753342 0.12871 -0 8 Ag 0.486069 0.238347 0.193637 0 9 Ag 0.261653 0.986069 0.443637 0 10 Ag 0.738347 0.013931 0.943637 0 11 Ag 0.761653 0.513931 0.306363 0 12 Ag 0.986069 0.261653 0.556363 0 13 Ag 0.513931 0.761653 0.693637 0 14 Ag 0.013931 0.738347 0.056363 0 15 Ag 0.238347 0.486069 0.806363 0 16 S 0.227621 0.472515 0.589071 0 17 S 0.272379 0.972515 0.660929 0 18 S 0.771564 0.017194 0.595081 0 19 S 0.728436 0.517194 0.654919 0 20 S 0.972515 0.272379 0.339071 0 21 S 0.527485 0.772379 0.910929 0 22 S 0.517194 0.728436 0.345081 0 23 S 0.982806 0.228436 0.904919 0 24 S 0.472515 0.227621 0.410929 0 25 S 0.027485 0.727621 0.839071 0 26 S 0.482806 0.271564 0.845081 0 27 S 0.727621 0.027485 0.160929 0 28 S 0.228436 0.982806 0.095081 0 29 S 0.271564 0.482806 0.154919 0 30 S 0.772379 0.527485 0.089071 0 31 S 0.017194 0.771564 0.404919 0 | 0.01901286 | [-0.0, 0.0, 1.0] | [[0.0, 0.0, 0.0, 0.0, 0.0, 0.0], [0.0, 0.0, 0.0, 0.0, 0.019012853854437035, 0.0], [0.0, 0.0, 0.0, 0.0, 0.0, -0.019012853854437038]]
mp-18303 | Nd3CuSnSe7 | 24 | 6.215404 | 623.9385 | Full Formula (Nd6 Cu2 Sn2 Se14) Reduced Formula: Nd3CuSnSe7 abc : 10.618032 10.618032 6.390327 angles: 90.000000 90.000000 119.999998 pbc : True True True Sites (24) # SP a b c magmom --- ---- -------- -------- -------- -------- 0 Nd 0.644265 0.861459 0.957528 0 1 Nd 0.782805 0.644265 0.457528 0 2 Nd 0.861459 0.217195 0.457528 0 3 Nd 0.138541 0.782805 0.957528 0 4 Nd 0.217195 0.355735 0.957528 0 5 Nd 0.355735 0.138541 0.457528 0 6 Cu 0 0 0.513413 0 7 Cu 0 0 0.013413 0 8 Sn 0.666667 0.333333 0.880839 0 9 Sn 0.333333 0.666667 0.380839 0 10 Se 0.486193 0.569901 0.206102 -0 11 Se 0.916292 0.486193 0.706102 -0 12 Se 0.569901 0.083708 0.706102 -0 13 Se 0.430099 0.916292 0.206102 -0 14 Se 0.333333 0.666667 0.77657 -0 15 Se 0.666667 0.333333 0.27657 -0 16 Se 0.083708 0.513807 0.206102 -0 17 Se 0.513807 0.430099 0.706102 -0 18 Se 0.257903 0.102921 0.998429 0 19 Se 0.154982 0.257903 0.498429 0 20 Se 0.102921 0.845018 0.498429 0 21 Se 0.897079 0.154982 0.998429 0 22 Se 0.845018 0.742097 0.998429 0 23 Se 0.742097 0.897079 0.498429 0 | 1.663594 | [0.0, -7.0, 1.0] | [[0.0, 0.0, 0.0, -0.06139, 0.20078501241315105, 0.0], [0.0, 0.0, 0.0, 0.200784987753268, 0.06139, 0.0], [0.3249800199565936, 0.32497998004340894, -1.5988500000000003, 0.0, 0.0, 0.0]]
mp-18481 | K6MnSe4 | 22 | 2.708766 | 742.2104 | Full Formula (K12 Mn2 Se8) Reduced Formula: K6MnSe4 abc : 10.312261 10.312261 8.059139 angles: 90.000000 90.000000 120.000005 pbc : True True True Sites (22) # SP a b c magmom --- ---- -------- -------- -------- -------- 0 K 0.146453 0.853547 0.542261 0.005 1 K 0.292906 0.146453 0.042261 0.005 2 K 0.853547 0.707094 0.042261 0.005 3 K 0.146453 0.292906 0.542261 0.005 4 K 0.707094 0.853547 0.542261 0.005 5 K 0.853547 0.146453 0.042261 0.005 6 K 0.529052 0.470948 0.367143 0.003 7 K 0.058104 0.529052 0.867143 0.003 8 K 0.470948 0.941896 0.867143 0.003 9 K 0.529052 0.058104 0.367143 0.003 10 K 0.941896 0.470948 0.367143 0.003 11 K 0.470948 0.529052 0.867143 0.003 12 Mn 0.333333 0.666667 0.252724 4.195 13 Mn 0.666667 0.333333 0.752724 4.195 14 Se 0.333333 0.666667 0.573597 0.033 15 Se 0.666667 0.333333 0.073597 0.033 16 Se 0.195574 0.804426 0.152722 0.034 17 Se 0.391148 0.195574 0.652722 0.029 18 Se 0.804426 0.608852 0.652722 0.034 19 Se 0.195574 0.391148 0.152722 0.034 20 Se 0.608852 0.804426 0.152722 0.029 21 Se 0.804426 0.195574 0.652722 0.034 | 0.3223884 | [0.0, -0.0, -1.0] | [[0.0, 0.0, 0.0, 0.0, 0.03623999647524843, 0.0], [0.0, 0.0, 0.0, 0.036240003532541754, 0.0, 0.0], [0.10394998987851035, 0.10395001012149162, -0.28691999999999995, 0.0, 0.0, 0.0]]
mp-18572 | KEr(PO3)4 | 36 | 3.56347 | 486.7214 | Full Formula (K2 Er2 P8 O24) Reduced Formula: KEr(PO3)4 abc : 8.392090 7.326144 7.919064 angles: 88.550409 90.000000 90.000000 pbc : True True True Sites (36) # SP a b c magmom --- ---- -------- -------- -------- -------- 0 K 0.810963 0.267404 0.283069 -0 1 K 0.310963 0.732596 0.716931 -0 2 Er 0.502321 0.238613 0.757761 -0 3 Er 0.002321 0.761387 0.242239 -0 4 P 0.584831 0.903197 0.097012 -0 5 P 0.084831 0.096803 0.902988 -0 6 P 0.849441 0.994784 0.61799 -0 7 P 0.349441 0.005216 0.38201 -0 8 P 0.753887 0.612093 0.601329 -0 9 P 0.253887 0.387907 0.398671 -0 10 P 0.876184 0.43534 0.90929 -0 11 P 0.376184 0.56466 0.09071 -0 12 O 0.748691 0.908178 0.170676 0 13 O 0.248691 0.091822 0.829324 0 14 O 0.553979 0.984826 0.924239 0 15 O 0.053979 0.015174 0.075761 0 16 O 0.945174 0.96404 0.4609 0 17 O 0.445174 0.03596 0.5391 0 18 O 0.744148 0.160486 0.617628 0 19 O 0.244148 0.839514 0.382372 0 20 O 0.964989 0.990279 0.779088 -0 21 O 0.464989 0.009721 0.220912 -0 22 O 0.599503 0.520333 0.645636 0 23 O 0.099503 0.479667 0.354364 0 24 O 0.393682 0.465675 0.274653 -0 25 O 0.893682 0.534325 0.725347 -0 26 O 0.031598 0.307526 0.89834 0 27 O 0.531598 0.692474 0.10166 0 28 O 0.405332 0.428267 0.955783 0 29 O 0.905332 0.571733 0.044217 0 30 O 0.227869 0.677119 0.071399 -0 31 O 0.727869 0.322881 0.928601 -0 32 O 0.31326 0.390874 0.576846 -0 33 O 0.81326 0.609126 0.423154 -0 34 O 0.239449 0.180247 0.338533 0 35 O 0.739449 0.819753 0.661467 0 | 0.4903777 | [0.0, -1.0, 1.0] | [[0.0, 0.0, 0.0, 0.06711219812285324, 0.0, -0.09890923089111268], [0.1578180597899242, -0.35078, -0.07830805978992418, 0.0, 0.29391316921506044, 0.0], [0.0, 0.0, 0.0, 0.030429230891112675, 0.0, 0.1272721981228532]]
mp-18625 | KPSe6 | 32 | 3.623697 | 996.8322 | Full Formula (K4 P4 Se24) Reduced Formula: KPSe6 abc : 7.036710 11.740660 12.065905 angles: 90.000000 90.000000 90.000000 pbc : True True True Sites (32) # SP a b c magmom --- ---- -------- -------- -------- -------- 0 K 0.852918 0.33479 0.878505 -0 1 K 0.147082 0.83479 0.121495 -0 2 K 0.147082 0.33479 0.378505 -0 3 K 0.852918 0.83479 0.621495 -0 4 P 0.220744 0.664478 0.833419 -0 5 P 0.779256 0.164478 0.166581 -0 6 P 0.779256 0.664478 0.333419 -0 7 P 0.220744 0.164478 0.666581 -0 8 Se 0.923525 0.698295 0.873803 0 9 Se 0.076475 0.198295 0.126197 0 10 Se 0.076475 0.698295 0.373803 0 11 Se 0.923525 0.198295 0.626197 0 12 Se 0.935929 0.457067 0.132344 0 13 Se 0.064071 0.957067 0.867656 0 14 Se 0.064071 0.457067 0.632344 0 15 Se 0.935929 0.957067 0.367656 0 16 Se 0.577543 0.302621 0.139216 0 17 Se 0.422457 0.802621 0.860784 0 18 Se 0.422457 0.302621 0.639216 0 19 Se 0.577543 0.802621 0.360784 0 20 Se 0.739717 0.625717 0.149461 0 21 Se 0.260283 0.125717 0.850539 0 22 Se 0.260283 0.625717 0.649461 0 23 Se 0.739717 0.125717 0.350539 0 24 Se 0.74606 0.538132 0.60388 -0 25 Se 0.25394 0.038132 0.39612 -0 26 Se 0.25394 0.538132 0.10388 -0 27 Se 0.74606 0.038132 0.89612 -0 28 Se 0.318434 0.49461 0.915971 -0 29 Se 0.681566 0.99461 0.084029 -0 30 Se 0.681566 0.49461 0.415971 -0 31 Se 0.318434 0.99461 0.584029 -0 | 0.2008035 | [1.0, 0.0, 0.0] | [[0.09341000000000002, -0.09401000000000001, -0.15086, 0.0, 0.0, 0.0], [0.0, 0.0, 0.0, 0.0, 0.0, 0.0881], [0.0, 0.0, 0.0, 0.0, -0.18095, 0.0]]
mp-18849 | Fe2P2O7 | 11 | 3.693943 | 128.4008 | Full Formula (Fe2 P2 O7) Reduced Formula: Fe2P2O7 abc : 4.576636 5.299088 5.623995 angles: 103.499833 98.607129 99.220040 pbc : True True True Sites (11) # SP a b c magmom --- ---- -------- -------- -------- -------- 0 Fe 0.518961 0.175894 0.798242 -0 1 Fe 0.481039 0.824106 0.201758 -0 2 P 0.091208 0.28721 0.288539 0 3 P 0.908792 0.71279 0.711461 0 4 O 0.788188 0.120096 0.130938 -0 5 O 0.273551 0.439711 0.140899 0 6 O 0.277349 0.124428 0.420595 0 7 O 0 0.5 0.5 0 8 O 0.211812 0.879904 0.869062 -0 9 O 0.726449 0.560289 0.859101 0 10 O 0.722651 0.875572 0.579405 0 | 0 | [1.0, 0.0, 0.0] | [[0.0, 0.0, 0.0, 0.0, 0.0, 0.0], [0.0, 0.0, 0.0, 0.0, 0.0, 0.0], [0.0, 0.0, 0.0, 0.0, 0.0, 0.0]]
mp-18876 | K3CrO8 | 12 | 2.713038 | 181.9566 | Full Formula (K3 Cr1 O8) Reduced Formula: K3CrO8 abc : 6.209765 6.209765 6.209765 angles: 113.390832 113.390832 101.887923 pbc : True True True Sites (12) # SP a b c magmom --- ---- -------- -------- -------- -------- 0 K 0.75 0.25 0.5 0.001 1 K 0.25 0.75 0.5 0.001 2 K 0.5 0.5 0 -0.001 3 Cr 0 0 0 1.525 4 O 0.222562 0.809934 0 -0.049 5 O 0.190066 0.190066 0.412628 -0.048 6 O 0.777438 0.777438 0.587372 -0.048 7 O 0.809934 0.222562 0 -0.049 8 O 0.04485 0.313222 0 -0.069 9 O 0.686778 0.686778 0.731628 -0.069 10 O 0.95515 0.95515 0.268372 -0.068 11 O 0.313222 0.04485 0 -0.069 | 0.91445 | [0.0, -0.0, 1.0] | [[0.0, 0.0, 0.0, -0.08921500000000002, 0.0, 0.0], [0.0, 0.0, 0.0, 0.0, -0.08921500000000002, 0.0], [0.0, 0.0, 0.0, 0.0, 0.0, -0.9144500000000001]]
mp-18929 | BaV2O6 | 27 | 3.705716 | 450.6201 | Full Formula (Ba3 V6 O18) Reduced Formula: BaV2O6 abc : 7.772861 7.772861 8.074651 angles: 90.000000 90.000000 112.528778 pbc : True True True Sites (27) # SP a b c --- ---- -------- -------- -------- 0 O 0.856308 0.589201 0.060449 1 O 0.143692 0.410799 0.060449 2 O 0.589201 0.856308 0.939551 3 O 0.4108 0.143693 0.939551 4 O 0.829044 0.507164 0.411417 5 O 0.170956 0.492836 0.411417 6 O 0.507164 0.829045 0.588583 7 O 0.492836 0.170956 0.588583 8 O 0.129581 0.68187 0.816614 9 O 0.5 0.5 0.752854 10 O 0.5 0.5 0.247146 11 O 0.16652 0.1655 0.701355 12 O 0.83348 0.834499 0.701355 13 O 0.870419 0.31813 0.816614 14 O 0.834499 0.83348 0.298645 15 O 0.31813 0.870419 0.183386 16 O 0.681871 0.129582 0.183386 17 O 0.165501 0.166519 0.298645 18 V 1 0.5 0.93388 19 V 0.5 1 0.06612 20 V 0.250518 0.398591 0.258943 21 V 0.749483 0.60141 0.258943 22 V 0.60141 0.749482 0.741057 23 V 0.398591 0.250519 0.741057 24 Ba 0.835465 0.164535 0.499999 25 Ba 0.164535 0.835464 0.499999 26 Ba 0 0 0 | 0.21175 | [0.0, 1.0, 0.0] | [[0.0, 0.0, 0.0, 0.09874999999999999, 0.0, 0.0], [0.0, 0.0, 0.0, 0.0, 0.08015, 0.0], [0.0, 0.0, 0.0, 0.0, 0.0, 0.21174999999999994]]
mp-19052 | K3VO4 | 8 | 2.289835 | 168.4111 | Full Formula (K3 V1 O4) Reduced Formula: K3VO4 abc : 6.589169 6.589169 6.589169 angles: 128.963026 128.963026 75.070074 pbc : True True True Sites (8) # SP a b c magmom --- ---- -------- -------- -------- -------- 0 K 0.25 0.75 0.5 -0 1 K 0.75 0.25 0.5 -0 2 K 0.5 0.5 0 -0 3 V 0 0 0 -0 4 O 0.916543 0.275408 0 0 5 O 0.724592 0.724592 0.641135 0 6 O 0.083457 0.083457 0.358865 0 7 O 0.275408 0.916543 0 0 | 0.48354 | [0.0, 1.0, 0.0] | [[0.0, 0.0, 0.0, 0.40183, 0.0, 0.0], [0.0, 0.0, 0.0, 0.0, 0.40182999999999996, 0.0], [0.0, 0.0, 0.0, 0.0, 0.0, 0.48353999999999986]]
mp-19056 | HoMnO3 | 30 | 6.951244 | 383.9338 | Full Formula (Ho6 Mn6 O18) Reduced Formula: HoMnO3 abc : 6.198249 6.198249 11.539519 angles: 90.000000 90.000000 120.000007 pbc : True True True Sites (30) # SP a b c magmom --- ---- -------- -------- -------- -------- 0 Ho 0.666667 0.333333 0.230294 0.012 1 Ho 0.333333 0.666667 0.730294 0.01 2 Ho 0.666667 0.333333 0.730294 0.011 3 Ho 0.333333 0.666667 0.230294 0.012 4 Ho 0 0 0.774017 0.012 5 Ho 0 0 0.274017 0.012 6 Mn 0.666533 0 0.499194 1.916 7 Mn 0.666533 0.666533 0.999194 3.829 8 Mn 0 0.333467 0.999194 -3.847 9 Mn 0 0.666533 0.499194 -3.885 10 Mn 0.333467 0.333467 0.499194 1.911 11 Mn 0.333467 0 0.999194 1.951 12 O 0.666667 0.333333 0.020253 -0.02 13 O 0.333333 0.666667 0.520253 -0.036 14 O 0.666667 0.333333 0.520253 -0.025 15 O 0.333333 0.666667 0.020253 -0.017 16 O 0 0 0.974406 -0.003 17 O 0 0 0.474406 -0.002 18 O 0.359234 0 0.834411 0.024 19 O 0.359234 0.359234 0.334411 0.025 20 O 0 0.640766 0.334411 0.019 21 O 0 0.359234 0.834411 0.019 22 O 0.640766 0.640766 0.834411 -0.017 23 O 0.640766 0 0.334411 0.024 24 O 0.30703 0 0.164223 0.021 25 O 0.30703 0.30703 0.664223 0.017 26 O 0 0.69297 0.664223 0.022 27 O 0 0.30703 0.164223 0.022 28 O 0.69297 0.69297 0.164223 -0.02 29 O 0.69297 0 0.664223 0.022 | 0.030515 | [1.0, 3.0, 0.0] | [[0.0, 0.0, 0.0, 0.0, -0.030514997008543415, 0.0], [0.0, 0.0, 0.0, -0.030515003016282616, 0.0, 0.0], [0.0, 0.0, -0.0019099999999999996, 0.0, 0.0, 0.0]]
mp-19086 | BaCoO2 | 12 | 5.444942 | 208.8358 | Full Formula (Ba3 Co3 O6) Reduced Formula: BaCoO2 abc : 5.914322 5.914322 6.893892 angles: 90.000000 90.000000 119.999999 pbc : True True True Sites (12) # SP a b c magmom --- ---- -------- -------- -------- -------- 0 Ba 0.653293 0 0.833333 -0 1 Ba 0 0.653293 0.166667 -0.001 2 Ba 0.346707 0.346707 0.5 -0 3 Co 0.401245 0.401245 0 2.644 4 Co 0 0.598755 0.666667 2.642 5 Co 0.598755 0 0.333333 2.644 6 O 0.128047 0.43078 0.870882 0.12 7 O 0.56922 0.697268 0.204215 0.134 8 O 0.302732 0.871953 0.537548 0.125 9 O 0.697268 0.56922 0.795785 0.127 10 O 0.43078 0.128047 0.129118 0.132 11 O 0.871953 0.302732 0.462452 0.118 | 1.504328 | [-1.0, -0.0, 0.0] | [[-1.0596186102968497, 1.0592842848490416, 0.0, 0.1346397238233279, 0.0, 0.0], [0.0, 0.0, 0.0, 0.0, -0.13462035278929468, 1.0592842848490411], [0.0, 0.0, 0.0, 0.0, 0.0, 0.0]]
mp-19140 | K3MnO4 | 32 | 2.546643 | 616.1367 | Full Formula (K12 Mn4 O16) Reduced Formula: K3MnO4 abc : 6.588708 11.005358 9.683591 angles: 67.991976 90.000002 107.418022 pbc : True True True Sites (32) # SP a b c magmom --- ---- -------- -------- -------- -------- 0 K 0.875 0.75 0.375 0 1 K 0.375 0.75 0.875 -0 2 K 0.625 0.25 0.125 -0 3 K 0.125 0.25 0.625 -0 4 K 0.6875 0.375 0.4375 -0.002 5 K 0.1875 0.375 0.9375 0.002 6 K 0.4375 0.875 0.1875 0 7 K 0.9375 0.875 0.6875 -0 8 K 0.3125 0.625 0.5625 0 9 K 0.8125 0.625 0.0625 -0 10 K 0.0625 0.125 0.3125 -0.002 11 K 0.5625 0.125 0.8125 0.002 12 Mn 0.25 0.5 0.25 -1.962 13 Mn 0.5 0 0.5 -1.963 14 Mn 0.75 0.5 0.75 1.964 15 Mn 0 0 0 1.964 16 O 0.171129 0.645797 0.183074 0.009 17 O 0.671129 0.645797 0.683074 -0.009 18 O 0.921129 0.145797 0.933074 -0.009 19 O 0.421129 0.145797 0.433074 0.009 20 O 0.275332 0.854203 0.566926 0.009 21 O 0.775332 0.854203 0.066926 -0.009 22 O 0.025332 0.354203 0.316926 0.009 23 O 0.525332 0.354203 0.816926 -0.009 24 O 0.654756 0.005972 0.642811 0.009 25 O 0.154756 0.005972 0.142811 -0.009 26 O 0.404756 0.505972 0.392811 0.009 27 O 0.904756 0.505972 0.892811 -0.009 28 O 0.898783 0.494028 0.607189 -0.009 29 O 0.398783 0.494028 0.107189 0.009 30 O 0.648783 0.994028 0.357189 0.009 31 O 0.148783 0.994028 0.857189 -0.009 | 0.90686 | [0.0, 0.0, 1.0] | [[0.0, 0.0, 0.0, 0.22206499999999996, 0.0, 0.0], [0.0, 0.0, 0.0, 0.0, 0.22206499999999998, 0.0], [0.0, 0.0, 0.0, 0.0, 0.0, 0.9068599999999999]]
mp-19219 | Li3VO4 | 16 | 2.536134 | 177.7811 | Full Formula (Li6 V2 O8) Reduced Formula: Li3VO4 abc : 5.039323 5.514284 6.397704 angles: 90.000000 90.000000 90.000000 pbc : True True True Sites (16) # SP a b c magmom --- ---- -------- -------- -------- -------- 0 Li 0.008792 0.668338 0.247568 -0 1 Li 0.508792 0.331662 0.252432 -0 2 Li 0.508792 0.331662 0.747568 -0 3 Li 0.008792 0.668338 0.752432 -0 4 Li 0.009321 0.165542 0.5 -0 5 Li 0.509321 0.834458 0 -0 6 V 0.001363 0.170399 0 -0 7 V 0.501363 0.829601 0.5 -0 8 O 0.111258 0.320315 0.225062 0 9 O 0.655439 0.173472 0 -0 10 O 0.111258 0.320315 0.774938 0 11 O 0.611258 0.679685 0.274938 0 12 O 0.611258 0.679685 0.725062 0 13 O 0.609576 0.130758 0.5 0 14 O 0.109576 0.869242 0 0 15 O 0.155439 0.826528 0.5 -0 | 1.458806 | [0.0, 0.0, 1.0] | [[0.0, 0.0, 0.0, 0.0, -0.44165, 0.0], [0.0, 0.0, 0.0, -0.44634, 0.0, 0.0], [-0.57709, -0.58989, 1.20296, 0.0, 0.0, 0.0]]
mp-19329 | Na2V(PO4)2 | 26 | 2.71913 | 350.3683 | Full Formula (Na4 V2 P4 O16) Reduced Formula: Na2V(PO4)2 abc : 8.351142 8.351142 5.023808 angles: 90.000000 90.000000 90.000000 pbc : True True True Sites (26) # SP a b c magmom --- ---- -------- -------- -------- -------- 0 Na 0.175945 0.324055 0.510722 -0 1 Na 0.324055 0.824055 0.510722 -0 2 Na 0.824055 0.675945 0.510722 -0 3 Na 0.675945 0.175945 0.510722 -0 4 V 0.5 0.5 0.958291 -1.063 5 V 0 0 0.958291 -1.063 6 P 0.870922 0.370922 0.974526 -0.001 7 P 0.370922 0.129078 0.974526 -0.001 8 P 0.629078 0.870922 0.974526 -0.001 9 P 0.129078 0.629078 0.974526 -0.001 10 O 0.5 0 0.85538 -0.002 11 O 0 0.5 0.85538 -0.002 12 O 0.21396 0.076722 0.83819 -0.003 13 O 0.78604 0.923278 0.83819 -0.003 14 O 0.923278 0.21396 0.83819 -0.002 15 O 0.076722 0.78604 0.83819 -0.002 16 O 0.423278 0.28604 0.83819 -0.002 17 O 0.28604 0.576722 0.83819 -0.003 18 O 0.71396 0.423278 0.83819 -0.003 19 O 0.576722 0.71396 0.83819 -0.002 20 O 0.5 0.5 0.283264 0.119 21 O 0 0 0.283264 0.119 22 O 0.128965 0.628965 0.273405 0.001 23 O 0.628965 0.871035 0.273405 0.001 24 O 0.371035 0.128965 0.273405 0.001 25 O 0.871035 0.371035 0.273405 0.001 | 1.435895 | [0.0, 0.0, 1.0] | [[0.59497, 0.23072, 0.23072, 0.0, 0.0, 0.0], [0.0, 0.0, 0.0, 0.0, 0.0, 1.4358950000000004], [0.0, 0.0, 0.0, 0.0, 1.4358950000000001, 0.0]]
mp-20310 | LiInSe2 | 16 | 4.25303 | 436.7878 | Full Formula (Li4 In4 Se8) Reduced Formula: LiInSe2 abc : 6.942125 7.337744 8.574633 angles: 90.000000 90.000000 90.000000 pbc : True True True Sites (16) # SP a b c magmom --- ---- -------- -------- -------- -------- 0 Li 0.998193 0.587803 0.875525 -0 1 Li 0.498193 0.412197 0.124475 -0 2 Li 0.498193 0.912197 0.375525 -0 3 Li 0.998193 0.087803 0.624475 -0 4 In 0.999273 0.579632 0.373799 -0 5 In 0.499273 0.420368 0.626201 -0 6 In 0.499273 0.920368 0.873799 -0 7 In 0.999273 0.079632 0.126201 -0 8 Se 0.619385 0.080187 0.129346 -0 9 Se 0.119385 0.919813 0.870654 -0 10 Se 0.119385 0.419813 0.629346 -0 11 Se 0.619385 0.580187 0.370654 -0 12 Se 0.125949 0.417521 0.120465 0 13 Se 0.625949 0.582479 0.879535 0 14 Se 0.625949 0.082479 0.620465 0 15 Se 0.125949 0.917521 0.379535 0 | 0.2256399 | [0.0, 1.0, 0.0] | [[0.0, 0.0, 0.0, 0.0, 0.10261999999999999, 0.0], [0.0, 0.0, 0.0, 0.06706000000000004, 0.0, 0.0], [0.09106000000000003, 0.10525999999999996, -0.17759999999999998, 0.0, 0.0, 0.0]]
mp-20411 | InN | 2 | 6.628101 | 32.27447 | Full Formula (In1 N1) Reduced Formula: InN abc : 3.573754 3.573754 3.573754 angles: 60.000000 60.000000 60.000000 pbc : True True True Sites (2) # SP a b c magmom --- ---- ---- ---- ---- -------- 0 In 0 0 0 0 1 N 0.25 0.25 0.25 -0 | 0.4169333 | [0.0, 0.0, 1.0] | [[0.0, 0.0, 0.0, -0.41693333333333343, 0.0, 0.0], [0.0, 0.0, 0.0, 0.0, -0.41693333333333343, 0.0], [0.0, 0.0, 0.0, 0.0, 0.0, -0.41693333333333366]]
mp-20435 | V(PO3)3 | 26 | 2.814653 | 339.65 | Full Formula (V2 P6 O18) Reduced Formula: V(PO3)3 abc : 7.482488 7.482488 9.623005 angles: 57.374607 57.374607 51.989116 pbc : True True True Sites (26) # SP a b c magmom --- ---- -------- -------- -------- -------- 0 V 0.494192 0.011613 0.39498 -0.002 1 V 0.011613 0.494192 0.89498 -0.001 2 P 0.290009 0.492741 0.070018 -0.002 3 P 0.492741 0.290009 0.570018 -0.002 4 P 0.053592 0.941141 0.158015 0.003 5 P 0.941141 0.053592 0.658015 0.003 6 P 0.526668 0.699391 0.220273 -0.003 7 P 0.699391 0.526668 0.720273 -0.002 8 O 0.413451 0.332143 0.205953 -0.002 9 O 0.332143 0.413451 0.705953 -0.002 10 O 0.466571 0.566511 0.884545 -0.001 11 O 0.566511 0.466571 0.384545 -0.001 12 O 0.747449 0.104291 0.599078 0 13 O 0.104291 0.747449 0.099078 0 14 O 0.675173 0.621098 0.060831 -0.001 15 O 0.621098 0.675173 0.560831 -0.001 16 O 0.810763 0.249663 0.748717 0.001 17 O 0.249663 0.810763 0.248717 0.001 18 O 0.078026 0.146227 0.998026 0.006 19 O 0.146227 0.078026 0.498026 0.006 20 O 0.820996 0.988352 0.301373 0.006 21 O 0.988352 0.820996 0.801373 0.005 22 O 0.565335 0.865677 0.230438 -0.003 23 O 0.865677 0.565335 0.730438 -0.003 24 O 0.40872 0.160206 0.560754 -0.004 25 O 0.160206 0.40872 0.060754 -0.005 | 0.1348563 | [-1.0, 1.0, -0.0] | [[-0.10365508522054007, -0.02438644722552708, -0.018258451123862526, 0.0, -0.0313885921239255, 0.0], [0.0, 0.0, 0.0, 0.03063145593506315, 0.0, 0.04752018655094509], [-0.04309203811089353, 0.006414050092681232, 0.04924739253137171, 0.0, -0.08480438510537046, 0.0]]
mp-20546 | Ba2In2O5 | 18 | 6.079609 | 319.1756 | Full Formula (Ba4 In4 O10) Reduced Formula: Ba2In2O5 abc : 9.501855 9.501855 9.501855 angles: 142.831377 141.679384 54.449927 pbc : True True True Sites (18) # SP a b c magmom --- ---- -------- -------- -------- -------- 0 Ba 0.626908 0.088811 0.497731 0 1 Ba 0.373092 0.870823 0.461903 0 2 Ba 0.09108 0.588811 0.461903 0 3 Ba 0.90892 0.370823 0.497731 0 4 In 0.316597 0.256925 0.073522 0 5 In 0.683403 0.756925 0.940328 0 6 In 0.5 0.474721 0.974721 0 7 In 0 0.974721 0.974721 0 8 O 0.379591 0.601459 0.48105 0 9 O 0.620409 0.101459 0.221868 0 10 O 0.692868 0.589089 0.006286 -0 11 O 0.307132 0.313418 0.896221 -0 12 O 0.082803 0.089089 0.896221 -0 13 O 0.917197 0.813418 0.006286 -0 14 O 0.746575 0.220833 0.983797 0 15 O 0.253425 0.237221 0.474258 0 16 O 0.262964 0.737221 0.983797 0 17 O 0.737036 0.720833 0.474258 0 | 0.6763063 | [0.0, 0.0, 1.0] | [[0.0, 0.0, 0.0, 0.0, -0.06587999999999998, 0.0], [0.0, 0.0, 0.0, -0.30476999999999993, 0.0, 0.0], [-0.15971, -0.5200999999999999, 0.40171999999999997, 0.0, 0.0, 0.0]]
mp-20554 | InAgSe2 | 8 | 5.443595 | 232.2037 | Full Formula (In2 Ag2 Se4) Reduced Formula: InAgSe2 abc : 7.442950 7.442950 7.442950 angles: 130.618045 130.618045 72.420632 pbc : True True True Sites (8) # SP a b c magmom --- ---- -------- -------- -------- -------- 0 In 0.5 0.5 0 0 1 In 0.25 0.75 0.5 0 2 Ag 0.75 0.25 0.5 -0 3 Ag 0 0 0 -0 4 Se 0.875 0.870729 0.495729 -0 5 Se 0.129271 0.625 0.004271 -0 6 Se 0.375 0.379271 0.504271 -0 7 Se 0.620729 0.125 0.995729 -0 | 0.20373 | [0.0, 1.0, 0.0] | [[0.0, 0.0, 0.0, -0.20373000000000005, 0.0, 0.0], [0.0, 0.0, 0.0, 0.0, -0.20373000000000008, 0.0], [0.0, 0.0, 0.0, 0.0, 0.0, -0.07447999999999999]]
mp-20731 | In2HgSe4 | 7 | 5.802867 | 213.493 | Full Formula (In2 Hg1 Se4) Reduced Formula: In2HgSe4 abc : 7.283284 7.283284 7.283284 angles: 131.290130 131.290130 71.352527 pbc : True True True Sites (7) # SP a b c magmom --- ---- -------- -------- -------- -------- 0 In 0.25 0.75 0.5 0 1 In 0.5 0.5 0 -0 2 Hg 0 0 0 0 3 Se 0.099107 0.586526 0.961352 -0 4 Se 0.862246 0.900893 0.487419 -0 5 Se 0.413474 0.374827 0.512581 -0 6 Se 0.625173 0.137754 0.038648 -0 | 0.2068695 | [0.0, 0.0, 1.0] | [[0.0, 0.0, 0.0, 0.14629499999999998, -0.025999999999999995, 0.0], [0.0, 0.0, 0.0, 0.025999999999999995, 0.14629499999999998, 0.0], [0.0024699999999999995, -0.0024699999999999995, 0.0, 0.0, 0.0, 0.20683999999999997]]
mp-20817 | GePtSe | 12 | 10.11117 | 227.7411 | Full Formula (Ge4 Pt4 Se4) Reduced Formula: GePtSe abc : 6.077593 6.091925 6.151135 angles: 90.000000 90.000000 90.000000 pbc : True True True Sites (12) # SP a b c magmom --- ---- -------- -------- -------- -------- 0 Ge 0.618549 0.880695 0.87439 -0 1 Ge 0.118549 0.119305 0.12561 -0 2 Ge 0.118549 0.619305 0.87439 -0 3 Ge 0.618549 0.380695 0.12561 -0 4 Pt 0.996394 0.49228 0.240125 0 5 Pt 0.496394 0.50772 0.759875 0 6 Pt 0.496394 0.00772 0.240125 0 7 Pt 0.996394 0.99228 0.759875 0 8 Se 0.384057 0.1161 0.636328 0 9 Se 0.884057 0.8839 0.363672 -0 10 Se 0.884057 0.3839 0.636328 0 11 Se 0.384057 0.6161 0.363672 -0 | 0.4170093 | [0.0, 1.0, 0.0] | [[0.0, 0.0, 0.0, 0.0, 0.24014000000000002, 0.0], [0.0, 0.0, 0.0, 0.09252000000000002, 0.0, 0.0], [0.25993, -0.32445, 0.03264, 0.0, 0.0, 0.0]]
mp-20832 | Zn(InTe2)2 | 7 | 5.439163 | 245.8968 | Full Formula (Zn1 In2 Te4) Reduced Formula: Zn(InTe2)2 abc : 7.706072 7.706072 7.706072 angles: 132.247477 132.247477 69.838443 pbc : True True True Sites (7) # SP a b c magmom --- ---- -------- -------- -------- -------- 0 Zn 0 0 0 0 1 In 0.5 0.5 0 -0 2 In 0.25 0.75 0.5 -0 3 Te 0.654638 0.133165 0.051408 -0 4 Te 0.39677 0.345362 0.478527 -0 5 Te 0.866835 0.918243 0.521473 -0 6 Te 0.081757 0.60323 0.948592 -0 | 0.1031757 | [-1.0, -0.0, -0.0] | [[0.0, 0.0, 0.0, -0.08928500000000006, -0.051705, 0.0], [0.0, 0.0, 0.0, 0.051705, -0.08928500000000006, 0.0], [-0.036775, 0.036775, 0.0, 0.0, 0.0, -0.08643000000000006]]
mp-21272 | ErNiSb | 3 | 9.191795 | 62.81581 | Full Formula (Er1 Ni1 Sb1) Reduced Formula: ErNiSb abc : 4.461984 4.461984 4.461984 angles: 60.000000 60.000000 60.000000 pbc : True True True Sites (3) # SP a b c magmom --- ---- ---- ---- ---- -------- 0 Er 0.5 0.5 0.5 0 1 Ni 0.75 0.75 0.75 -0 2 Sb 0 0 0 -0 | 0.1959033 | [1.0, 0.0, 0.0] | [[0.0, 0.0, 0.0, 0.19590333333333346, 0.0, 0.0], [0.0, 0.0, 0.0, 0.0, 0.19590333333333346, 0.0], [0.0, 0.0, 0.0, 0.0, 0.0, 0.19590333333333346]]
mp-21374 | Cd(InTe2)2 | 7 | 5.419348 | 261.1977 | Full Formula (Cd1 In2 Te4) Reduced Formula: Cd(InTe2)2 abc : 7.790382 7.790382 7.790382 angles: 131.298884 131.298884 71.338644 pbc : True True True Sites (7) # SP a b c magmom --- ---- -------- -------- -------- -------- 0 Cd 0 0 0 0 1 In 0.5 0.5 0 -0 2 In 0.25 0.75 0.5 0 3 Te 0.410673 0.905657 0.042655 -0 4 Te 0.094343 0.136998 0.505016 -0 5 Te 0.631982 0.589327 0.494984 -0 6 Te 0.863002 0.368018 0.957345 -0 | 0.1319405 | [0.0, 0.0, -1.0] | [[0.0, 0.0, 0.0, -0.09251000000000002, -0.044305, 0.0], [0.0, 0.0, 0.0, 0.04430499999999999, -0.09251000000000002, 0.0], [-0.041255, 0.041255, 0.0, 0.0, 0.0, -0.11833999999999999]]
mp-21459 | InAgS2 | 16 | 4.684611 | 406.6673 | Full Formula (In4 Ag4 S8) Reduced Formula: InAgS2 abc : 6.805738 7.153017 8.353621 angles: 90.000000 90.000000 90.000000 pbc : True True True Sites (16) # SP a b c magmom --- ---- -------- -------- -------- -------- 0 In 0.612927 0.072853 0.12897 0 1 In 0.112927 0.927147 0.87103 0 2 In 0.112927 0.427147 0.62897 0 3 In 0.612927 0.572853 0.37103 0 4 Ag 0.120636 0.912147 0.369276 -0 5 Ag 0.620636 0.587853 0.869276 -0 6 Ag 0.620636 0.087853 0.630724 -0 7 Ag 0.120636 0.412147 0.130724 -0 8 S 0.982638 0.576261 0.380081 -0 9 S 0.482638 0.423739 0.619919 -0 10 S 0.482638 0.923739 0.880081 -0 11 S 0.982638 0.076261 0.119919 -0 12 S 0.998799 0.592917 0.87594 -0 13 S 0.998799 0.092917 0.62406 -0 14 S 0.498799 0.907083 0.37594 -0 15 S 0.498799 0.407083 0.12406 -0 | 0.4497112 | [0.0, 0.0, 1.0] | [[0.0, 0.0, 0.0, 0.0, -0.13893, 0.0], [0.0, 0.0, 0.0, -0.14149, 0.0, 0.0], [-0.19778, -0.19728999999999997, 0.35242000000000007, 0.0, 0.0, 0.0]]
mp-22786 | ThNiSn | 3 | 9.53256 | 71.32329 | Full Formula (Th1 Ni1 Sn1) Reduced Formula: ThNiSn abc : 4.654955 4.654955 4.654955 angles: 60.000000 60.000000 60.000000 pbc : True True True Sites (3) # SP a b c magmom --- ---- ---- ---- ---- -------- 0 Th 0.25 0.25 0.25 0 1 Ni 0 0 0 -0 2 Sn 0.75 0.75 0.75 -0 | 0.7072167 | [0.0, 0.0, 1.0] | [[0.0, 0.0, 0.0, -0.7072166666666669, 0.0, 0.0], [0.0, 0.0, 0.0, 0.0, -0.707216666666667, 0.0], [0.0, 0.0, 0.0, 0.0, 0.0, -0.7072166666666669]]
mp-22811 | InCuSe2 | 8 | 5.476085 | 203.946 | Full Formula (In2 Cu2 Se4) Reduced Formula: InCuSe2 abc : 7.218391 7.218391 7.218391 angles: 131.941261 131.941261 70.321815 pbc : True True True Sites (8) # SP a b c magmom --- ---- -------- -------- -------- -------- 0 In 0.5 0.5 0 0 1 In 0.25 0.75 0.5 0 2 Cu 0 0 0 0 3 Cu 0.75 0.25 0.5 0 4 Se 0.375 0.344355 0.469355 0 5 Se 0.875 0.905645 0.530645 0 6 Se 0.655645 0.125 0.030645 0 7 Se 0.094355 0.625 0.969355 0 | 0.213827 | [-1.0, 1.0, 0.0] | [[0.0, 0.0, 0.0, -0.2138269879019238, 0.0, 0.0], [0.0, 0.0, 0.0, 0.0, -0.2138269879019239, 0.0], [0.0, 0.0, 0.0, 0.0, 0.0, -0.19060552931855151]]
mp-22949 | FeBiO3 | 10 | 7.773374 | 133.65 | Full Formula (Fe2 Bi2 O6) Reduced Formula: FeBiO3 abc : 5.662175 5.662544 5.818595 angles: 119.118807 89.999921 119.997981 pbc : True True True Sites (10) # SP a b c magmom --- ---- -------- -------- -------- -------- 0 Fe 0.97538 0.95076 0.926132 -4.258 1 Fe 0.475381 0.950763 0.426137 4.258 2 Bi 0.264616 0.52923 0.793797 -0.009 3 Bi 0.764613 0.529227 0.293792 0.009 4 O 0.216244 0.90732 0.123599 -0.048 5 O 0.716244 0.907319 0.623597 0.048 6 O 0.691077 0.90732 0.123598 -0.048 7 O 0.191075 0.90732 0.623598 0.048 8 O 0.216255 0.432511 0.123585 -0.048 9 O 0.716255 0.432511 0.623584 0.048 | 3.625148 | [-0.0, 1.0, -0.0] | [[0.0, 0.0, 0.0, 0.0, -3.365014693574161, -0.9535124576021189], [-0.9535124576021189, 0.9535126272034162, 0.0, -3.3650152921092937, 0.0, 0.0], [-1.800609839862829, -1.8006101601372848, -1.8093699999999986, 0.0, 0.0, 0.0]]
mp-22958 | KBrO3 | 5 | 3.00905 | 92.15893 | Full Formula (K1 Br1 O3) Reduced Formula: KBrO3 abc : 4.541746 4.541746 4.541747 angles: 83.816499 83.816499 83.816512 pbc : True True True Sites (5) # SP a b c magmom --- ---- -------- -------- -------- -------- 0 K 0.004625 0.004625 0.004625 -0 1 Br 0.504473 0.504473 0.504473 -0 2 O 0.572299 0.131304 0.572299 0 3 O 0.572299 0.572299 0.131304 0 4 O 0.131304 0.572299 0.572299 0 | 0.7482503 | [-0.0, 0.0, -1.0] | [[0.0, 0.0, 0.0, 0.0, -0.4328449653662359, 0.17138249308671483], [0.17138249308671485, -0.17138252069716134, 0.0, -0.4328450350993781, 0.0, 0.0], [-0.21497998268291657, -0.21498001731709476, -0.6837000000000004, 0.0, 0.0, 0.0]]
mp-22981 | TlIO3 | 5 | 6.533714 | 96.39528 | Full Formula (Tl1 I1 O3) Reduced Formula: TlIO3 abc : 4.586400 4.586400 4.586400 angles: 88.642749 88.642749 88.642745 pbc : True True True Sites (5) # SP a b c magmom --- ---- -------- -------- -------- -------- 0 Tl 0.002509 0.002509 0.002509 -0 1 I 0.505202 0.505202 0.505202 0 2 O 0.463034 0.90392 0.463034 0 3 O 0.90392 0.463034 0.463034 0 4 O 0.463034 0.463034 0.90392 0 | 1.624482 | [0.0, -0.0, -1.0] | [[0.0, 0.0, 0.0, 0.0, 1.5444000050647493, -0.3056600005294085], [-0.30566000052940845, 0.3056599984148186, 0.0, 1.5443999943804188, 0.0, 0.0], [0.3420700011832391, 0.34206999881676087, 1.5507799999999998, 0.0, 0.0, 0.0]]
mp-22994 | LiIO3 | 20 | 3.979045 | 303.5488 | Full Formula (Li4 I4 O12) Reduced Formula: LiIO3 abc : 5.407704 5.930416 9.465213 angles: 90.000000 90.000000 90.000000 pbc : True True True Sites (20) # SP a b c magmom --- ---- -------- -------- -------- -------- 0 Li 0.974886 0.415516 0.479552 -0 1 Li 0.974886 0.084484 0.979552 -0 2 Li 0.474886 0.584484 0.520448 -0 3 Li 0.474886 0.915516 0.020448 -0 4 I 0.52161 0.424459 0.18262 0 5 I 0.02161 0.575541 0.81738 0 6 I 0.52161 0.075541 0.68262 0 7 I 0.02161 0.924459 0.31738 0 8 O 0.678435 0.476119 0.350142 -0 9 O 0.168184 0.142981 0.425145 -0 10 O 0.178435 0.976119 0.149858 -0 11 O 0.668184 0.857019 0.574855 -0 12 O 0.668184 0.642981 0.074855 -0 13 O 0.178435 0.523881 0.649858 -0 14 O 0.190085 0.672287 0.373305 0 15 O 0.690085 0.172287 0.126695 0 16 O 0.690085 0.327713 0.626695 0 17 O 0.190085 0.827713 0.873305 0 18 O 0.678435 0.023881 0.850142 -0 19 O 0.168184 0.357019 0.925145 -0 | 0.7105486 | [0.0, 1.0, 0.0] | [[0.0, 0.0, 0.0, 0.0, -0.63239, 0.0], [0.0, 0.0, 0.0, -0.61388, 0.0, 0.0], [-0.21457, -0.35196, -0.57876, 0.0, 0.0, 0.0]]
mp-23032 | CsCuCl3 | 30 | 3.459595 | 872.0592 | Full Formula (Cs6 Cu6 Cl18) Reduced Formula: CsCuCl3 abc : 7.379546 7.379546 18.490815 angles: 90.000000 90.000000 119.999998 pbc : True True True Sites (30) # SP a b c magmom --- ---- -------- -------- -------- -------- 0 Cs 0.646021 0.292041 0.75 -0.002 1 Cs 0.353979 0.646021 0.916667 -0.002 2 Cs 0.292041 0.646021 0.583333 -0.001 3 Cs 0.707959 0.353979 0.083333 -0.001 4 Cs 0.646021 0.353979 0.416667 -0.002 5 Cs 0.353979 0.707959 0.25 -0.002 6 Cu 0.932576 0 0.5 -0.52 7 Cu 0.932576 0.932576 0.666667 -0.523 8 Cu 0 0.067424 0.333333 -0.514 9 Cu 0 0.932576 0.833333 -0.514 10 Cu 0.067424 0.067424 0.166667 -0.523 11 Cu 0.067424 0 0 -0.52 12 Cl 0.359061 0.147922 0.927218 -0.103 13 Cl 0.852078 0.211139 0.260552 -0.113 14 Cl 0.788861 0.640939 0.593885 -0.111 15 Cl 0.211139 0.359061 0.093885 -0.111 16 Cl 0.640939 0.788861 0.739448 -0.104 17 Cl 0.640939 0.852078 0.427218 -0.103 18 Cl 0.147922 0.788861 0.760552 -0.113 19 Cl 0.852078 0.640939 0.906115 -0.11 20 Cl 0.788861 0.147922 0.572782 -0.114 21 Cl 0.211139 0.852078 0.072782 -0.114 22 Cl 0.147922 0.359061 0.406115 -0.11 23 Cl 0.359061 0.211139 0.239448 -0.104 24 Cl 0.895757 0.791515 0.25 -0.166 25 Cl 0.104243 0.895757 0.416667 -0.171 26 Cl 0.791515 0.895757 0.083333 -0.154 27 Cl 0.208485 0.104243 0.583333 -0.154 28 Cl 0.895757 0.104243 0.916667 -0.171 29 Cl 0.104243 0.208485 0.75 -0.166 | 0.00528 | [-1.0, -0.0, 0.0] | [[0.0, 0.0, 0.0, 0.005280000000000001, 0.0, 0.0], [0.0, 0.0, 0.0, 0.0, -0.005279999999999999, 0.0], [0.0, 0.0, 0.0, 0.0, 0.0, 0.0]]
mp-23110 | NaHg2IO2 | 18 | 7.008601 | 414.4403 | Full Formula (Na3 Hg6 I3 O6) Reduced Formula: NaHg2IO2 abc : 6.783891 6.783891 10.398571 angles: 90.000000 90.000000 120.000008 pbc : True True True Sites (18) # SP a b c magmom --- ---- -------- -------- -------- -------- 0 Na 0 0 0.166667 -0 1 Na 0 0 0.833333 -0 2 Na 0 0 0.5 -0 3 Hg 0.5 0.5 0.004002 -0 4 Hg 0 0.5 0.337335 -0 5 Hg 0.5 0 0.670668 0 6 Hg 0 0.5 0.995998 0 7 Hg 0.5 0.5 0.662665 0 8 Hg 0.5 0 0.329332 -0 9 I 0.5 0 0 -0 10 I 0.5 0.5 0.333333 -0 11 I 0 0.5 0.666667 -0 12 O 0.852165 0.70433 0 0 13 O 0.147835 0.852165 0.333333 0 14 O 0.70433 0.852165 0.666667 0 15 O 0.29567 0.147835 0.666667 0 16 O 0.147835 0.29567 0 0 17 O 0.852165 0.147835 0.333333 0 | 0.06017 | [1.0, -1.0, 0.0] | [[0.0, 0.0, 0.0, -0.06017, 0.0, 0.0], [0.0, 0.0, 0.0, 0.0, 0.06017, 0.0], [0.0, 0.0, 0.0, 0.0, 0.0, 0.0]]
mp-23173 | HgI2 | 6 | 5.169872 | 291.9017 | Full Formula (Hg2 I4) Reduced Formula: HgI2 abc : 4.655706 4.655706 14.381705 angles: 90.000000 90.000000 110.546673 pbc : True True True Sites (6) # SP a b c magmom --- ---- -------- -------- -------- -------- 0 Hg 0.343746 0.656254 0.498641 0 1 Hg 0.656254 0.343746 0.998641 0 2 I 0.407753 0.592247 0.869925 0 3 I 0.592247 0.407753 0.369925 0 4 I 0.903275 0.096725 0.128134 -0 5 I 0.096725 0.903275 0.628134 -0 | 0.08290503 | [0.0, 0.0, 1.0] | [[0.0, 0.0, 0.0, 0.0, 0.0, -0.05476999999999999], [0.011469999999999998, -0.08205999999999997, -0.0027999999999999965, 0.0, 0.0, 0.0], [0.0, 0.0, 0.0, -0.06362999999999998, 0.0, 0.0]]
mp-23280 | AsCl3 | 16 | 2.068587 | 582.0853 | Full Formula (As4 Cl12) Reduced Formula: AsCl3 abc : 4.652758 10.227273 12.232531 angles: 90.000000 90.000000 90.000000 pbc : True True True Sites (16) # SP a b c magmom --- ---- -------- -------- -------- -------- 0 As 0.028184 0.698978 0.787635 0 1 As 0.528184 0.801022 0.212365 0 2 As 0.971816 0.198978 0.712365 0 3 As 0.471816 0.301022 0.287635 0 4 Cl 0.244633 0.5299 0.864061 -0 5 Cl 0.744633 0.9701 0.135939 -0 6 Cl 0.755367 0.0299 0.635939 -0 7 Cl 0.255367 0.4701 0.364061 -0 8 Cl 0.236011 0.296289 0.130998 0 9 Cl 0.736011 0.203711 0.869002 0 10 Cl 0.763989 0.796289 0.369002 0 11 Cl 0.263989 0.703711 0.630998 0 12 Cl 0.242114 0.142842 0.3746 0 13 Cl 0.742114 0.357158 0.6254 0 14 Cl 0.757886 0.642842 0.1254 0 15 Cl 0.257886 0.857158 0.8746 0 | 0.01257 | [0.0, 1.0, 0.0] | [[0.0, 0.0, 0.0, -0.0015399999999999995, 0.0, 0.0], [0.0, 0.0, 0.0, 0.0, -0.012569999999999998, 0.0], [0.0, 0.0, 0.0, 0.0, 0.0, -0.00121]]
mp-23297 | BrF3 | 8 | 3.215933 | 141.3751 | Full Formula (Br2 F6) Reduced Formula: BrF3 abc : 4.870298 4.870298 6.228833 angles: 90.000000 90.000000 106.887868 pbc : True True True Sites (8) # SP a b c magmom --- ---- -------- -------- -------- -------- 0 Br 0.160191 0.839809 0.742232 0 1 Br 0.839809 0.160191 0.242232 0 2 F 0.932372 0.067628 0.909194 -0 3 F 0.067628 0.932372 0.409194 -0 4 F 0.737638 0.262362 0.501103 0 5 F 0.262362 0.737638 0.001103 0 6 F 0.629868 0.370132 0.117471 -0 7 F 0.370132 0.629868 0.617471 -0 | 1.061621 | [1.0, 0.0, 0.0] | [[-1.0562399999999998, -0.10336000000000001, 0.026710000000000005, 0.0, 0.0, 0.0], [0.0, 0.0, 0.0, 0.0, 0.0, -0.00376], [0.0, 0.0, 0.0, 0.0, 0.01475, 0.0]]
mp-23494 | Ti(Bi3O5)4 | 33 | 8.690231 | 549.4767 | Full Formula (Ti1 Bi12 O20) Reduced Formula: Ti(Bi3O5)4 abc : 8.936972 8.936972 8.936972 angles: 109.471221 109.471221 109.471221 pbc : True True True Sites (33) # SP a b c magmom --- ---- -------- -------- -------- -------- 0 Ti 0 0 0 -0 1 Bi 0.192505 0.696215 0.859128 0 2 Bi 0.837086 0.333376 0.140872 0 3 Bi 0.807495 0.666624 0.50371 0 4 Bi 0.140872 0.837086 0.333376 0 5 Bi 0.696215 0.859128 0.192505 0 6 Bi 0.303785 0.49629 0.162914 0 7 Bi 0.49629 0.162914 0.303785 0 8 Bi 0.333376 0.140872 0.837086 0 9 Bi 0.50371 0.807495 0.666624 0 10 Bi 0.666624 0.50371 0.807495 0 11 Bi 0.859128 0.192505 0.696215 0 12 Bi 0.162914 0.303785 0.49629 0 13 O 0.793365 0 0 0 14 O 0.206635 0.206635 0.206635 0 15 O 0 0.793365 0 0 16 O 0 0 0.793365 0 17 O 0.386503 0 0 -0 18 O 0.613497 0.613497 0.613497 -0 19 O 0 0.386503 0 -0 20 O 0 0 0.386503 -0 21 O 0.619967 0.238902 0.881007 -0 22 O 0.357896 0.738961 0.118993 -0 23 O 0.380033 0.261039 0.618935 -0 24 O 0.118993 0.357896 0.738961 -0 25 O 0.238902 0.881007 0.619967 -0 26 O 0.642104 0.761098 0.381065 -0 27 O 0.881007 0.619967 0.238902 -0 28 O 0.261039 0.618935 0.380033 -0 29 O 0.618935 0.380033 0.261039 0 30 O 0.738961 0.118993 0.357896 -0 31 O 0.381065 0.642104 0.761098 -0 32 O 0.761098 0.381065 0.642104 -0 | 0.9842513 | [-1.0, -1.0, -1.0] | [[0.0, 0.0, 0.0, 0.9842512827044161, 0.0, 0.0], [0.0, 0.0, 0.0, 0.0, 0.9842512827044163, 0.0], [0.0, 0.0, 0.0, 0.0, 0.0, 0.9842512827044162]]
mp-23617 | Mg3B7ClO13 | 48 | 2.887888 | 450.8438 | Full Formula (Mg6 B14 Cl2 O26) Reduced Formula: Mg3B7ClO13 abc : 8.606905 8.606905 8.606905 angles: 60.000000 60.000000 60.000000 pbc : True True True Sites (48) # SP a b c magmom --- ---- -------- -------- -------- -------- 0 Mg 0.25 0.75 0.75 0 1 Mg 0.25 0.25 0.75 0 2 Mg 0.25 0.75 0.25 0 3 Mg 0.75 0.25 0.25 0 4 Mg 0.75 0.75 0.25 0 5 Mg 0.75 0.25 0.75 0 6 B 0.5 0 0 0 7 B 0.83064 0.83064 0.83064 0 8 B 0.83064 0.83064 0.508081 0 9 B 0.5 0.5 0 0 10 B 0.33064 0.33064 0.33064 0 11 B 0.008081 0.33064 0.33064 0 12 B 0.83064 0.508081 0.83064 0 13 B 0 0.5 0.5 0 14 B 0.5 0 0.5 0 15 B 0.33064 0.33064 0.008081 0 16 B 0.508081 0.83064 0.83064 0 17 B 0.33064 0.008081 0.33064 0 18 B 0 0.5 0 0 19 B 0 0 0.5 0 20 Cl 0.5 0.5 0.5 0 21 Cl 0 0 0 0 22 O 0.508026 0.354188 0.187303 0 23 O 0.854188 0.450483 0.008026 0 24 O 0.950483 0.354188 0.508026 0 25 O 0.450483 0.687303 0.008026 0 26 O 0.508026 0.950483 0.354188 0 27 O 0.950483 0.508026 0.187303 0 28 O 0.450483 0.854188 0.687303 0 29 O 0.354188 0.187303 0.508026 0 30 O 0.008026 0.687303 0.854188 0 31 O 0.187303 0.508026 0.354188 0 32 O 0.008026 0.854188 0.450483 0 33 O 0.854188 0.008026 0.687303 0 34 O 0.508026 0.187303 0.950483 0 35 O 0.354188 0.508026 0.950483 0 36 O 0.187303 0.950483 0.508026 0 37 O 0.25 0.25 0.25 -0 38 O 0.687303 0.854188 0.008026 0 39 O 0.354188 0.950483 0.187303 0 40 O 0.008026 0.450483 0.687303 0 41 O 0.950483 0.187303 0.354188 0 42 O 0.687303 0.008026 0.450483 0 43 O 0.687303 0.450483 0.854188 0 44 O 0.75 0.75 0.75 -0 45 O 0.450483 0.008026 0.854188 0 46 O 0.187303 0.354188 0.950483 0 47 O 0.854188 0.687303 0.450483 0 | 0.4798341 | [-1.0, 0.0, 1.0] | [[0.0, 0.0, 0.0, 0.4798341111074562, 0.0, 0.0], [0.0, 0.0, 0.0, 0.0, 0.4798341111074561, 0.0], [0.0, 0.0, 0.0, 0.0, 0.0, 0.4798341111074561]]
mp-23904 | BaH4O3 | 16 | 3.531997 | 178.0492 | Full Formula (Ba2 H8 O6) Reduced Formula: BaH4O3 abc : 3.938375 6.418679 7.043318 angles: 90.000000 90.000000 90.000000 pbc : True True True Sites (16) # SP a b c magmom --- ---- -------- -------- -------- -------- 0 Ba 0 0.642749 0.74745 0 1 Ba 0 0.357251 0.24745 0 2 H 0.5 0.305177 0.60199 -0 3 H 0.5 0.694823 0.10199 -0 4 H 0.5 0.9838 0.592562 0 5 H 0.5 0.0162 0.092562 0 6 H 0.201071 0.123644 0.812549 0 7 H 0.798929 0.876356 0.312549 0 8 H 0.201071 0.876356 0.312549 0 9 H 0.798929 0.123644 0.812549 0 10 O 0 0.20597 0.863041 -0 11 O 0.5 0.563875 0.031316 -0 12 O 0.5 0.967028 0.730443 -0 13 O 0.5 0.032972 0.230443 -0 14 O 0 0.79403 0.363041 -0 15 O 0.5 0.436125 0.531316 -0 | 0.2695048 | [0.0, 1.0, 0.0] | [[0.0, 0.0, 0.0, 0.0, 0.0, 0.15311999999999998], [-0.03740999999999999, -0.2652099999999999, -0.029949999999999997, 0.0, 0.0, 0.0], [0.0, 0.0, 0.0, 0.07517999999999998, 0.0, 0.0]]
mp-23934 | PH6NO4 | 48 | 1.565739 | 487.9604 | Full Formula (P4 H24 N4 O16) Reduced Formula: PH6NO4 abc : 7.168439 7.944460 8.568319 angles: 90.000000 90.000000 90.000000 pbc : True True True Sites (48) # SP a b c magmom --- ---- -------- -------- -------- -------- 0 P 0.152689 0.217041 0.694151 0 1 P 0.652689 0.282959 0.305849 0 2 P 0.347311 0.782959 0.194151 0 3 P 0.847311 0.717041 0.805849 0 4 H 0.060549 0.438933 0.84625 -0 5 H 0.560549 0.061067 0.15375 -0 6 H 0.439451 0.561067 0.34625 -0 7 H 0.939451 0.938933 0.65375 -0 8 H 0.319109 0.348266 0.507843 0 9 H 0.819109 0.151734 0.492157 0 10 H 0.180891 0.651734 0.007843 0 11 H 0.680891 0.848266 0.992157 0 12 H 0.654923 0.232585 0.936603 -0 13 H 0.154923 0.267415 0.063397 -0 14 H 0.845077 0.767415 0.436603 -0 15 H 0.345077 0.732585 0.563397 -0 16 H 0.528411 0.198968 0.773811 0 17 H 0.233302 0.694754 0.734356 0 18 H 0.971589 0.801032 0.273811 0 19 H 0.471589 0.698968 0.726189 0 20 H 0.659525 0.381978 0.795478 -0 21 H 0.159525 0.118022 0.204522 -0 22 H 0.840475 0.618022 0.295478 -0 23 H 0.340475 0.881978 0.704522 -0 24 H 0.766698 0.194754 0.765644 0 25 H 0.266698 0.305246 0.234356 0 26 H 0.733302 0.805246 0.265644 0 27 H 0.028411 0.301032 0.226189 0 28 N 0.347693 0.752062 0.682892 -0 29 N 0.152307 0.247938 0.182892 -0 30 N 0.652307 0.252062 0.817108 -0 31 N 0.847693 0.747938 0.317108 -0 32 O 0.708227 0.134767 0.421497 0 33 O 0.475854 0.371556 0.366519 0 34 O 0.524146 0.871556 0.133481 0 35 O 0.024146 0.628444 0.866519 0 36 O 0.208227 0.365233 0.578503 0 37 O 0.975854 0.128444 0.633481 0 38 O 0.291773 0.634767 0.078503 0 39 O 0.791773 0.865233 0.921497 0 40 O 0.902829 0.813536 0.649125 -0 41 O 0.814917 0.399556 0.272675 -0 42 O 0.314917 0.100444 0.727325 -0 43 O 0.685083 0.600444 0.772675 -0 44 O 0.402829 0.686464 0.350875 -0 45 O 0.597171 0.186464 0.149125 -0 46 O 0.097171 0.313536 0.850875 -0 47 O 0.185083 0.899556 0.227325 -0 | 0.06824 | [0.0, 1.0, 0.0] | [[0.0, 0.0, 0.0, 0.05577, 0.0, 0.0], [0.0, 0.0, 0.0, 0.0, 0.06824, 0.0], [0.0, 0.0, 0.0, 0.0, 0.0, 0.0021000000000000185]]
mp-24018 | CaZnAsHO5 | 36 | 4.135481 | 419.8664 | Full Formula (Ca4 Zn4 As4 H4 O20) Reduced Formula: CaZnAsHO5 abc : 6.024186 7.603790 9.166059 angles: 90.000000 90.000000 90.000000 pbc : True True True Sites (36) # SP a b c magmom --- ---- -------- -------- -------- -------- 0 Ca 0.023495 0.369122 0.827367 -0 1 Ca 0.523495 0.130878 0.172633 -0 2 Ca 0.976505 0.869122 0.672633 -0 3 Ca 0.476505 0.630878 0.327367 -0 4 Zn 0.258467 0.765175 0.993378 -0 5 Zn 0.758467 0.734825 0.006622 0 6 Zn 0.741533 0.265175 0.506622 -0 7 Zn 0.241533 0.234825 0.493378 0 8 As 0.982642 0.374525 0.17523 0 9 As 0.482642 0.125475 0.82477 0 10 As 0.017358 0.874525 0.32477 0 11 As 0.517358 0.625475 0.67523 0 12 H 0.978542 0.005884 0.979491 0 13 H 0.478542 0.494116 0.020509 0 14 H 0.021458 0.505884 0.520509 0 15 H 0.521458 0.994116 0.479491 0 16 O 0.991637 0.891731 0.927176 -0 17 O 0.491637 0.608269 0.072824 -0 18 O 0.008363 0.391731 0.572824 -0 19 O 0.508363 0.108269 0.427176 -0 20 O 0.745218 0.605311 0.789139 -0 21 O 0.245218 0.894689 0.210861 -0 22 O 0.254782 0.105311 0.710861 -0 23 O 0.754782 0.394689 0.289139 -0 24 O 0.489421 0.449543 0.554531 -0 25 O 0.989421 0.050457 0.445469 -0 26 O 0.510579 0.949543 0.945469 -0 27 O 0.010579 0.550457 0.054531 -0 28 O 0.591204 0.79495 0.560103 -0 29 O 0.091204 0.70505 0.439897 -0 30 O 0.408796 0.29495 0.939897 -0 31 O 0.908796 0.20505 0.060103 -0 32 O 0.231284 0.347928 0.267087 -0 33 O 0.731284 0.152072 0.732913 -0 34 O 0.768716 0.847928 0.232913 -0 35 O 0.268716 0.652072 0.767087 -0 | 0.09917 | [0.0, 0.0, 1.0] | [[0.0, 0.0, 0.0, 0.01721, 0.0, 0.0], [0.0, 0.0, 0.0, 0.0, -0.0604, 0.0], [0.0, 0.0, 0.0, 0.0, 0.0, -0.09916999999999997]]
mp-24097 | Mg3Si2H4O9 | 36 | 2.487479 | 369.9776 | Full Formula (Mg6 Si4 H8 O18) Reduced Formula: Mg3Si2H4O9 abc : 5.371394 5.371394 14.807127 angles: 90.000000 90.000000 120.000004 pbc : True True True Sites (36) # SP a b c magmom --- ---- -------- -------- -------- -------- 0 Mg 0.331252 0 0.222419 0 1 Mg 0.331252 0.331252 0.722419 0 2 Mg 0 0.668748 0.722419 0 3 Mg 0 0.331252 0.222419 0 4 Mg 0.668748 0 0.722419 0 5 Mg 0.668748 0.668748 0.222419 0 6 Si 0.333333 0.666667 0.032151 0 7 Si 0.666667 0.333333 0.532151 0 8 Si 0.333333 0.666667 0.532151 0 9 Si 0.666667 0.333333 0.032151 0 10 H 0 0 0.582491 0 11 H 0 0 0.082491 0 12 H 0.351167 0 0.853931 -0 13 H 0.351167 0.351167 0.353931 -0 14 H 0 0.648833 0.353931 -0 15 H 0 0.351167 0.853931 -0 16 H 0.648833 0.648833 0.853931 -0 17 H 0.648833 0 0.353931 -0 18 O 0 0 0.647787 0 19 O 0 0 0.147787 0 20 O 0.333333 0.666667 0.140867 -0 21 O 0.666667 0.333333 0.640867 -0 22 O 0.333333 0.666667 0.640867 -0 23 O 0.666667 0.333333 0.140867 -0 24 O 0.488165 0 0.990764 0 25 O 0.488165 0.488165 0.490764 0 26 O 0 0.511835 0.490764 -0 27 O 0 0.488165 0.990764 -0 28 O 0.511835 0.511835 0.990764 0 29 O 0.511835 0 0.490764 0 30 O 0.663853 0 0.288547 -0 31 O 0.663853 0.663853 0.788547 -0 32 O 0 0.336147 0.788547 -0 33 O 0 0.663853 0.288547 -0 34 O 0.336147 0.336147 0.288547 -0 35 O 0.336147 0 0.788547 -0 | 0.5964798 | [0.0, -0.0, -1.0] | [[0.0, 0.0, 0.0, 0.0, -0.06279999104783836, 0.0], [0.0, 0.0, 0.0, -0.0628000002891592, 0.0, 0.0], [-0.12999999043493862, -0.13000000956506275, -0.5674399999999998, 0.0, 0.0, 0.0]]
mp-24181 | CsGaP3HO10 | 16 | 3.198516 | 237.023 | Full Formula (Cs1 Ga1 P3 H1 O10) Reduced Formula: CsGaP3HO10 abc : 6.368089 6.368089 6.301665 angles: 74.445790 74.445790 87.773822 pbc : True True True Sites (16) # SP a b c magmom --- ---- -------- -------- -------- -------- 0 Cs 0.053372 0.946628 0.5 -0 1 Ga 0.390357 0.609643 0 -0 2 P 0.854038 0.509136 0.104816 0 3 P 0.490864 0.145962 0.895184 0 4 P 0.487152 0.512848 0.5 0 5 H 0.80261 0.19739 0 0 6 O 0.861605 0.261092 0.139591 0 7 O 0.738908 0.138395 0.860409 0 8 O 0.446642 0.658515 0.659846 -0 9 O 0.341485 0.553358 0.340154 -0 10 O 0.379912 0.288764 0.05007 -0 11 O 0.711236 0.620088 0.94993 -0 12 O 0.373834 0.925931 0.965024 -0 13 O 0.074069 0.626166 0.034976 -0 14 O 0.455278 0.260651 0.639016 0 15 O 0.739349 0.544722 0.360984 0 | 0.3489342 | [-1.0, 0.0, 1.0] | [[0.0, 0.0, 0.0, -0.24270481148771295, 0.0, 0.14111664495791007], [0.01551222715630689, 0.0737, -0.1332322271563069, 0.0, 0.059491848414809666, 0.0], [0.0, 0.0, 0.0, 0.22168335504208997, 0.0, -0.013874811487712947]]
mp-2447 | P4Se5 | 36 | 3.099672 | 1111.49 | Full Formula (P16 Se20) Reduced Formula: P4Se5 abc : 6.939585 11.813496 13.557934 angles: 90.000000 90.000000 90.000000 pbc : True True True Sites (36) # SP a b c magmom --- ---- -------- -------- -------- -------- 0 P 0.489861 0.471629 0.938139 -0 1 P 0.510139 0.971629 0.061861 -0 2 P 0.010139 0.471629 0.438139 -0 3 P 0.989861 0.971629 0.561861 -0 4 P 0.792331 0.52012 0.889712 -0 5 P 0.207669 0.02012 0.110288 -0 6 P 0.707669 0.52012 0.389712 -0 7 P 0.292331 0.02012 0.610288 -0 8 P 0.400293 0.650252 0.901141 0 9 P 0.599707 0.150252 0.098859 0 10 P 0.099707 0.650252 0.401141 0 11 P 0.900293 0.150252 0.598859 0 12 P 0.46005 0.488477 0.68521 0 13 P 0.53995 0.988477 0.31479 0 14 P 0.03995 0.488477 0.18521 0 15 P 0.96005 0.988477 0.81479 0 16 Se 0.365411 0.371661 0.813895 -0 17 Se 0.634589 0.871661 0.186105 -0 18 Se 0.134589 0.371661 0.313895 -0 19 Se 0.865411 0.871661 0.686105 -0 20 Se 0.780824 0.500505 0.721305 -0 21 Se 0.219176 0.000505 0.278695 -0 22 Se 0.719176 0.500505 0.221305 -0 23 Se 0.280824 0.000505 0.778695 -0 24 Se 0.329044 0.656953 0.735846 0 25 Se 0.670956 0.156953 0.264154 0 26 Se 0.170956 0.656953 0.235846 0 27 Se 0.829044 0.156953 0.764154 0 28 Se 0.713521 0.706024 0.929273 0 29 Se 0.286479 0.206024 0.070727 0 30 Se 0.786479 0.706024 0.429273 0 31 Se 0.213521 0.206024 0.570727 0 32 Se 0.185724 0.738179 0.984111 0 33 Se 0.814276 0.238179 0.015889 0 34 Se 0.314276 0.738179 0.484111 0 35 Se 0.685724 0.238179 0.515889 0 | 0.1991602 | [1.0, 0.0, 0.0] | [[0.17813999999999997, 0.08699000000000001, -0.019070000000000004, 0.0, 0.0, 0.0], [0.0, 0.0, 0.0, 0.0, 0.0, 0.02939], [0.0, 0.0, 0.0, 0.0, -0.02037, 0.0]]
mp-25246 | FeP2O7 | 20 | 2.766555 | 275.8467 | Full Formula (Fe2 P4 O14) Reduced Formula: FeP2O7 abc : 8.210634 4.989869 7.038237 angles: 73.061300 90.000000 90.000000 pbc : True True True Sites (20) # SP a b c magmom --- ---- -------- -------- -------- -------- 0 Fe 0.010081 0.212555 0.773575 3.082 1 Fe 0.510081 0.787445 0.226425 3.082 2 P 0.777469 0.761196 0.600931 0.024 3 P 0.277469 0.238804 0.399069 0.024 4 P 0.187804 0.613251 0.012837 0.02 5 P 0.687804 0.386749 0.987163 0.02 6 O 0.919938 0.568379 0.587457 -0.195 7 O 0.835702 0.012923 0.664165 -0.136 8 O 0.335702 0.987077 0.335835 -0.136 9 O 0.679903 0.855192 0.410247 -0.155 10 O 0.058038 0.841881 0.972924 -0.18 11 O 0.359249 0.730667 0.014054 -0.168 12 O 0.676996 0.562784 0.13189 -0.143 13 O 0.419938 0.431621 0.412543 -0.195 14 O 0.558038 0.158119 0.027076 -0.18 15 O 0.649778 0.587365 0.766485 -0.015 16 O 0.179903 0.144808 0.589753 -0.155 17 O 0.176996 0.437216 0.86811 -0.143 18 O 0.859249 0.269333 0.985946 -0.168 19 O 0.149778 0.412635 0.233515 -0.015 | 1.33505 | [0.0, -1.0, 2.0] | [[0.0, 0.0, 0.0, -0.23922, 0.0, -0.05777], [0.07529999999999998, -0.4423, -1.24836, 0.0, 0.15052, 0.0], [0.0, 0.0, 0.0, 0.44549, 0.0, 0.30312]]
mp-25289 | LiCo(WO4)2 | 12 | 6.718015 | 138.8021 | Full Formula (Li1 Co1 W2 O8) Reduced Formula: LiCo(WO4)2 abc : 4.982699 5.608574 5.868930 angles: 110.097624 89.171716 114.319360 pbc : True True True Sites (12) # SP a b c magmom --- ---- -------- -------- -------- -------- 0 Li 0.036583 0.061087 0.712566 0 1 Co 0.505511 0.00427 0.016987 -0.002 2 W 0.731672 0.476482 0.667345 -0 3 W 0.267624 0.520516 0.336575 -0 4 O 0.712126 0.778048 0.923861 0 5 O 0.823708 0.285097 0.329585 0.001 6 O 0.761748 0.252475 0.818513 0 7 O 0.323832 0.283771 0.549024 -0 8 O 0.671057 0.715088 0.462837 0 9 O 0.255614 0.746344 0.184759 0 10 O 0.2932 0.227365 0.068394 0.001 11 O 0.168526 0.723656 0.672355 0 | 1.18806 | [-1.0, -3.0, -2.0] | [[0.05979124442435159, -0.13236599014722655, -0.2634459590382804, 0.12386985823357109, -0.09531715982656107, 0.2869869311961611], [0.3368041113804142, 0.3413679502740019, 0.11523459123937524, -0.6949646538442721, 0.016701902093088906, -0.27901649792198874], [-0.1411457801095482, -0.4138652026525226, -0.2560418103504902, 0.509662038313308, -0.2429876121837765, 0.13982879221868413]]
mp-2542 | BeO | 4 | 2.967499 | 27.99173 | Full Formula (Be2 O2) Reduced Formula: BeO abc : 2.709710 2.709710 4.402034 angles: 90.000000 90.000000 120.000006 pbc : True True True Sites (4) # SP a b c magmom --- ---- -------- -------- -------- -------- 0 Be 0.333333 0.666667 0.500042 -0 1 Be 0.666667 0.333333 4.2e-05 -0 2 O 0.333333 0.666667 0.122258 0 3 O 0.666667 0.333333 0.622258 0 | 0.2545649 | [0.0, 0.0, -1.0] | [[0.0, 0.0, 0.0, 0.0, 0.0022799975953034647, 0.0], [0.0, 0.0, 0.0, 0.0022799990711327715, 0.0, 0.0], [-0.11458996291330055, -0.11459003708672338, 0.19632000000000005, 0.0, 0.0, 0.0]]
mp-25542 | LiMnO2 | 8 | 3.729263 | 83.60248 | Full Formula (Li2 Mn2 O4) Reduced Formula: LiMnO2 abc : 3.170321 5.146220 5.171775 angles: 92.656921 85.665732 96.071551 pbc : True True True Sites (8) # SP a b c magmom --- ---- -------- -------- -------- -------- 0 Li 0.499634 0.16697 0.416576 0.002 1 Li 0.999634 0.666971 0.416575 -0.002 2 Mn 0.482231 0.505696 0.976338 -3.828 3 Mn 0.982254 0.00568 0.976352 3.828 4 O 0.042549 0.318667 0.214946 -0.034 5 O 0.542544 0.818666 0.214939 0.034 6 O 0.475531 0.175324 0.783533 0.044 7 O 0.975518 0.675324 0.783539 -0.044 | 0.8237008 | [-1.0, 0.0, -1.0] | [[0.2460495504022975, -0.3976308213081501, -0.3021292169200485, 0.0, -0.42743604248095934, 0.0], [0.0, 0.0, 0.0, -0.3623177950821977, 0.0, -0.1868062969602948], [-0.20456904862314076, 0.17355944057661338, 0.44814688724652274, 0.0, 0.044813458823472985, 0.0]]
mp-2624 | AlSb | 2 | 4.078412 | 60.56061 | Full Formula (Al1 Sb1) Reduced Formula: AlSb abc : 4.407934 4.407934 4.407934 angles: 60.000000 60.000000 60.000000 pbc : True True True Sites (2) # SP a b c magmom --- ---- ---- ---- ---- -------- 0 Al 0 0 0 0 1 Sb 0.25 0.25 0.25 -0 | 0.09824333 | [0.0, 0.0, 1.0] | [[0.0, 0.0, 0.0, -0.09824333333333331, 0.0, 0.0], [0.0, 0.0, 0.0, 0.0, -0.09824333333333335, 0.0], [0.0, 0.0, 0.0, 0.0, 0.0, -0.09824333333333339]]
mp-26416 | LiV(PO4)2 | 24 | 2.84354 | 289.4445 | Full Formula (Li2 V2 P4 O16) Reduced Formula: LiV(PO4)2 abc : 7.476031 5.067302 7.674959 angles: 84.562442 90.000000 90.000000 pbc : True True True Sites (24) # SP a b c magmom --- ---- -------- -------- -------- -------- 0 Li 0.124124 0.65898 0.831054 0 1 Li 0.624124 0.34102 0.168946 0 2 V 0.011291 0.258552 0.252909 -0.002 3 V 0.511291 0.741448 0.747091 -0.002 4 P 0.189108 0.714494 0.456912 0 5 P 0.689108 0.285506 0.543088 0 6 P 0.313855 0.194972 0.95352 0 7 P 0.813855 0.805028 0.04648 0 8 O 0.139862 0.969552 0.329212 0 9 O 0.182786 0.486311 0.330914 0 10 O 0.553704 0.331527 0.401845 0 11 O 0.881918 0.243852 0.473256 0 12 O 0.381918 0.756148 0.526744 0 13 O 0.053704 0.668473 0.598155 0 14 O 0.639862 0.030448 0.670788 0 15 O 0.682786 0.513689 0.669086 0 16 O 0.309974 0.961302 0.834945 0 17 O 0.36145 0.453502 0.829095 0 18 O 0.941958 0.856817 0.900041 0 19 O 0.621808 0.730337 0.9765 0 20 O 0.121808 0.269663 0.0235 0 21 O 0.441958 0.143183 0.099959 0 22 O 0.809974 0.038698 0.165055 0 23 O 0.86145 0.546498 0.170905 0 | 2.111326 | [0.0, -2.0, 1.0] | [[0.0, 0.0, 0.0, 0.2549158509983177, 0.0, -0.7154581567574496], [-1.2563400276194625, -0.21932000000000001, -1.5754899723805376, 0.0, 0.5907932974524599, 0.0], [0.0, 0.0, 0.0, -0.46266184324255033, 0.0, -0.35298414900168223]]
mp-26477 | LiCuPO4 | 7 | 3.251148 | 84.50863 | Full Formula (Li1 Cu1 P1 O4) Reduced Formula: LiCuPO4 abc : 4.902365 4.902365 4.902365 angles: 119.016450 119.016450 91.712171 pbc : True True True Sites (7) # SP a b c magmom --- ---- -------- -------- -------- -------- 0 Li 0.5 0.5 0 0.002 1 Cu 0 0 0 0.628 2 P 0.75 0.25 0.5 -0.002 3 O 0.058979 0.563261 0.865208 0.094 4 O 0.436739 0.301947 0.495718 0.083 5 O 0.806229 0.941021 0.504282 0.07 6 O 0.698053 0.193771 0.134792 0.073 | 0.6184531 | [0.0, 0.0, -1.0] | [[0.0, 0.0, 0.0, -0.04468000000000005, -0.27859999999999996, 0.0], [0.0, 0.0, 0.0, 0.27859999999999996, -0.04468000000000005, 0.0], [-0.046479999999999994, 0.046479999999999994, 0.0, 0.0, 0.0, -0.6149500000000002]]
mp-26559 | LiFePO4 | 28 | 2.905995 | 360.5818 | Full Formula (Li4 Fe4 P4 O16) Reduced Formula: LiFePO4 abc : 5.431418 7.990802 8.566409 angles: 104.106835 90.001485 89.999842 pbc : True True True Sites (28) # SP a b c magmom --- ---- -------- -------- -------- -------- 0 Li 0.152462 0.966042 0.569436 0 1 Li 0.847546 0.966055 0.069435 -0 2 Li 0.66369 0.500399 0.779689 -0 3 Li 0.336308 0.500386 0.279676 0 4 Fe 0.336591 0.870278 0.201803 -3.752 5 Fe 0.826744 0.361757 0.391615 -3.752 6 Fe 0.663206 0.870435 0.701935 3.752 7 Fe 0.173367 0.36176 0.891583 3.752 8 P 0.830124 0.741792 0.328248 -0.003 9 P 0.169888 0.74178 0.828234 0.003 10 P 0.669794 0.246492 0.012631 0.007 11 P 0.33023 0.246442 0.512612 -0.007 12 O 0.704111 0.825177 0.202155 -0.023 13 O 0.29592 0.82519 0.70217 0.023 14 O 0.833729 0.874311 0.495899 0.02 15 O 0.166261 0.874282 0.995887 -0.02 16 O 0.191835 0.220145 0.663476 0.02 17 O 0.808147 0.220147 0.163493 -0.02 18 O 0.102027 0.695287 0.275539 -0.022 19 O 0.897966 0.695324 0.775533 0.022 20 O 0.40857 0.323037 0.059684 0.023 21 O 0.591452 0.322997 0.559692 -0.023 22 O 0.319628 0.581269 0.842561 0.022 23 O 0.68039 0.581276 0.34257 -0.022 24 O 0.33678 0.06136 0.401832 -0.024 25 O 0.663189 0.061434 0.901845 0.024 26 O 0.808257 0.371401 0.929195 0.021 27 O 0.191787 0.371355 0.42917 -0.022 | 0.3638728 | [-8.0, 1.0, 0.0] | [[0.21676462464369428, -0.2028460192292762, -0.1994214450364692, 0.0, -0.059989297500484484, 0.0], [0.0, 0.0, 0.0, -0.13810563707403828, 0.0, -0.15295428470093278], [-0.14084639017643916, -0.1840599331273269, 0.09890349302910888, 0.0, -0.09228495888916237, 0.0]]
mp-26600 | Mo(PO4)2 | 44 | 2.866237 | 662.4985 | Full Formula (Mo4 P8 O32) Reduced Formula: Mo(PO4)2 abc : 5.245194 10.988214 11.494662 angles: 90.000000 90.000000 90.000000 pbc : True True True Sites (44) # SP a b c magmom --- ---- -------- -------- -------- -------- 0 Mo 0.747895 0.093413 0.846244 0 1 Mo 0.252105 0.593413 0.653756 0 2 Mo 0.752105 0.906587 0.346244 0 3 Mo 0.247895 0.406587 0.153756 0 4 P 0.749127 0.594527 0.462156 0 5 P 0.249127 0.905473 0.537844 0 6 P 0.248683 0.137907 0.66522 0 7 P 0.751317 0.637907 0.83478 0 8 P 0.250873 0.094527 0.037844 0 9 P 0.251317 0.862093 0.16522 0 10 P 0.750873 0.405473 0.962156 0 11 P 0.748683 0.362093 0.33478 0 12 O 0.256148 0.205716 0.556018 0 13 O 0.493557 0.058091 0.970069 0 14 O 0.0153 0.058995 0.96449 0 15 O 0.743852 0.705716 0.943982 0 16 O 0.993557 0.441909 0.029931 0 17 O 0.5153 0.441005 0.03551 0 18 O 0.243852 0.794284 0.056018 0 19 O 0.249529 0.223975 0.077981 0 20 O 0.245998 0.010244 0.150999 0 21 O 0.244634 0.547764 0.212129 0 22 O 0.490661 0.841216 0.245227 0 23 O 0.977129 0.34026 0.248054 0 24 O 0.022871 0.84026 0.251946 0 25 O 0.509339 0.341216 0.254773 0 26 O 0.755366 0.047764 0.287871 0 27 O 0.754002 0.510244 0.349001 0 28 O 0.750471 0.723975 0.422019 0 29 O 0.756148 0.294284 0.443982 0 30 O 0.4847 0.941005 0.46449 0 31 O 0.745998 0.489756 0.849001 0 32 O 0.506443 0.558091 0.529931 0 33 O 0.9847 0.558995 0.53551 0 34 O 0.006443 0.941909 0.470069 0 35 O 0.250471 0.776025 0.577981 0 36 O 0.254002 0.989756 0.650999 0 37 O 0.255366 0.452236 0.712129 0 38 O 0.009339 0.158784 0.745227 0 39 O 0.522871 0.65974 0.748054 0 40 O 0.477129 0.15974 0.751946 0 41 O 0.990661 0.658784 0.754773 0 42 O 0.744634 0.952236 0.787871 0 43 O 0.749529 0.276025 0.922019 0 | 0.02227 | [1.0, 0.0, 0.0] | [[0.0, 0.0, 0.0, -0.02227, 0.0, 0.0], [0.0, 0.0, 0.0, 0.0, -0.008069999999999999, 0.0], [0.0, 0.0, 0.0, 0.0, 0.0, 0.0015300000000000001]]
mp-26910 | Cr(PO3)3 | 26 | 2.646863 | 362.5043 | Full Formula (Cr2 P6 O18) Reduced Formula: Cr(PO3)3 abc : 6.594219 6.594219 9.623788 angles: 89.801986 89.801986 60.025896 pbc : True True True Sites (26) # SP a b c magmom --- ---- -------- -------- -------- -------- 0 Cr 0.3357 0.332708 0.499942 2.912 1 Cr 0.332708 0.3357 0.999942 2.912 2 P 0.066362 0.713302 0.749878 0.003 3 P 0.22318 0.065853 0.751996 0.003 4 P 0.713889 0.222482 0.747909 0.003 5 P 0.713302 0.066362 0.249878 0.003 6 P 0.065853 0.22318 0.251996 0.003 7 P 0.222482 0.713889 0.247909 0.003 8 O 0.814138 0.943852 0.748331 -0.001 9 O 0.244904 0.813456 0.750763 -0.001 10 O 0.590402 0.326524 0.613248 -0.004 11 O 0.582365 0.327538 0.880239 -0.003 12 O 0.586386 0.086266 0.383507 -0.004 13 O 0.327538 0.582365 0.380239 -0.003 14 O 0.326524 0.590402 0.113248 -0.004 15 O 0.585174 0.092183 0.116514 -0.004 16 O 0.086266 0.586386 0.883507 -0.004 17 O 0.092183 0.585174 0.616514 -0.004 18 O 0.32452 0.088387 0.886648 -0.004 19 O 0.813456 0.244904 0.250763 -0.001 20 O 0.943852 0.814138 0.248331 -0.001 21 O 0.330884 0.089369 0.619615 -0.004 22 O 0.088387 0.32452 0.386648 -0.004 23 O 0.089369 0.330884 0.119615 -0.004 24 O 0.944616 0.244099 0.750492 -0.001 25 O 0.244099 0.944616 0.250492 -0.001 | 0.1216033 | [-1.0, 0.0, 0.0] | [[-0.08593028183391634, 0.0860406039159876, 0.0, 0.0, 0.0, 0.0], [0.0, 0.0, 0.0, 0.0, 0.0, 0.0860406039159876], [0.0, 0.0, 0.0, 0.0, 0.0, 0.0]]
mp-26989 | LiCoPO4 | 28 | 3.05988 | 349.1513 | Full Formula (Li4 Co4 P4 O16) Reduced Formula: LiCoPO4 abc : 5.036295 10.194588 6.800375 angles: 89.996685 89.999850 90.000430 pbc : True True True Sites (28) # SP a b c magmom --- ---- -------- -------- -------- -------- 0 Li 0.687203 0.154081 0.712904 -0.001 1 Li 0.187199 0.345925 0.212916 -0.001 2 Li 0.312786 0.845921 0.212901 0.001 3 Li 0.812783 0.654076 0.712904 0.001 4 Co 0.186816 0.34528 0.715447 -2.72 5 Co 0.686863 0.154703 0.215403 -2.72 6 Co 0.813171 0.654706 0.215454 2.72 7 Co 0.313179 0.845281 0.715449 2.72 8 P 0.184651 0.095106 0.962478 -0.003 9 P 0.684587 0.404928 0.462581 -0.003 10 P 0.315419 0.59526 0.96259 0.003 11 P 0.815414 0.904695 0.462575 0.003 12 O 0.199553 0.661097 0.774529 0.039 13 O 0.300587 0.160975 0.774457 -0.039 14 O 0.800525 0.339055 0.274561 -0.039 15 O 0.699588 0.83887 0.274521 0.039 16 O 0.255845 0.946908 0.960617 0.027 17 O 0.244122 0.447015 0.9607 -0.027 18 O 0.755835 0.553112 0.460639 0.027 19 O 0.744115 0.052942 0.460686 -0.027 20 O 0.698265 0.839553 0.650587 0.035 21 O 0.19825 0.660407 0.150582 0.035 22 O 0.801612 0.339653 0.650582 -0.035 23 O 0.301573 0.160386 0.150506 -0.035 24 O 0.121357 0.883171 0.465225 0.037 25 O 0.378644 0.383335 0.465159 -0.037 26 O 0.621355 0.616818 0.965249 0.037 27 O 0.878705 0.116739 0.965103 -0.037 | 0.06365 | [0.0, 0.0, 1.0] | [[0.01281, 0.0020000000000000013, -0.04231999999999999, 0.0, 0.0, 0.0], [0.0, 0.0, 0.0, 0.0, 0.0, -0.058279999999999985], [0.0, 0.0, 0.0, 0.0, 0.06364999999999998, 0.0]]
mp-27031 | LiMnP2O7 | 22 | 3.22626 | 242.753 | Full Formula (Li2 Mn2 P4 O14) Reduced Formula: LiMnP2O7 abc : 4.592047 5.305932 10.609195 angles: 79.585714 79.012557 100.938166 pbc : True True True Sites (22) # SP a b c magmom --- ---- -------- -------- -------- -------- 0 Li 0.999944 0.750466 0.375406 -0 1 Li 0.999945 0.750453 0.875415 0 2 Mn 0.000203 0.128276 0.564195 -3.86 3 Mn 0.00026 0.128338 0.064187 3.86 4 P 0.59149 0.262659 0.331353 -0.004 5 P 0.591471 0.262637 0.831352 0.004 6 P 0.408674 0.662861 0.131277 0.007 7 P 0.408692 0.662852 0.631279 -0.007 8 O 0.499848 0.521828 0.261008 0.003 9 O 0.499845 0.52183 0.761003 -0.003 10 O 0.193952 0.826859 0.181245 0.03 11 O 0.193947 0.826856 0.681244 -0.03 12 O 0.806088 0.362376 0.413273 -0.028 13 O 0.806095 0.362382 0.913282 0.028 14 O 0.283565 0.074648 0.411309 0.021 15 O 0.283566 0.074646 0.911311 -0.021 16 O 0.716722 0.822455 0.037251 -0.026 17 O 0.716731 0.822451 0.537261 0.026 18 O 0.732595 0.124397 0.228785 0.004 19 O 0.732555 0.124348 0.728797 -0.004 20 O 0.266909 0.458042 0.062306 -0.01 21 O 0.266903 0.458042 0.562313 0.01 | 0.8161129 | [-1.0, 0.0, 8.0] | [[0.0, 0.0, 0.0, 0.0977831767582252, 0.0, 0.04352302182968987], [-0.0466291392535873, 0.17659, -0.040360860746412625, 0.0, 0.25593081271339546, 0.0], [0.0, 0.0, 0.0, -0.6383630218296898, 0.0, -0.49772682324177464]]
mp-27063 | Li2CuPO4 | 16 | 3.383808 | 169.2034 | Full Formula (Li4 Cu2 P2 O8) Reduced Formula: Li2CuPO4 abc : 5.417681 5.057254 7.982128 angles: 50.685629 90.000000 90.000000 pbc : True True True Sites (16) # SP a b c magmom --- ---- -------- -------- -------- -------- 0 Li 0.671386 0.753216 0.747017 0 1 Li 0.847969 0.501257 0.4999 0 2 Li 0.152031 0.501257 0.9999 0 3 Li 0.328614 0.753216 0.247017 0 4 Cu 0.343955 0.253713 0.755178 0 5 Cu 0.656045 0.253713 0.255178 0 6 P 0.829469 0.004726 0.999921 0 7 P 0.170531 0.004726 0.499921 0 8 O 0.703358 0.099512 0.791382 -0 9 O 0.296642 0.099512 0.291382 -0 10 O 0.314329 0.708194 0.707521 -0 11 O 0.685671 0.708194 0.207521 -0 12 O 0.098757 0.886281 0.010126 -0 13 O 0.169939 0.3219 0.490256 -0 14 O 0.901243 0.886281 0.510126 -0 15 O 0.830061 0.3219 0.990256 -0 | 0.6089219 | [-1.0, 0.0, 9.0] | [[-0.06369, -0.06456, 0.014699999999999987, 0.0, -0.06501999999999998, 0.0], [0.0, 0.0, 0.0, -0.27033999999999997, 0.0, -0.14936], [-0.18039, -0.32485, 0.47786, 0.0, 0.0, 0.0]]
mp-27171 | Hg2P2S7 | 11 | 4.150621 | 275.0812 | Full Formula (Hg2 P2 S7) Reduced Formula: Hg2P2S7 abc : 6.325543 6.325543 8.486462 angles: 76.792337 76.792337 57.030276 pbc : True True True Sites (11) # SP a b c magmom --- ---- -------- -------- -------- -------- 0 Hg 0.209865 0.213519 0.803728 0 1 Hg 0.786481 0.790135 0.196272 0 2 P 0.083769 0.088861 0.294203 -0 3 P 0.911139 0.916231 0.705797 -0 4 S 0.252358 0.802894 0.76439 -0 5 S 0.197106 0.747642 0.23561 -0 6 S 0.373372 0.100378 0.350324 -0 7 S 0.899622 0.626628 0.649676 -0 8 S 0.790709 0.209291 0.5 -0 9 S 0.881355 0.373376 0.117071 -0 10 S 0.626624 0.118645 0.882929 -0 | 0.6475689 | [-3.0, 0.0, 1.0] | [[0.0, 0.0, 0.0, 0.5257233067315272, 0.0, -0.3340848503547249], [-0.3250988840723985, 0.12747999999998252, -0.0287811159276015, 0.0, 0.21950912434434602, 0.0], [0.0, 0.0, 0.0, -0.010185149645275083, 0.0, 0.2906133067315273]]
mp-27193 | RbIO3 | 5 | 4.364069 | 99.07161 | Full Formula (Rb1 I1 O3) Reduced Formula: RbIO3 abc : 4.628210 4.628210 4.628210 angles: 88.783030 88.783030 88.783030 pbc : True True True Sites (5) # SP a b c magmom --- ---- -------- -------- -------- -------- 0 Rb 0.491529 0.491529 0.491529 -0 1 I 0.001356 0.001356 0.001356 -0 2 O 0.959867 0.395681 0.959867 0 3 O 0.959867 0.959867 0.395681 0 4 O 0.395681 0.959867 0.959867 0 | 1.075271 | [0.0, 0.0, -1.0] | [[0.0, 0.0, 0.0, 0.0, 0.6073999909865855, 0.12627249905835647], [0.12627249905835647, -0.12627250283255229, 0.0, 0.6074000091413416, 0.0, 0.0], [0.3533099947199073, 0.3533100052800931, 0.9521300000000001, 0.0, 0.0, 0.0]]
mp-27322 | Nb2Te3O11 | 32 | 4.774583 | 517.9291 | Full Formula (Nb4 Te6 O22) Reduced Formula: Nb2Te3O11 abc : 4.081776 7.944337 15.972154 angles: 90.000000 90.000000 90.000000 pbc : True True True Sites (32) # SP a b c magmom --- ---- -------- -------- -------- -------- 0 Nb 0.750121 0.1289 0.601687 0 1 Nb 0.750121 0.8711 0.398313 0 2 Nb 0.249879 0.6289 0.898313 0 3 Nb 0.249879 0.3711 0.101687 0 4 Te 0.864304 0 0 0 5 Te 0.135696 0.5 0.5 0 6 Te 0.136867 0.19268 0.797706 0 7 Te 0.136867 0.80732 0.202294 0 8 Te 0.863133 0.69268 0.702294 0 9 Te 0.863133 0.30732 0.297706 0 10 O 0.834775 0.136338 0.885522 -0 11 O 0.834775 0.863662 0.114478 -0 12 O 0.165225 0.636338 0.614478 -0 13 O 0.165225 0.363662 0.385522 -0 14 O 0.795169 0.919676 0.672079 -0 15 O 0.795169 0.080324 0.327921 -0 16 O 0.204831 0.419676 0.827921 -0 17 O 0.204831 0.580324 0.172079 -0 18 O 0.804038 0.354695 0.54365 -0 19 O 0.804038 0.645305 0.45635 -0 20 O 0.695429 0.351458 0.106749 -0 21 O 0.695429 0.648542 0.893251 -0 22 O 0.304571 0.851458 0.393251 -0 23 O 0.304571 0.148542 0.606749 -0 24 O 0.191118 0.24847 0.218531 -0 25 O 0.191118 0.75153 0.781469 -0 26 O 0.808882 0.74847 0.281469 -0 27 O 0.808882 0.25153 0.718531 -0 28 O 0.197227 0.5 0 -0 29 O 0.802773 0 0.5 -0 30 O 0.195962 0.145305 0.04365 -0 31 O 0.195962 0.854695 0.95635 -0 | 0.24623 | [1.0, 0.0, 0.0] | [[0.0, 0.0, 0.0, 0.24622999999999998, 0.0, 0.0], [0.0, 0.0, 0.0, 0.0, -0.012559999999999986, 0.0], [0.0, 0.0, 0.0, 0.0, 0.0, 0.19509999999999997]]
mp-27463 | Na5Fe3F14 | 44 | 2.969088 | 613.4825 | Full Formula (Na10 Fe6 F28) Reduced Formula: Na5Fe3F14 abc : 7.740137 7.740137 10.240116 angles: 90.000000 90.000000 90.000000 pbc : True True True Sites (44) # SP a b c magmom --- ---- -------- -------- -------- -------- 0 Na 0.5 0.5 0 0.001 1 Na 0 0 0.5 0.001 2 Na 0.266494 0.733506 0.740181 0.001 3 Na 0.733506 0.266494 0.740181 0.001 4 Na 0.733506 0.266494 0.259819 0.001 5 Na 0.233506 0.233506 0.240181 0.001 6 Na 0.766494 0.766494 0.240181 0.001 7 Na 0.233506 0.233506 0.759819 0.001 8 Na 0.766494 0.766494 0.759819 0.001 9 Na 0.266494 0.733506 0.259819 0.001 10 Fe 0.5 0.5 0.5 4.49 11 Fe 0 0 0 4.49 12 Fe 0.5 0 0.5 4.482 13 Fe 0.5 0 0 4.477 14 Fe 0 0.5 0 4.482 15 Fe 0 0.5 0.5 4.477 16 F 0 0 0.812389 0.107 17 F 0.5 0.5 0.312389 0.107 18 F 0.5 0.5 0.687611 0.107 19 F 0 0 0.187611 0.107 20 F 0.497414 0.749181 0.5 0.113 21 F 0.502586 0.250819 0.5 0.113 22 F 0.749181 0.497414 0.5 0.118 23 F 0.249181 0.002586 0 0.118 24 F 0.750819 0.997414 0 0.118 25 F 0.002586 0.249181 0 0.113 26 F 0.997414 0.750819 0 0.113 27 F 0.250819 0.502586 0.5 0.118 28 F 0.002817 0.685362 0.629473 0.087 29 F 0.997183 0.314638 0.629473 0.087 30 F 0.685362 0.002817 0.370527 0.087 31 F 0.185362 0.497183 0.129473 0.087 32 F 0.997183 0.314638 0.370527 0.087 33 F 0.185362 0.497183 0.870527 0.087 34 F 0.814638 0.502817 0.870527 0.087 35 F 0.497183 0.185362 0.129473 0.087 36 F 0.502817 0.814638 0.129473 0.087 37 F 0.002817 0.685362 0.370527 0.087 38 F 0.314638 0.997183 0.629473 0.087 39 F 0.685362 0.002817 0.629473 0.087 40 F 0.314638 0.997183 0.370527 0.087 41 F 0.502817 0.814638 0.870527 0.087 42 F 0.497183 0.185362 0.870527 0.087 43 F 0.814638 0.502817 0.129473 0.087 | 0 | [1.0, 0.0, 0.0] | [[0.0, 0.0, 0.0, 0.0, 0.0, 0.0], [0.0, 0.0, 0.0, 0.0, 0.0, 0.0], [0.0, 0.0, 0.0, 0.0, 0.0, 0.0]]
mp-27579 | Na4P2O7 | 52 | 2.506458 | 704.6458 | Full Formula (Na16 P8 O28) Reduced Formula: Na4P2O7 abc : 5.466445 9.431973 13.666690 angles: 90.000000 90.000000 90.000000 pbc : True True True Sites (52) # SP a b c magmom --- ---- -------- -------- -------- -------- 0 Na 0.249928 0.027196 0.766313 -0 1 Na 0.749928 0.472804 0.233687 -0 2 Na 0.750072 0.527196 0.733687 -0 3 Na 0.250072 0.972804 0.266313 -0 4 Na 0.266481 0.008979 0.513984 0 5 Na 0.766481 0.491021 0.486016 0 6 Na 0.733519 0.508979 0.986016 0 7 Na 0.233519 0.991021 0.013984 0 8 Na 0.710824 0.166505 0.08171 -0 9 Na 0.210824 0.333495 0.91829 -0 10 Na 0.289176 0.666505 0.41829 -0 11 Na 0.789176 0.833495 0.58171 -0 12 Na 0.245798 0.621667 0.095051 -0 13 Na 0.745798 0.878333 0.904949 0 14 Na 0.754202 0.121667 0.404949 0 15 Na 0.254202 0.378333 0.595051 -0 16 P 0.740759 0.193011 0.856181 0 17 P 0.240759 0.306989 0.143819 0 18 P 0.259241 0.693011 0.643819 0 19 P 0.759241 0.806989 0.356181 0 20 P 0.771786 0.186222 0.638582 -0 21 P 0.271786 0.313778 0.361418 -0 22 P 0.228214 0.686222 0.861418 -0 23 P 0.728214 0.813778 0.138582 -0 24 O 0.826271 0.664545 0.116944 -0 25 O 0.326271 0.835455 0.883056 -0 26 O 0.173729 0.164545 0.383056 -0 27 O 0.673729 0.335455 0.616944 -0 28 O 0.449327 0.820208 0.148553 -0 29 O 0.949327 0.679792 0.851447 -0 30 O 0.550673 0.320208 0.351447 -0 31 O 0.050673 0.179792 0.648553 -0 32 O 0.831694 0.92717 0.069752 -0 33 O 0.331694 0.57283 0.930248 -0 34 O 0.168306 0.42717 0.430248 -0 35 O 0.668306 0.07283 0.569752 -0 36 O 0.700669 0.648548 0.352189 0 37 O 0.200669 0.851452 0.647811 0 38 O 0.299331 0.148548 0.147811 0 39 O 0.799331 0.351452 0.852189 0 40 O 0.535747 0.897202 0.383275 0 41 O 0.035747 0.602798 0.616725 0 42 O 0.464253 0.397202 0.116725 0 43 O 0.964253 0.102798 0.883275 0 44 O 0.982324 0.843383 0.419706 -0 45 O 0.482324 0.656617 0.580294 -0 46 O 0.017676 0.343383 0.080294 -0 47 O 0.517676 0.156617 0.919706 -0 48 O 0.652464 0.139947 0.746312 0 49 O 0.152464 0.360053 0.253688 0 50 O 0.347536 0.639947 0.753688 0 51 O 0.847536 0.860053 0.246312 0 | 0.09464 | [0.0, 1.0, 0.0] | [[0.0, 0.0, 0.0, 0.07946, 0.0, 0.0], [0.0, 0.0, 0.0, 0.0, 0.09464, 0.0], [0.0, 0.0, 0.0, 0.0, 0.0, 0.05649]]
mp-27755 | KAlCl4 | 24 | 1.8477 | 747.3345 | Full Formula (K4 Al4 Cl16) Reduced Formula: KAlCl4 abc : 10.682060 7.343674 9.543253 angles: 86.634147 90.000000 90.000000 pbc : True True True Sites (24) # SP a b c magmom --- ---- -------- -------- -------- -------- 0 K 0.916331 0.563213 0.949613 -0 1 K 0.416331 0.436787 0.050387 -0 2 K 0.306795 0.941645 0.553785 0 3 K 0.806795 0.058355 0.446215 0 4 Al 0.662724 0.993596 0.934162 -0 5 Al 0.162724 0.006404 0.065838 -0 6 Al 0.058019 0.491038 0.433068 0 7 Al 0.558019 0.508962 0.566932 0 8 Cl 0.49279 0.052529 0.819344 0 9 Cl 0.99279 0.947471 0.180656 0 10 Cl 0.690651 0.210874 0.074899 -0 11 Cl 0.190651 0.789126 0.925101 -0 12 Cl 0.648458 0.735068 0.054972 -0 13 Cl 0.148458 0.264932 0.945028 -0 14 Cl 0.322551 0.02896 0.202398 0 15 Cl 0.822551 0.97104 0.797602 0 16 Cl 0.395409 0.532479 0.699474 -0 17 Cl 0.895409 0.467521 0.300526 -0 18 Cl 0.725641 0.455759 0.68693 -0 19 Cl 0.225641 0.544241 0.31307 -0 20 Cl 0.532988 0.288331 0.428597 -0 21 Cl 0.032988 0.711669 0.571403 -0 22 Cl 0.572442 0.765692 0.443694 -0 23 Cl 0.072442 0.234308 0.556306 -0 | 0.1914753 | [-0.0, -0.0, -1.0] | [[0.0, 0.0, 0.0, 0.007245712357543906, 0.0, -0.005074457727795639], [-0.04563229643296391, 0.0, 0.17795229643296392, 0.0, -0.05397614804934052, 0.0], [0.0, 0.0, 0.0, 0.029864457727795644, 0.0, -0.1015842876424561]]
mp-27791 | SrBe3O4 | 16 | 3.56805 | 166.2881 | Full Formula (Sr2 Be6 O8) Reduced Formula: SrBe3O4 abc : 4.622192 4.622192 8.987412 angles: 90.000000 90.000000 120.000004 pbc : True True True Sites (16) # SP a b c magmom --- ---- -------- -------- -------- -------- 0 Sr 0.666667 0.333333 0.75 0 1 Sr 0.333333 0.666667 0.25 0 2 Be 0 0 0 -0 3 Be 0 0 0.5 -0 4 Be 0.333333 0.666667 0.571253 0 5 Be 0.333333 0.666667 0.928747 0 6 Be 0.666667 0.333333 0.428747 0 7 Be 0.666667 0.333333 0.071253 0 8 O 0.666117 0 0.5 -0 9 O 0.333883 0.333883 0 -0 10 O 0.666667 0.333333 0.25 -0 11 O 0.333333 0.666667 0.75 -0 12 O 0.666117 0 0 -0 13 O 0.333883 0.333883 0.5 -0 14 O 0 0.666117 0.5 -0 15 O 0 0.666117 0 -0 | 0.4983123 | [-1.0, -0.0, 0.0] | [[-0.352359956891857, 0.35236001436937237, 0.0, 0.0, 0.0, 0.0], [0.0, 0.0, 0.0, 0.0, 0.0, 0.35236001436937237], [0.0, 0.0, 0.0, 0.0, 0.0, 0.0]]
mp-27853 | Hg3(TeBr)2 | 14 | 6.919129 | 488.0382 | Full Formula (Hg6 Te4 Br4) Reduced Formula: Hg3(TeBr)2 abc : 8.590634 8.590634 8.590634 angles: 109.471221 109.471221 109.471221 pbc : True True True Sites (14) # SP a b c magmom --- ---- -------- -------- -------- -------- 0 Hg 0.936108 0.186108 0.75 0 1 Hg 0.25 0.563893 0.313892 0 2 Hg 0.313893 0.25 0.563892 0 3 Hg 0.75 0.936108 0.186107 0 4 Hg 0.186107 0.75 0.936107 0 5 Hg 0.563893 0.313893 0.25 0 6 Te 0.5 0 0.955581 -0 7 Te 0 0.955581 0.5 -0 8 Te 0.544419 0.544419 0.544419 -0 9 Te 0.955581 0.5 0 -0 10 Br 0.5 0 0.490298 -0 11 Br 0 0.490298 0.5 -0 12 Br 0.490298 0.5 0 -0 13 Br 0.009702 0.009702 0.009702 -0 | 0.52517 | [1.0, 0.0, 0.0] | [[0.0, 0.0, 0.0, 0.5251699999999998, 0.0, 0.0], [0.0, 0.0, 0.0, 0.0, 0.5251699999999998, 0.0], [0.0, 0.0, 0.0, 0.0, 0.0, 0.5251699999999998]]
mp-27854 | TaCl4F | 24 | 3.054881 | 743.0769 | Full Formula (Ta4 Cl16 F4) Reduced Formula: TaCl4F abc : 10.237355 10.237355 10.237355 angles: 100.199569 100.199569 130.229085 pbc : True True True Sites (24) # SP a b c magmom --- ---- -------- -------- -------- -------- 0 Ta 0.965223 0.791901 0.73052 0 1 Ta 0.765297 0.034777 0.826678 0 2 Ta 0.208099 0.938619 0.173322 0 3 Ta 0.061381 0.234703 0.26948 0 4 Cl 0.702467 0.533998 0.746887 -0 5 Cl 0.78711 0.95558 0.253113 -0 6 Cl 0.466002 0.21289 0.168469 -0 7 Cl 0.04442 0.297533 0.831531 -0 8 Cl 0.222844 0.326087 0.503461 0 9 Cl 0.280618 0.777156 0.103243 0 10 Cl 0.673913 0.177375 0.896757 0 11 Cl 0.822625 0.719382 0.496539 0 12 Cl 0.610438 0.917415 0.585075 -0 13 Cl 0.974637 0.389562 0.306977 -0 14 Cl 0.082585 0.66766 0.693023 -0 15 Cl 0.33234 0.025363 0.414925 -0 16 Cl 0.317643 0.46124 0.226056 -0 17 Cl 0.908413 0.682357 0.143597 -0 18 Cl 0.53876 0.764816 0.856403 -0 19 Cl 0.235184 0.091587 0.773944 -0 20 F 0.122681 0.078483 0.204927 -0 21 F 0.873556 0.917754 0.795073 -0 22 F 0.921517 0.126444 0.044198 -0 23 F 0.082246 0.877319 0.955802 -0 | 0.002710779 | [0.0, -0.0, -1.0] | [[0.0, -0.0011949999999999999, 0.001195, 0.0017600000000000007, 0.0, 0.0], [0.0, 0.0, 0.0, 0.0, 0.0, 0.0026900000000000006], [0.0, 0.0, 0.0, 0.0, -0.0026900000000000006, 0.0]]
mp-27920 | Li8CoO6 | 30 | 2.399062 | 291.3414 | Full Formula (Li16 Co2 O12) Reduced Formula: Li8CoO6 abc : 5.556070 5.556070 10.897733 angles: 90.000000 90.000000 120.000002 pbc : True True True Sites (30) # SP a b c magmom --- ---- -------- -------- -------- -------- 0 Li 0.687525 0 0.76774 0 1 Li 0.687525 0.687525 0.26774 0 2 Li 0 0.312475 0.26774 -0 3 Li 0 0.687525 0.76774 -0 4 Li 0.312475 0.312475 0.76774 0 5 Li 0.312475 0 0.26774 -0 6 Li 0.611434 0 0.127416 -0 7 Li 0.611434 0.611434 0.627416 -0 8 Li 0 0.388566 0.627416 -0 9 Li 0 0.611434 0.127416 -0 10 Li 0.388566 0.388566 0.127416 -0 11 Li 0.388566 0 0.627416 -0 12 Li 0.666667 0.333333 0.406993 0.006 13 Li 0.333333 0.666667 0.906993 0.005 14 Li 0.333333 0.666667 0.406993 0.006 15 Li 0.666667 0.333333 0.906993 0.005 16 Co 0 0 0.495992 1.292 17 Co 0 0 0.995992 1.274 18 O 0.690477 0 0.949153 -0.05 19 O 0.690477 0.690477 0.449153 -0.03 20 O 0 0.309523 0.449153 -0.064 21 O 0 0.690477 0.949153 -0.072 22 O 0.309523 0.309523 0.949153 -0.036 23 O 0.309523 0 0.449153 -0.045 24 O 0.666667 0.333333 0.21679 -0.03 25 O 0 0 0.16552 -0.082 26 O 0.666667 0.333333 0.71679 -0.03 27 O 0.333333 0.666667 0.21679 -0.03 28 O 0 0 0.66552 -0.081 29 O 0.333333 0.666667 0.71679 -0.03 | 0.2156056 | [0.0, -1.0, 3.0] | [[0.0, 0.0, 0.0, 0.0, 0.013254998438936958, 0.0], [0.0, 0.0, 0.0, 0.013255001473328478, 0.0, 0.0], [0.08623499009655132, 0.08623500983783788, 0.17779999999999999, 0.0, 0.0, 0.0]]
mp-27987 | BrF5 | 12 | 2.876906 | 201.8986 | Full Formula (Br2 F10) Reduced Formula: BrF5 abc : 5.039690 5.039690 7.995674 angles: 90.000000 90.000000 96.177886 pbc : True True True Sites (12) # SP a b c magmom --- ---- -------- -------- -------- -------- 0 Br 0.826429 0.173571 0.749986 -0 1 Br 0.173571 0.826429 0.249986 -0 2 F 0.082691 0.45725 0.741003 -0 3 F 0.917309 0.54275 0.241003 -0 4 F 0.34865 0.65135 0.104437 0 5 F 0.65135 0.34865 0.604437 0 6 F 0.344064 0.655936 0.409739 0 7 F 0.655936 0.344064 0.909739 0 8 F 0.025697 0.974303 0.063834 -0 9 F 0.974303 0.025697 0.563834 -0 10 F 0.45725 0.082691 0.241003 -0 11 F 0.54275 0.917309 0.741003 -0 | 0.2324945 | [0.0, 1.0, 0.0] | [[0.0, 0.0, 0.0, 0.0, 0.0, -0.04101], [-0.023680000000000003, -0.23012999999999997, 0.02309, 0.0, 0.0, 0.0], [0.0, 0.0, 0.0, -0.022650000000000003, 0.0, 0.0]]
mp-28020 | AlCuCl4 | 12 | 2.478892 | 311.2752 | Full Formula (Al2 Cu2 Cl8) Reduced Formula: AlCuCl4 abc : 5.555902 5.555902 10.084060 angles: 90.000000 90.000000 90.000000 pbc : True True True Sites (12) # SP a b c magmom --- ---- -------- -------- -------- -------- 0 Al 0 0.5 0.25 0 1 Al 0.5 0 0.75 0 2 Cu 0 0 0 -0 3 Cu 0 0 0.5 -0 4 Cl 0.272988 0.226479 0.872547 -0 5 Cl 0.727012 0.773521 0.872547 -0 6 Cl 0.226479 0.272988 0.372547 -0 7 Cl 0.272988 0.773521 0.627453 -0 8 Cl 0.727012 0.226479 0.627453 -0 9 Cl 0.226479 0.727012 0.127453 -0 10 Cl 0.773521 0.272988 0.127453 -0 11 Cl 0.773521 0.727012 0.372547 -0 | 0.05847 | [0.0, 0.0, 1.0] | [[0.0, 0.0, 0.0, 0.047944999999999995, 0.0, 0.0], [0.0, 0.0, 0.0, 0.0, 0.047945, 0.0], [0.0, 0.0, 0.0, 0.0, 0.0, 0.05847000000000002]]
mp-28108 | Na4SnTe4 | 36 | 3.996398 | 1198.443 | Full Formula (Na16 Sn4 Te16) Reduced Formula: Na4SnTe4 abc : 8.746528 8.891465 15.410197 angles: 90.000000 90.000000 90.000000 pbc : True True True Sites (36) # SP a b c magmom --- ---- -------- -------- -------- -------- 0 Na 0.98559 0.960121 0.583871 -0 1 Na 0.48559 0.539879 0.416129 -0 2 Na 0.01441 0.460121 0.916129 0 3 Na 0.51441 0.039879 0.083871 -0 4 Na 0.624729 0.768606 0.633457 -0 5 Na 0.124729 0.731394 0.366543 0 6 Na 0.375271 0.268606 0.866543 -0 7 Na 0.875271 0.231394 0.133457 -0 8 Na 0.667242 0.630747 0.133575 0 9 Na 0.167242 0.869253 0.866425 -0 10 Na 0.332758 0.130747 0.366425 -0 11 Na 0.832758 0.369253 0.633575 -0 12 Na 0.880757 0.356886 0.37144 -0 13 Na 0.380757 0.143114 0.62856 -0 14 Na 0.119243 0.856886 0.12856 0 15 Na 0.619243 0.643114 0.87144 0 16 Sn 0.778964 0.069207 0.873372 0 17 Sn 0.278964 0.430793 0.126628 0 18 Sn 0.221036 0.569207 0.626628 0 19 Sn 0.721036 0.930793 0.373372 0 20 Te 0.812945 0.680226 0.469226 0 21 Te 0.312945 0.819774 0.530774 0 22 Te 0.187055 0.180226 0.030774 0 23 Te 0.687055 0.319774 0.969226 0 24 Te 0.484913 0.84808 0.261652 -0 25 Te 0.984913 0.65192 0.738348 -0 26 Te 0.515087 0.34808 0.238348 -0 27 Te 0.015087 0.15192 0.761652 -0 28 Te 0.645141 0.162425 0.488468 -0 29 Te 0.145141 0.337575 0.511532 -0 30 Te 0.354859 0.662425 0.011532 -0 31 Te 0.854859 0.837575 0.988468 -0 32 Te 0.984647 0.039107 0.291064 -0 33 Te 0.484647 0.460893 0.708936 -0 34 Te 0.015353 0.539107 0.208936 -0 35 Te 0.515353 0.960893 0.791064 -0 | 0.72258 | [0.0, 0.0, 1.0] | [[0.0, 0.0, 0.0, -0.18449, 0.0, 0.0], [0.0, 0.0, 0.0, 0.0, -0.72258, 0.0], [0.0, 0.0, 0.0, 0.0, 0.0, -0.20645000000000002]]
mp-28123 | H7NF4 | 24 | 1.483322 | 217.3029 | Full Formula (H14 N2 F8) Reduced Formula: H7NF4 abc : 6.133829 6.133829 6.133829 angles: 77.901473 77.901473 77.901474 pbc : True True True Sites (24) # SP a b c magmom --- ---- -------- -------- -------- -------- 0 H 0.58183 0.58183 0.58183 0 1 H 0.08183 0.08183 0.08183 0 2 H 0.48949 0.592482 0.339504 0 3 H 0.339504 0.48949 0.592482 0 4 H 0.592482 0.339504 0.48949 0 5 H 0.98949 0.839504 0.092482 0 6 H 0.092482 0.98949 0.839504 0 7 H 0.839504 0.092482 0.98949 0 8 H 0.748133 0.933611 0.569206 -0 9 H 0.569206 0.748133 0.933611 -0 10 H 0.069206 0.433611 0.248133 -0 11 H 0.433611 0.248133 0.069206 -0 12 H 0.248133 0.069206 0.433611 -0 13 H 0.933611 0.569206 0.748133 -0 14 N 0.500337 0.500337 0.500337 -0 15 N 0.000337 0.000337 0.000337 -0 16 F 0.760062 0.071145 0.449788 -0 17 F 0.449788 0.760062 0.071145 -0 18 F 0.071145 0.449788 0.760062 -0 19 F 0.260062 0.949788 0.571145 -0 20 F 0.571145 0.260062 0.949788 -0 21 F 0.949788 0.571145 0.260062 -0 22 F 0.734912 0.734912 0.734912 0 23 F 0.234912 0.234912 0.234912 0 | 0.2383196 | [0.0, 0.0, -1.0] | [[0.0, 0.0, 0.0, 0.0, -0.016424999208463877, -0.037614999097465684], [-0.037614999097465705, 0.03761500271626137, 0.0, -0.016425000788650237, 0.0, 0.0], [-0.16318999215005903, -0.16319000784994403, -0.05945, 0.0, 0.0, 0.0]]
mp-28261 | Na4SnO3 | 16 | 3.101931 | 276.9418 | Full Formula (Na8 Sn2 O6) Reduced Formula: Na4SnO3 abc : 8.928707 8.928707 5.947026 angles: 83.524587 83.524587 141.556075 pbc : True True True Sites (16) # SP a b c magmom --- ---- -------- -------- -------- -------- 0 Na 0.543225 0.475834 0.749978 0 1 Na 0.951226 0.037303 0.781391 0 2 Na 0.683708 0.400993 0.306419 0 3 Na 0.400993 0.683708 0.806419 0 4 Na 0.736794 0.244255 0.748296 -0 5 Na 0.244255 0.736794 0.248296 -0 6 Na 0.037303 0.951226 0.281391 0 7 Na 0.475834 0.543225 0.249978 0 8 Sn 0.84485 0.132061 0.250576 0 9 Sn 0.132061 0.84485 0.750576 0 10 O 0.628337 0.95267 0.027797 -0 11 O 0.95267 0.628337 0.527797 -0 12 O 0.689394 0.82252 0.487601 -0 13 O 0.82252 0.689394 0.987601 -0 14 O 0.171049 0.297782 0.040441 -0 15 O 0.297782 0.171049 0.540441 -0 | 0.531483 | [-1.0, 0.0, 2.0] | [[0.15761, 0.046169999999999996, 0.05432000000000002, 0.0, 0.27647, 0.0], [0.0, 0.0, 0.0, -0.0654, 0.0, 0.19910999999999998], [0.24645999999999998, 0.03708, 0.34551, 0.0, 0.18143, 0.0]]
mp-28264 | RbH3O2 | 12 | 2.758175 | 145.0807 | Full Formula (Rb2 H6 O4) Reduced Formula: RbH3O2 abc : 6.075487 6.075487 6.024746 angles: 90.000000 90.000000 139.277788 pbc : True True True Sites (12) # SP a b c magmom --- ---- -------- -------- -------- -------- 0 Rb 0.153484 0.846516 0.774244 -0 1 Rb 0.846516 0.153484 0.274244 -0 2 H 0.511976 0.488024 0.511807 -0 3 H 0.488024 0.511976 0.011807 -0 4 H 0.086295 0.30233 0.800098 -0 5 H 0.913705 0.69767 0.300098 -0 6 H 0.30233 0.086295 0.300098 -0 7 H 0.69767 0.913705 0.800098 -0 8 O 0.159402 0.840598 0.264404 -0 9 O 0.531898 0.468102 0.353449 0 10 O 0.840598 0.159402 0.764404 -0 11 O 0.468102 0.531898 0.853449 0 | 0.52601 | [0.0, 1.0, 0.0] | [[-0.07327, 0.09204, 0.15216, 0.0, 0.0, 0.0], [0.0, 0.0, 0.0, 0.0, 0.0, 0.52601], [0.0, 0.0, 0.0, 0.0, -0.04202, 0.0]]
mp-28460 | Br2O | 12 | 3.641436 | 320.6813 | Full Formula (Br8 O4) Reduced Formula: Br2O abc : 4.347932 7.085290 10.409580 angles: 90.000000 90.000000 90.000000 pbc : True True True Sites (12) # SP a b c magmom --- ---- -------- -------- -------- -------- 0 Br 0.622526 0.321902 0.50704 -0 1 Br 0.377474 0.821902 0.49296 -0 2 Br 0.877474 0.321902 0.00704 -0 3 Br 0.122526 0.821902 0.99296 -0 4 Br 0.071905 0.50311 0.215799 0 5 Br 0.928095 0.00311 0.784201 0 6 Br 0.428095 0.50311 0.715799 0 7 Br 0.571905 0.00311 0.284201 0 8 O 0.307682 0.696888 0.144791 0 9 O 0.692318 0.196888 0.855209 0 10 O 0.192318 0.696888 0.644791 0 11 O 0.807682 0.196888 0.355209 0 | 0.75867 | [0.0, 1.0, 0.0] | [[0.57053, 0.04316999999999999, 0.15299000000000001, 0.0, 0.0, 0.0], [0.0, 0.0, 0.0, 0.0, 0.0, 0.7586699999999997], [0.0, 0.0, 0.0, 0.0, 0.11913, 0.0]]
mp-28508 | Cd(HO)2 | 10 | 4.585591 | 106.0476 | Full Formula (Cd2 H4 O4) Reduced Formula: Cd(HO)2 abc : 6.440482 6.440482 3.271701 angles: 80.712529 80.712529 123.730700 pbc : True True True Sites (10) # SP a b c magmom --- ---- -------- -------- -------- -------- 0 Cd 0.790443 0.066445 0.031818 0 1 Cd 0.066445 0.790443 0.031818 0 2 H 0.665813 0.304216 0.516012 0 3 H 0.304216 0.665813 0.516012 0 4 H 0.38434 0.38434 0.402306 -0 5 H 0.577755 0.577755 0.653538 0 6 O 0.348757 0.842017 0.419031 -0 7 O 0.842017 0.348757 0.419031 -0 8 O 0.396251 0.396251 0.692928 -0 9 O 0.836963 0.836963 0.601507 -0 | 1.253031 | [-6.0, 0.0, 1.0] | [[-0.9915374061920852, -0.7060558815339196, -0.024383320093765575, 0.0, -0.21966452890248356, 0.0], [0.0, 0.0, 0.0, -0.15873874469897623, 0.0, -0.8227464806557324], [0.03718834398265429, 0.17914934398808063, -0.01760312499409153, 0.0, 0.33821611646212757, 0.0]]
mp-2852 | C3N4 | 14 | 3.776864 | 80.94938 | Full Formula (C6 N8) Reduced Formula: C3N4 abc : 4.720034 4.720034 4.720034 angles: 109.471221 109.471221 109.471221 pbc : True True True Sites (14) # SP a b c magmom --- ---- -------- -------- -------- -------- 0 C 0.125 0.875 0.25 -0 1 C 0.25 0.125 0.875 -0 2 C 0.75 0.375 0.625 -0 3 C 0.625 0.75 0.375 -0 4 C 0.875 0.25 0.125 -0 5 C 0.375 0.625 0.75 -0 6 N 0.567916 0.567916 0.567916 -0 7 N 0.5 0 0.432084 -0 8 N 0.432084 0.5 0 -0 9 N 0 0.432084 0.5 -0 10 N 0.932084 0.5 0 -0 11 N 0 0.932084 0.5 -0 12 N 0.5 0 0.932084 -0 13 N 0.067916 0.067916 0.067916 -0 | 0.2383366 | [-1.0, 2.0, 1.0] | [[0.0, 0.0, 0.0, 0.23833656731558367, 0.0, 0.0], [0.0, 0.0, 0.0, 0.0, 0.23833656731558367, 0.0], [0.0, 0.0, 0.0, 0.0, 0.0, 0.23833656731558367]]
mp-28676 | S2O5F2 | 36 | 2.054361 | 588.8423 | Full Formula (S8 O20 F8) Reduced Formula: S2O5F2 abc : 7.801737 7.801737 9.674230 angles: 90.000000 90.000000 90.000000 pbc : True True True Sites (36) # SP a b c magmom --- ---- -------- -------- -------- -------- 0 S 0.576281 0.17005 0.636102 -0 1 S 0.423719 0.82995 0.636102 -0 2 S 0.32995 0.923719 0.136102 -0 3 S 0.82995 0.576281 0.363898 -0 4 S 0.17005 0.423719 0.363898 -0 5 S 0.923719 0.67005 0.863898 -0 6 S 0.076281 0.32995 0.863898 -0 7 S 0.67005 0.076281 0.136102 -0 8 O 0.521484 0.794824 0.515796 -0 9 O 0.390337 0.712297 0.744211 -0 10 O 0.212297 0.890337 0.244211 -0 11 O 0.712297 0.609663 0.255789 -0 12 O 0.287703 0.390337 0.255789 -0 13 O 0.890337 0.787703 0.755789 -0 14 O 0.109663 0.212297 0.755789 -0 15 O 0.787703 0.109663 0.244211 -0 16 O 0.5 0 0.216234 -0 17 O 0 0.5 0.783766 -0 18 O 0 0.5 0.283766 -0 19 O 0.5 0 0.716234 -0 20 O 0.705176 0.978516 0.015796 -0 21 O 0.478516 0.205176 0.515796 -0 22 O 0.021484 0.705176 0.984204 -0 23 O 0.205176 0.521484 0.484204 -0 24 O 0.794824 0.478516 0.484204 -0 25 O 0.294824 0.021484 0.015796 -0 26 O 0.978516 0.294824 0.984204 -0 27 O 0.609663 0.287703 0.744211 -0 28 F 0.591785 0.252306 0.088284 0 29 F 0.252306 0.408215 0.911716 0 30 F 0.747694 0.591785 0.911716 0 31 F 0.091785 0.247694 0.411716 0 32 F 0.908215 0.752306 0.411716 0 33 F 0.408215 0.747694 0.088284 0 34 F 0.247694 0.908215 0.588284 0 35 F 0.752306 0.091785 0.588284 0 | 0.14993 | [0.0, 0.0, 1.0] | [[0.0, 0.0, 0.0, 0.016380000000000006, 0.0, 0.0], [0.0, 0.0, 0.0, 0.0, 0.016380000000000006, 0.0], [0.0, 0.0, 0.0, 0.0, 0.0, 0.14993]]
mp-28872 | RbBrO3 | 5 | 3.606918 | 98.23046 | Full Formula (Rb1 Br1 O3) Reduced Formula: RbBrO3 abc : 4.625635 4.625635 4.625635 angles: 85.852469 85.852469 85.852460 pbc : True True True Sites (5) # SP a b c magmom --- ---- -------- -------- -------- -------- 0 Rb 0.009714 0.009714 0.009714 0 1 Br 0.528663 0.528663 0.528663 -0 2 O 0.466905 0.891852 0.466905 0 3 O 0.891852 0.466905 0.466905 0 4 O 0.466905 0.466905 0.891852 0 | 0.634691 | [-0.0, 0.0, -1.0] | [[0.0, 0.0, 0.0, 0.0, 0.27544499737796874, -0.008224999959446725], [-0.00822499995944674, 0.008225000116135256, 0.0, 0.27544500262526983, 0.0, 0.0], [0.09737999907244245, 0.09738000092755755, 0.6195699999999997, 0.0, 0.0, 0.0]]
mp-28989 | Li10BrN3 | 14 | 1.708492 | 185.9638 | Full Formula (Li10 Br1 N3) Reduced Formula: Li10BrN3 abc : 7.441138 7.441138 3.878101 angles: 90.000000 90.000000 120.000004 pbc : True True True Sites (14) # SP a b c magmom --- ---- -------- -------- --- -------- 0 Li 0.778332 0.556664 0 -0 1 Li 0.443336 0.221668 0 -0 2 Li 0.778332 0.221668 0 -0 3 Li 0.167176 0.334351 0 0 4 Li 0.491649 0.508351 0.5 -0 5 Li 0.016703 0.508351 0.5 -0 6 Li 0.491649 0.983297 0.5 -0 7 Li 0.333333 0.666667 0 -0 8 Li 0.167176 0.832824 0 0 9 Li 0.665649 0.832824 0 0 10 Br 0 0 0.5 0 11 N 0.491375 0.508625 0 -0 12 N 0.491375 0.982749 0 -0 13 N 0.017251 0.508625 0 -0 | 0.07239713 | [-0.0, 1.0, 0.0] | [[0.0, 0.0, 0.0, 0.0, 0.0, -0.051192500904404706], [-0.051192500904404706, 0.05119249725865529, 0.0, 0.0, 0.0, 0.0], [0.0, 0.0, 0.0, 0.0, 0.0, 0.0]]
mp-29104 | Ti3Zn2O8 | 52 | 4.379154 | 610.3686 | Full Formula (Ti12 Zn8 O32) Reduced Formula: Ti3Zn2O8 abc : 8.482634 8.482634 8.482634 angles: 90.000000 90.000000 90.000000 pbc : True True True Sites (52) # SP a b c magmom --- ---- -------- -------- -------- -------- 0 Ti 0.625 0.135905 0.114095 0 1 Ti 0.614095 0.875 0.864095 0 2 Ti 0.635905 0.385905 0.375 0 3 Ti 0.364095 0.885905 0.125 0 4 Ti 0.885905 0.125 0.364095 0 5 Ti 0.114095 0.625 0.135905 0 6 Ti 0.385905 0.375 0.635905 0 7 Ti 0.864095 0.614095 0.875 0 8 Ti 0.135905 0.114095 0.625 0 9 Ti 0.375 0.635905 0.385905 0 10 Ti 0.875 0.864095 0.614095 0 11 Ti 0.125 0.364095 0.885905 0 12 Zn 0.256028 0.256028 0.256028 0 13 Zn 0.006028 0.493972 0.506028 0 14 Zn 0.493972 0.506028 0.006028 0 15 Zn 0.506028 0.006028 0.493972 0 16 Zn 0.756028 0.243972 0.743972 0 17 Zn 0.243972 0.743972 0.756028 0 18 Zn 0.743972 0.756028 0.243972 0 19 Zn 0.993972 0.993972 0.993972 0 20 O 0.109207 0.145158 0.858521 -0 21 O 0.609207 0.354842 0.141479 -0 22 O 0.145158 0.858521 0.109207 -0 23 O 0.854842 0.358521 0.390793 -0 24 O 0.858521 0.109207 0.145158 -0 25 O 0.641479 0.890793 0.645158 -0 26 O 0.359207 0.608521 0.604842 -0 27 O 0.859207 0.891479 0.395158 -0 28 O 0.640793 0.108521 0.895158 -0 29 O 0.891479 0.395158 0.859207 -0 30 O 0.895158 0.640793 0.108521 -0 31 O 0.395158 0.859207 0.891479 -0 32 O 0.608521 0.604842 0.359207 -0 33 O 0.604842 0.359207 0.608521 -0 34 O 0.108521 0.895158 0.640793 -0 35 O 0.391479 0.104842 0.140793 -0 36 O 0.104842 0.140793 0.391479 -0 37 O 0.141479 0.609207 0.354842 -0 38 O 0.358521 0.390793 0.854842 -0 39 O 0.645158 0.641479 0.890793 -0 40 O 0.391341 0.391341 0.391341 -0 41 O 0.141341 0.358659 0.641341 -0 42 O 0.641341 0.141341 0.358659 -0 43 O 0.358659 0.641341 0.141341 -0 44 O 0.108659 0.608659 0.891341 -0 45 O 0.891341 0.108659 0.608659 -0 46 O 0.608659 0.891341 0.108659 -0 47 O 0.858659 0.858659 0.858659 -0 48 O 0.140793 0.391479 0.104842 -0 49 O 0.890793 0.645158 0.641479 -0 50 O 0.390793 0.854842 0.358521 -0 51 O 0.354842 0.141479 0.609207 -0 | 1.694066e-21 | [-1.0, -1.0, -1.0] | [[0.0, 0.0, 0.0, 0.0, 0.0, 0.0], [0.0, 0.0, 0.0, 0.0, 0.0, 0.0], [0.0, 0.0, 0.0, 0.0, 0.0, 0.0]]
mp-29196 | AuCN | 3 | 6.236492 | 59.37209 | Full Formula (Au1 C1 N1) Reduced Formula: AuCN abc : 3.661580 3.661580 5.113458 angles: 90.000000 90.000000 119.999995 pbc : True True True Sites (3) # SP a b c magmom --- ---- --- --- -------- -------- 0 Au 0 0 0.019144 -0 1 C 0 0 0.39928 0 2 N 0 0 0.627577 -0 | 0.8641846 | [0.0, 0.0, -1.0] | [[0.0, 0.0, 0.0, 0.0, -0.011844995157493257, 0.0], [0.0, 0.0, 0.0, -0.011845001800168542, 0.0, 0.0], [0.0425199880773951, 0.04252001192261157, 0.8620900000000001, 0.0, 0.0, 0.0]]
mp-29305 | Re2PbO8 | 33 | 6.117349 | 576.2362 | Full Formula (Re6 Pb3 O24) Reduced Formula: Re2PbO8 abc : 11.542740 11.542740 4.994041 angles: 90.000000 90.000000 120.000000 pbc : True True True Sites (33) # SP a b c magmom --- ---- -------- -------- -------- -------- 0 Re 0.377689 0 0.989425 0 1 Re 0 0.377689 0.989425 0 2 Re 0.622311 0.622311 0.989425 0 3 Re 0.290579 0.290579 0.489693 0 4 Re 0 0.709421 0.489693 -0 5 Re 0.709421 0 0.489693 -0 6 Pb 0 0 0.966647 0 7 Pb 0.333333 0.666667 0.419485 0 8 Pb 0.666667 0.333333 0.419485 0 9 O 0.615178 0.615178 0.642415 0 10 O 0 0.384822 0.642415 0 11 O 0.384822 0 0.642415 0 12 O 0.147401 0.147401 0.614357 -0 13 O 0 0.852599 0.614357 -0 14 O 0.852599 0 0.614357 0 15 O 0.293434 0.437396 0.594273 -0 16 O 0.562604 0.856038 0.594273 -0 17 O 0.143962 0.706566 0.594273 -0 18 O 0.23145 0 0.084175 -0 19 O 0 0.23145 0.084175 -0 20 O 0.76855 0.76855 0.084175 -0 21 O 0.520352 0.146106 0.106826 -0 22 O 0.853894 0.374246 0.106826 -0 23 O 0.625754 0.479648 0.106826 -0 24 O 0.146106 0.520352 0.106826 -0 25 O 0.374246 0.853894 0.106826 -0 26 O 0.479648 0.625754 0.106826 -0 27 O 0.715774 0 0.142566 0 28 O 0 0.715774 0.142566 0 29 O 0.284226 0.284226 0.142566 0 30 O 0.706566 0.143962 0.594273 -0 31 O 0.856038 0.562604 0.594273 -0 32 O 0.437396 0.293434 0.594273 -0 | 0.6344097 | [-0.0, -1.0, -0.0] | [[-0.11728749939003905, 0.11728750020289294, 0.0, 0.0, -0.40207499860779605, 0.0], [0.0, 0.0, 0.0, -0.40207500139435237, 0.0, 0.11728750020289296], [-0.3966099986256593, -0.39661000137434077, -0.29644, 0.0, 0.0, 0.0]]
mp-29310 | Si2H6Se | 72 | 1.45492 | 1289.048 | Full Formula (Si16 H48 Se8) Reduced Formula: Si2H6Se abc : 9.006994 9.006994 15.889467 angles: 90.000000 90.000000 90.000000 pbc : True True True Sites (72) # SP a b c magmom --- ---- -------- -------- -------- -------- 0 Si 0.763004 0.615751 0.350627 -0 1 Si 0.236996 0.384249 0.850627 -0 2 Si 0.615751 0.763004 0.649373 -0 3 Si 0.115751 0.736996 0.600627 -0 4 Si 0.884249 0.263004 0.100627 -0 5 Si 0.736996 0.115751 0.399373 -0 6 Si 0.263004 0.884249 0.899373 -0 7 Si 0.384249 0.236996 0.149373 -0 8 Si 0.171895 0.721014 0.085041 -0 9 Si 0.828105 0.278986 0.585041 -0 10 Si 0.721014 0.171895 0.914959 -0 11 Si 0.278986 0.828105 0.414959 -0 12 Si 0.221014 0.328105 0.335041 -0 13 Si 0.778986 0.671895 0.835041 -0 14 Si 0.328105 0.221014 0.664959 -0 15 Si 0.671895 0.778986 0.164959 -0 16 H 0.850037 0.626708 0.429997 -0 17 H 0.149963 0.373292 0.929997 -0 18 H 0.626708 0.850037 0.570003 -0 19 H 0.126708 0.649963 0.679997 -0 20 H 0.873292 0.350037 0.179997 -0 21 H 0.649963 0.126708 0.320003 -0 22 H 0.350037 0.873292 0.820003 -0 23 H 0.373292 0.149963 0.070003 -0 24 H 0.602897 0.647205 0.366508 0 25 H 0.397103 0.352795 0.866508 0 26 H 0.647205 0.602897 0.633492 0 27 H 0.147205 0.897103 0.616508 0 28 H 0.852795 0.102897 0.116508 0 29 H 0.897103 0.147205 0.383492 0 30 H 0.102897 0.852795 0.883492 0 31 H 0.352795 0.397103 0.133492 0 32 H 0.779516 0.466497 0.311436 0 33 H 0.73319 0.839072 0.084921 0 34 H 0.220484 0.533503 0.811436 0 35 H 0.966497 0.720484 0.561436 0 36 H 0.033503 0.279516 0.061436 0 37 H 0.720484 0.966497 0.438564 0 38 H 0.279516 0.033503 0.938564 0 39 H 0.533503 0.220484 0.188564 0 40 H 0.379258 0.373372 0.34548 0 41 H 0.126628 0.879258 0.09548 0 42 H 0.873372 0.120742 0.59548 0 43 H 0.879258 0.126628 0.90452 0 44 H 0.120742 0.873372 0.40452 0 45 H 0.620742 0.626628 0.84548 0 46 H 0.373372 0.379258 0.65452 0 47 H 0.626628 0.620742 0.15452 0 48 H 0.131363 0.458496 0.307348 0 49 H 0.041504 0.631363 0.057348 0 50 H 0.958496 0.368637 0.557348 0 51 H 0.631363 0.041504 0.942652 0 52 H 0.368637 0.958496 0.442652 0 53 H 0.868637 0.541504 0.807348 0 54 H 0.458496 0.131363 0.692652 0 55 H 0.541504 0.868637 0.192652 0 56 H 0.160928 0.26681 0.415079 0 57 H 0.23319 0.660928 0.165079 0 58 H 0.76681 0.339072 0.665079 0 59 H 0.660928 0.23319 0.834921 0 60 H 0.339072 0.76681 0.334921 0 61 H 0.839072 0.73319 0.915079 0 62 H 0.26681 0.160928 0.584921 0 63 H 0.466497 0.779516 0.688564 0 64 Se 0.205492 0.138799 0.237744 -0 65 Se 0.361201 0.705492 0.987744 -0 66 Se 0.638799 0.294508 0.487744 -0 67 Se 0.294508 0.638799 0.512256 -0 68 Se 0.794508 0.861201 0.737744 -0 69 Se 0.138799 0.205492 0.762256 -0 70 Se 0.861201 0.794508 0.262256 -0 71 Se 0.705492 0.361201 0.012256 -0 | 0.01031 | [0.0, 1.0, 0.0] | [[0.0, 0.0, 0.0, 0.010309999999999998, 0.0, 0.0], [0.0, 0.0, 0.0, 0.0, -0.010309999999999998, 0.0], [0.0, 0.0, 0.0, 0.0, 0.0, 0.0]]
mp-29738 | TlClO3 | 5 | 5.072115 | 94.23296 | Full Formula (Tl1 Cl1 O3) Reduced Formula: TlClO3 abc : 4.574928 4.574928 4.574928 angles: 83.897693 83.897693 83.897693 pbc : True True True Sites (5) # SP a b c magmom --- ---- -------- -------- -------- -------- 0 Tl 0.999344 0.999344 0.999344 -0 1 Cl 0.511158 0.511158 0.511158 0 2 O 0.444228 0.841042 0.444228 0 3 O 0.841042 0.444228 0.444228 0 4 O 0.444228 0.444228 0.841042 0 | 0.6663298 | [0.0, -0.0, -1.0] | [[0.0, 0.0, 0.0, 0.0, 0.398730000171101, -0.148642500034432], [-0.14864250003443197, 0.14864249989685674, 0.0, 0.3987299998020586, 0.0, 0.0], [0.1376500000637006, 0.13764999993629945, 0.6372600000000002, 0.0, 0.0, 0.0]]
mp-29760 | Ca10P6O25 | 41 | 2.977718 | 550.1866 | Full Formula (Ca10 P6 O25) Reduced Formula: Ca10P6O25 abc : 9.594961 9.594961 6.900697 angles: 90.000000 90.000000 120.000005 pbc : True True True Sites (41) # SP a b c magmom --- ---- -------- -------- -------- -------- 0 Ca 0.333333 0.666667 0.746463 0 1 Ca 0.666667 0.333333 0.743806 -0 2 Ca 0.333333 0.666667 0.253537 0 3 Ca 0.275324 0.995637 0 -0 4 Ca 0.720313 0.724676 0 -0 5 Ca 0.004363 0.279687 0 -0 6 Ca 0.769939 0.991871 0.5 -0 7 Ca 0.221932 0.230061 0.5 -0 8 Ca 0.008129 0.778068 0.5 -0 9 Ca 0.666667 0.333333 0.256194 -0 10 P 0.970734 0.615675 0 -0 11 P 0.644941 0.029266 0 -0 12 P 0.587598 0.618324 0.5 0 13 P 0.030726 0.412402 0.5 0 14 P 0.381676 0.969274 0.5 0 15 P 0.384325 0.355059 0 -0 16 O 0.324816 0.478959 0 -0 17 O 0.154143 0.675184 0 -0 18 O 0.521041 0.845857 0 -0 19 O 0.655407 0.502102 0.5 0 20 O 0.846695 0.344593 0.5 0 21 O 0.497898 0.153305 0.5 0 22 O 0.573619 0.447553 0 -0 23 O 0.873935 0.426381 0 -0 24 O 0.552447 0.126065 0 -0 25 O 0.400191 0.526267 0.5 -0 26 O 0.126076 0.599809 0.5 -0 27 O 0.473733 0.873924 0.5 -0 28 O 0.324182 0.241913 0.821375 0 29 O 0.917731 0.675818 0.178625 0 30 O 0.758087 0.082269 0.178625 0 31 O 0.758087 0.082269 0.821375 0 32 O 0.917731 0.675818 0.821375 0 33 O 0.324182 0.241913 0.178625 0 34 O 0.643552 0.72758 0.682909 0 35 O 0.084028 0.356448 0.317091 0 36 O 0.27242 0.915972 0.317091 0 37 O 0.27242 0.915972 0.682909 0 38 O 0.084028 0.356448 0.682909 0 39 O 0.643552 0.72758 0.317091 0 40 O 0 0 0.5 0 | 0.2385439 | [-1.0, -1.0, 0.0] | [[0.13102002780432898, -0.1310200350227582, 0.0, 0.0, 0.0, 0.1062324527844481], [0.10623245278444811, -0.10623247776816416, 0.0, 0.0, 0.0, -0.13102003502275814], [0.0, 0.0, 0.0, 0.0, 0.0, 0.0]]
mp-29826 | ZnCN2 | 16 | 3.191709 | 219.4132 | Full Formula (Zn4 C4 N8) Reduced Formula: ZnCN2 abc : 6.916313 6.916313 6.916313 angles: 98.825164 98.825164 133.880799 pbc : True True True Sites (16) # SP a b c magmom --- ---- -------- -------- -------- -------- 0 Zn 0.171686 0.375 0.296686 0 1 Zn 0.625 0.921686 0.796686 0 2 Zn 0.125 0.828314 0.203314 0 3 Zn 0.078314 0.875 0.703314 0 4 C 0.69614 0.375 0.82114 0 5 C 0.625 0.44614 0.32114 0 6 C 0.55386 0.875 0.17886 0 7 C 0.125 0.30386 0.67886 0 8 N 0.271163 0.505506 0.616149 -0 9 N 0.344986 0.728837 0.234343 -0 10 N 0.889357 0.655014 0.383851 -0 11 N 0.494494 0.110643 0.765657 -0 12 N 0.978837 0.094986 0.734343 -0 13 N 0.905014 0.639357 0.883851 -0 14 N 0.755506 0.021163 0.116149 -0 15 N 0.360643 0.244494 0.265657 -0 | 0.22512 | [-1.0, 0.0, -0.0] | [[0.0, 0.0, 0.0, -0.22512, 0.0, 0.0], [0.0, 0.0, 0.0, 0.0, -0.1493, 0.0], [0.0, 0.0, 0.0, 0.0, 0.0, -0.14930000000000002]]
mp-29910 | Sr4I6O | 22 | 4.673424 | 801.5247 | Full Formula (Sr8 I12 O2) Reduced Formula: Sr4I6O abc : 10.619469 10.619469 8.206928 angles: 90.000000 90.000000 119.999996 pbc : True True True Sites (22) # SP a b c magmom --- ---- -------- -------- -------- -------- 0 Sr 0.586164 0.793082 0.4891 -0 1 Sr 0.793082 0.206918 0.9891 -0 2 Sr 0.666667 0.333333 0.376216 -0 3 Sr 0.206918 0.413836 0.4891 -0 4 Sr 0.206918 0.793082 0.4891 -0 5 Sr 0.793082 0.586164 0.9891 -0 6 Sr 0.413836 0.206918 0.9891 -0 7 Sr 0.333333 0.666667 0.876216 -0 8 I 0.927732 0.463866 0.68219 -0 9 I 0.536134 0.072268 0.68219 -0 10 I 0.072268 0.536134 0.18219 -0 11 I 0.536134 0.463866 0.68219 -0 12 I 0.272615 0.136307 0.363674 -0 13 I 0.136307 0.272615 0.863674 -0 14 I 0.136307 0.863693 0.863674 -0 15 I 0.863693 0.136307 0.363674 -0 16 I 0.863693 0.727385 0.363674 -0 17 I 0.727385 0.863693 0.863674 -0 18 I 0.463866 0.536134 0.18219 -0 19 I 0.463866 0.927732 0.18219 -0 20 O 0.666667 0.333333 0.082214 -0 21 O 0.333333 0.666667 0.582214 -0 | 0.1187464 | [0.0, -1.0, 1.0] | [[0.0, 0.0, 0.0, 0.0, 0.027379999944812532, 0.0], [0.0, 0.0, 0.0, 0.027380000056658693, 0.0, 0.0], [-0.02506999994879534, -0.025070000051205247, 0.11332999999999999, 0.0, 0.0, 0.0]]
mp-30252 | Na10CaSn12 | 23 | 3.893978 | 722.5968 | Full Formula (Na10 Ca1 Sn12) Reduced Formula: Na10CaSn12 abc : 9.791276 9.791276 9.791276 angles: 109.471221 109.471221 109.471221 pbc : True True True Sites (23) # SP a b c magmom --- ---- -------- -------- -------- -------- 0 Na 0.25 0.5 0.75 0 1 Na 0.386529 0.386529 0.386529 0 2 Na 0 0.613471 0 0 3 Na 0.613471 0 0 0 4 Na 0 0 0.613471 0 5 Na 0.75 0.5 0.25 0 6 Na 0.25 0.75 0.5 -0 7 Na 0.75 0.25 0.5 -0 8 Na 0.5 0.25 0.75 -0 9 Na 0.5 0.75 0.25 -0 10 Ca 0 0 0 0 11 Sn 0.629301 0.629301 0.81749 -0 12 Sn 0 0.188188 0.370699 -0 13 Sn 0.188188 0 0.370699 -0 14 Sn 0.811812 0.18251 0.811812 -0 15 Sn 0.18251 0.811812 0.811812 -0 16 Sn 0.81749 0.629301 0.629301 -0 17 Sn 0 0.370699 0.188188 -0 18 Sn 0.370699 0 0.188188 -0 19 Sn 0.629301 0.81749 0.629301 -0 20 Sn 0.188188 0.370699 0 -0 21 Sn 0.370699 0.188188 0 -0 22 Sn 0.811812 0.811812 0.18251 -0 | 0.1549558 | [-1.0, -1.0, 1.0] | [[0.0, 0.0, 0.0, 0.1549558126106396, 0.0, 0.0], [0.0, 0.0, 0.0, 0.0, 0.15495581261063965, 0.0], [0.0, 0.0, 0.0, 0.0, 0.0, 0.15495581261063965]]
mp-30390 | HoSnAu | 3 | 10.52703 | 75.81119 | Full Formula (Ho1 Sn1 Au1) Reduced Formula: HoSnAu abc : 4.750611 4.750611 4.750611 angles: 60.000000 60.000000 60.000000 pbc : True True True Sites (3) # SP a b c magmom --- ---- ---- ---- ---- -------- 0 Ho 0.5 0.5 0.5 0 1 Sn 0 0 0 -0 2 Au 0.75 0.75 0.75 -0 | 0.2860919 | [1.0, 0.0, 1.0] | [[0.0, 0.0, 0.0, 0.28609192151455, 0.0, 0.0], [0.0, 0.0, 0.0, 0.0, 0.28609192151455004, 0.0], [0.0, 0.0, 0.0, 0.0, 0.0, 0.28609192151455004]]
mp-30530 | TlClO4 | 6 | 4.27623 | 117.9843 | Full Formula (Tl1 Cl1 O4) Reduced Formula: TlClO4 abc : 5.505284 5.505284 5.505284 angles: 60.000000 60.000000 60.000000 pbc : True True True Sites (6) # SP a b c magmom --- ---- -------- -------- -------- -------- 0 Tl 0.5 0.5 0.5 -0 1 Cl 0 0 0 -0 2 O 0.108797 0.108797 0.673609 0 3 O 0.108797 0.673609 0.108797 0 4 O 0.108797 0.108797 0.108797 0 5 O 0.673609 0.108797 0.108797 0 | 0.2035567 | [0.0, 1.0, 0.0] | [[0.0, 0.0, 0.0, -0.20355666666666672, 0.0, 0.0], [0.0, 0.0, 0.0, 0.0, -0.2035566666666667, 0.0], [0.0, 0.0, 0.0, 0.0, 0.0, -0.2035566666666668]]
mp-3078 | CdSiAs2 | 8 | 4.851959 | 198.7323 | Full Formula (Cd2 Si2 As4) Reduced Formula: CdSiAs2 abc : 6.979833 6.979833 6.979833 angles: 129.242244 129.242244 74.621104 pbc : True True True Sites (8) # SP a b c magmom --- ---- -------- -------- -------- -------- 0 Cd 0.75 0.25 0.5 -0 1 Cd 0 0 0 -0 2 Si 0.25 0.75 0.5 0 3 Si 0.5 0.5 0 0 4 As 0.585115 0.125 0.960115 -0 5 As 0.875 0.835115 0.460115 -0 6 As 0.375 0.414885 0.539885 -0 7 As 0.164885 0.625 0.039885 -0 | 0.18113 | [0.0, 1.0, 0.0] | [[0.0, 0.0, 0.0, 0.11136999999999994, 0.0, 0.0], [0.0, 0.0, 0.0, 0.0, 0.11136999999999993, 0.0], [0.0, 0.0, 0.0, 0.0, 0.0, -0.18113]]
mp-30847 | TiSnPt | 3 | 9.925803 | 60.50415 | Full Formula (Ti1 Sn1 Pt1) Reduced Formula: TiSnPt abc : 4.406564 4.406564 4.406564 angles: 60.000000 60.000000 60.000000 pbc : True True True Sites (3) # SP a b c magmom --- ---- ---- ---- ---- -------- 0 Ti 0 0 0 -0 1 Sn 0.5 0.5 0.5 0 2 Pt 0.25 0.25 0.25 0 | 0.16022 | [0.0, 1.0, 0.0] | [[0.0, 0.0, 0.0, 0.16022000000000008, 0.0, 0.0], [0.0, 0.0, 0.0, 0.0, 0.16022000000000008, 0.0], [0.0, 0.0, 0.0, 0.0, 0.0, 0.16022000000000006]]
mp-30925 | La(NO2)3 | 10 | 3.34449 | 137.4917 | Full Formula (La1 N3 O6) Reduced Formula: La(NO2)3 abc : 6.230707 6.230707 6.230706 angles: 114.826292 114.826292 114.826282 pbc : True True True Sites (10) # SP a b c magmom --- ---- -------- -------- -------- -------- 0 La 0.280847 0.280847 0.280847 -0 1 N 0.874925 0.874925 0.413459 0 2 N 0.413459 0.874925 0.874925 0 3 N 0.874925 0.413459 0.874925 0 4 O 0.576741 0.155006 0.155006 0 5 O 0.155006 0.155006 0.576741 0 6 O 0.608006 0.861042 0.861042 -0 7 O 0.861042 0.861042 0.608006 -0 8 O 0.861042 0.608006 0.861042 -0 9 O 0.155006 0.576741 0.155006 0 | 0.2054198 | [0.0, -1.0, 0.0] | [[0.0, 0.0, 0.0, 0.0, -0.13219000337234532, 0.11118250140551252], [0.1111825014055126, -0.1111824957786543, 0.0, -0.13218999668231338, 0.0, 0.0], [0.09204000232903621, 0.09203999767096434, -0.11072000000000015, 0.0, 0.0, 0.0]]
mp-31110 | Sm3GaO6 | 20 | 7.015069 | 292.0056 | Full Formula (Sm6 Ga2 O12) Reduced Formula: Sm3GaO6 abc : 7.334082 7.334082 5.567923 angles: 90.000000 90.000000 102.837565 pbc : True True True Sites (20) # SP a b c magmom --- ---- -------- -------- -------- -------- 0 Sm 0.39722 0.60278 0.922985 -0 1 Sm 0.60278 0.39722 0.422985 -0 2 Sm 0.299029 0.087456 0.968562 0 3 Sm 0.700971 0.912544 0.468562 0 4 Sm 0.912544 0.700971 0.968562 0 5 Sm 0.087456 0.299029 0.468562 0 6 Ga 0.193028 0.806972 0.501182 -0 7 Ga 0.806972 0.193028 0.001182 -0 8 O 0.2151 0.7849 0.169902 -0 9 O 0.7849 0.2151 0.669902 -0 10 O 0.041145 0.958855 0.635243 0 11 O 0.958855 0.041145 0.135243 0 12 O 0.354668 0.325789 0.697541 -0 13 O 0.645332 0.674211 0.197541 -0 14 O 0.674211 0.645332 0.697541 -0 15 O 0.325789 0.354668 0.197541 -0 16 O 0.893127 0.418126 0.173436 0 17 O 0.106873 0.581874 0.673436 0 18 O 0.581874 0.106873 0.173436 0 19 O 0.418126 0.893127 0.673436 0 | 0.4452061 | [0.0, -1.0, 0.0] | [[0.0, 0.0, 0.0, 0.0, 0.3041584815740508, 0.0], [0.0, 0.0, 0.0, 0.1231615188861452, 0.0, 0.0], [-0.11557001257940401, -0.3384799874201483, 0.26510999999999524, 0.0, 0.0, 0.0]]
mp-31454 | TaSbRu | 3 | 11.28853 | 59.39561 | Full Formula (Ta1 Sb1 Ru1) Reduced Formula: TaSbRu abc : 4.379486 4.379486 4.379486 angles: 60.000000 60.000000 60.000000 pbc : True True True Sites (3) # SP a b c magmom --- ---- ---- ---- ---- -------- 0 Ta 0 0 0 -0 1 Sb 0.5 0.5 0.5 0 2 Ru 0.25 0.25 0.25 0 | 1.16173 | [1.0, 0.0, 0.0] | [[0.0, 0.0, 0.0, -1.161729999999999, 0.0, 0.0], [0.0, 0.0, 0.0, 0.0, -1.1617299999999988, 0.0], [0.0, 0.0, 0.0, 0.0, 0.0, -1.1617299999999986]]
mp-3247 | Cs2TiS3 | 12 | 3.530345 | 385.577 | Full Formula (Cs4 Ti2 S6) Reduced Formula: Cs2TiS3 abc : 7.863882 7.863882 6.588547 angles: 90.000000 90.000000 108.854761 pbc : True True True Sites (12) # SP a b c magmom --- ---- -------- -------- ---- -------- 0 Cs 0.317859 0.005418 0.25 0 1 Cs 0.682141 0.994582 0.75 0 2 Cs 0.994582 0.682141 0.75 0 3 Cs 0.005418 0.317859 0.25 0 4 Ti 0.421798 0.421798 0.75 0 5 Ti 0.578202 0.578202 0.25 0 6 S 0.62647 0.37353 0.5 -0 7 S 0.37353 0.62647 0 -0 8 S 0.176893 0.176893 0.75 -0 9 S 0.823107 0.823107 0.25 -0 10 S 0.62647 0.37353 0 -0 11 S 0.37353 0.62647 0.5 -0 | 0 | [1.0, 0.0, 0.0] | [[0.0, 0.0, 0.0, 0.0, 0.0, 0.0], [0.0, 0.0, 0.0, 0.0, 0.0, 0.0], [0.0, 0.0, 0.0, 0.0, 0.0, 0.0]]
mp-344 | BN | 8 | 2.542716 | 64.82952 | Full Formula (B4 N4) Reduced Formula: BN abc : 4.993838 4.993838 4.348570 angles: 84.819119 84.819119 141.563205 pbc : True True True Sites (8) # SP a b c magmom --- ---- -------- -------- -------- -------- 0 B 0.566427 0.4344 0.999796 -0 1 B 0.4344 0.566427 0.499796 -0 2 B 0.564202 0.176999 0.508179 0 3 B 0.176999 0.564202 0.008179 0 4 N 0.778339 0.38574 0.159217 0 5 N 0.38574 0.778339 0.659217 0 6 N 0.511787 0.379906 0.678907 0 7 N 0.379906 0.511787 0.178907 0 | 0.6747177 | [-0.0, 4.0, -1.0] | [[0.39228843975111566, -0.32204273530348787, 0.033503609513974034, 0.0, 0.050324211503496745, 0.0], [0.0, 0.0, 0.0, 0.09531563424472644, 0.0, -0.6679512265915625], [0.06942160528834923, 0.006234582619741902, -0.4765079539634771, 0.0, -0.06720862242096023, 0.0]]
mp-34465 | Li2HN | 4 | 1.446424 | 33.17423 | Full Formula (Li2 H1 N1) Reduced Formula: Li2HN abc : 3.668597 3.668597 3.668597 angles: 123.813512 122.191906 84.879636 pbc : True True True Sites (4) # SP a b c magmom --- ---- -------- -------- -------- -------- 0 Li 0.716125 0.194087 0.477962 0 1 Li 0.283875 0.761837 0.477962 0 2 H 0 0.762511 0.762511 -0 3 N 0 0.061565 0.061565 -0 | 0.5167521 | [0.0, 0.0, 1.0] | [[0.0, 0.0, 0.0, 0.0, 0.030739999999999996, 0.0], [0.0, 0.0, 0.0, 0.28376, 0.0, 0.0], [0.3049, -0.06379000000000001, 0.41230999999999984, 0.0, 0.0, 0.0]]
mp-3481 | KSnAs | 6 | 3.940266 | 196.1579 | Full Formula (K2 Sn2 As2) Reduced Formula: KSnAs abc : 4.180317 4.180317 12.961539 angles: 90.000000 90.000000 119.999992 pbc : True True True Sites (6) # SP a b c magmom --- ---- -------- -------- -------- -------- 0 K 0.333333 0.666667 0.995746 0 1 K 0.666667 0.333333 0.495746 0 2 Sn 0 0 0.276266 0 3 Sn 0 0 0.776266 0 4 As 0.333333 0.666667 0.673088 -0 5 As 0.666667 0.333333 0.173088 -0 | 0.4268779 | [0.0, -1.0, 0.0] | [[0.0, 0.0, 0.0, 0.0, 0.20147003238784092, 0.0], [0.0, 0.0, 0.0, 0.201469967399272, 0.0, 0.0], [0.2933500473132471, 0.2933499526867682, 0.10057999999999996, 0.0, 0.0, 0.0]]
mp-35208 | NdOF | 3 | 6.585385 | 45.19625 | Full Formula (Nd1 O1 F1) Reduced Formula: NdOF abc : 3.998273 3.998273 3.998273 angles: 60.000000 60.000000 60.000000 pbc : True True True Sites (3) # SP a b c magmom --- ---- ---- ---- ---- -------- 0 Nd 0 0 0 -0 1 O 0.25 0.25 0.25 -0 2 F 0.75 0.75 0.75 0 | 0.9674733 | [1.0, 0.0, 0.0] | [[0.0, 0.0, 0.0, -0.967473333333334, 0.0, 0.0], [0.0, 0.0, 0.0, 0.0, -0.9674733333333333, 0.0], [0.0, 0.0, 0.0, 0.0, 0.0, -0.9674733333333339]]
mp-35308 | CuCN | 3 | 2.81959 | 52.74651 | Full Formula (Cu1 C1 N1) Reduced Formula: CuCN abc : 3.902473 3.902473 3.902473 angles: 104.273095 104.273095 104.273090 pbc : True True True Sites (3) # SP a b c magmom --- ---- -------- -------- -------- -------- 0 Cu 0.000231 0.000231 0.000231 -0 1 C 0.377885 0.377885 0.377885 0 2 N 0.621884 0.621884 0.621884 0 | 0.5571296 | [-0.0, -0.0, -1.0] | [[0.0, 0.0, 0.0, 0.0, -0.02088685710327569, 0.014249129109643755], [0.014249129109644012, -0.014249127033782422, 0.0, -0.020886856257400915, 0.0, 0.0], [-0.07014275848228298, -0.07014275046063506, -0.5482274800304336, 0.0, 0.0, 0.0]]
mp-35683 | NaPF3 | 5 | 1.70429 | 108.1103 | Full Formula (Na1 P1 F3) Reduced Formula: NaPF3 abc : 5.191036 5.193019 5.339904 angles: 95.775677 115.570087 116.609385 pbc : True True True Sites (5) # SP a b c magmom --- ---- -------- -------- -------- -------- 0 Na 0.988977 0.997086 0.035727 0.007 1 P 0.995871 0.418969 0.489958 0.355 2 F 0.449429 0.630616 0.751416 0.052 3 F 0.535688 0.191248 0.261994 0.053 4 F 0.955035 0.31208 0.760905 0.05 | 0.9703126 | [-3.0, 1.0, 0.0] | [[-0.32231385506670995, 0.7929575552949656, -0.3333401820062569, 0.016558506413497924, 0.005039931140208185, -0.019400584086625386], [0.01726256657756879, 0.09503759812702196, -0.020578079080173128, -0.0748798407298527, 0.010297472541342681, 0.04844171397898067], [-0.009235080501228675, 0.3295767331632006, 0.048267165453613106, 0.022409530044568287, -0.38112645440957144, -0.039679789632935634]]
mp-35822 | Li4SiO4 | 18 | 2.298569 | 173.1606 | Full Formula (Li8 Si2 O8) Reduced Formula: Li4SiO4 abc : 5.232395 5.389002 6.143099 angles: 88.553920 89.855396 89.659849 pbc : True True True Sites (18) # SP a b c magmom --- ---- -------- -------- -------- -------- 0 Li 0.830847 0.198787 0.990403 -0 1 Li 0.800371 0.175883 0.535728 -0 2 Li 0.816935 0.6558 0.761177 -0 3 Li 0.387193 0.846519 0.554261 -0 4 Li 0.406605 0.294972 0.229093 -0 5 Li 0.19264 0.802459 0.972438 -0 6 Li 0.083698 0.526675 0.424889 -0 7 Li 0.062287 0.998478 0.276773 0 8 Si 0.670681 0.686936 0.246335 -0 9 Si 0.322468 0.319779 0.753186 -0 10 O 0.80998 0.832827 0.042046 -0 11 O 0.766828 0.828453 0.468873 0 12 O 0.76637 0.391797 0.264753 -0 13 O 0.634476 0.336213 0.761281 0 14 O 0.352571 0.692432 0.248533 0 15 O 0.197118 0.601264 0.725636 0 16 O 0.2284 0.181033 0.522286 0 17 O 0.216331 0.172594 0.97481 -0 | 0.8269026 | [-3.0, 1.0, -5.0] | [[-0.2340994281199045, 0.22028175171531067, -0.36799702430029824, 0.057082876256633976, -0.18453887663225937, 0.03928393904762489], [0.22542491566120243, -0.5463228168792056, 0.16040302588632777, 0.1136490803089532, 0.20719474570484234, -0.03770428185932106], [-0.40267019562243533, 0.007452969607430358, 0.11131473110186817, 0.0, -0.21471986426630227, 0.03218593242066236]]
mp-36033 | PrOF | 3 | 6.287765 | 46.45496 | Full Formula (Pr1 O1 F1) Reduced Formula: PrOF abc : 4.035051 4.035051 4.035051 angles: 60.000000 60.000000 60.000000 pbc : True True True Sites (3) # SP a b c magmom --- ---- ---- ---- ---- -------- 0 Pr 0 0 0 -0 1 O 0.25 0.25 0.25 -0 2 F 0.75 0.75 0.75 0 | 0.9790033 | [1.0, 0.0, 0.0] | [[0.0, 0.0, 0.0, -0.9790033333333336, 0.0, 0.0], [0.0, 0.0, 0.0, 0.0, -0.9790033333333333, 0.0], [0.0, 0.0, 0.0, 0.0, 0.0, -0.9790033333333331]]
mp-38117 | Ba(GaTe2)2 | 7 | 5.141999 | 254.2069 | Full Formula (Ba1 Ga2 Te4) Reduced Formula: Ba(GaTe2)2 abc : 6.995067 6.995067 6.995067 angles: 103.689680 103.689680 121.780984 pbc : True True True Sites (7) # SP a b c magmom --- ---- -------- -------- -------- -------- 0 Ba 0 0 0 0 1 Ga 0.5 0 0.5 -0 2 Ga 0 0.5 0.5 -0 3 Te 0.918738 0.081262 0.5 0 4 Te 0.081262 0.581262 0.162525 0 5 Te 0.418738 0.918738 0.837475 0 6 Te 0.581262 0.418738 0.5 0 | 0.10887 | [0.0, 0.0, 1.0] | [[0.0, 0.0, 0.0, 0.0, 0.0, 0.0], [0.0, 0.0, 0.0, 0.0, 0.10886999999999997, 0.0], [0.0, 0.0, 0.0, 0.0, 0.0, -0.10886999999999997]]
mp-38511 | Ag2S | 6 | 6.563014 | 125.3948 | Full Formula (Ag4 S2) Reduced Formula: Ag2S abc : 6.265961 4.456815 6.186856 angles: 46.532687 90.000000 90.000000 pbc : True True True Sites (6) # SP a b c magmom --- ---- -------- -------- -------- -------- 0 Ag 0.099423 0.304663 0.272897 0 1 Ag 0.566033 0.584641 0.089593 -0 2 Ag 0.900577 0.304663 0.772897 0 3 Ag 0.433967 0.584641 0.589593 -0 4 S 0.751986 0.985696 0.575009 -0 5 S 0.248014 0.985696 0.075009 -0 | 0.8623113 | [-1.0, 8.0, 0.0] | [[-0.06104, 0.17034, -0.2599, 0.0, -0.22501, 0.0], [0.0, 0.0, 0.0, 0.33985, 0.0, 0.10007], [-0.2335, 0.39035, 0.71538, 0.0, -0.12111999999999995, 0.0]]
mp-3881 | BaZnF4 | 12 | 4.890457 | 189.2835 | Full Formula (Ba2 Zn2 F8) Reduced Formula: BaZnF4 abc : 7.751471 7.751471 5.970251 angles: 90.000000 90.000000 148.152700 pbc : True True True Sites (12) # SP a b c magmom --- ---- -------- -------- -------- -------- 0 Ba 0.149393 0.850607 0.043823 -0 1 Ba 0.850607 0.149393 0.543823 -0 2 Zn 0.585719 0.414281 0.500687 0 3 Zn 0.414281 0.585719 0.000687 0 4 F 0.077521 0.922479 0.481035 -0 5 F 0.922479 0.077521 0.981035 -0 6 F 0.53111 0.46889 0.167887 -0 7 F 0.46889 0.53111 0.667887 -0 8 F 0.301642 0.698358 0.805372 -0 9 F 0.698358 0.301642 0.305372 -0 10 F 0.335096 0.664904 0.272715 -0 11 F 0.664904 0.335096 0.772715 -0 | 1.51717 | [0.0, 1.0, 0.0] | [[-0.6219200000000001, -0.14659, 0.03572999999999999, 0.0, 0.0, 0.0], [0.0, 0.0, 0.0, 0.0, 0.0, 1.51717], [0.0, 0.0, 0.0, 0.0, 0.061, 0.0]]
mp-39215 | Zn3GaB6PO12 | 23 | 4.022201 | 228.6255 | Full Formula (Zn3 Ga1 B6 P1 O12) Reduced Formula: Zn3GaB6PO12 abc : 6.679205 6.679205 6.679205 angles: 109.559510 109.559510 109.559503 pbc : True True True Sites (23) # SP a b c magmom --- ---- -------- -------- -------- -------- 0 Zn 0.999669 0.999669 0.333757 0 1 Zn 0.333757 0.999669 0.999669 0 2 Zn 0.999669 0.333757 0.999669 0 3 Ga 0.652835 0.652835 0.652835 -0 4 B 0.24872 0.750767 0.502716 0 5 B 0.24872 0.502716 0.750767 0 6 B 0.502716 0.750767 0.24872 0 7 B 0.502716 0.24872 0.750767 0 8 B 0.750767 0.502716 0.24872 0 9 B 0.750767 0.24872 0.502716 0 10 P 0.99229 0.99229 0.99229 -0 11 O 0.0004 0.56988 0.286591 -0 12 O 0.431046 0.707356 0.431046 0 13 O 0.293757 0.720213 0.720213 -0 14 O 0.286591 0.0004 0.56988 -0 15 O 0.286591 0.56988 0.0004 -0 16 O 0.431046 0.431046 0.707356 0 17 O 0.720213 0.293757 0.720213 -0 18 O 0.56988 0.0004 0.286591 -0 19 O 0.56988 0.286591 0.0004 -0 20 O 0.707356 0.431046 0.431046 0 21 O 0.720213 0.720213 0.293757 -0 22 O 0.0004 0.286591 0.56988 -0 | 0.2209852 | [-0.0, -0.0, -1.0] | [[0.0, 0.0, 0.0, 0.0, 0.023169995664918373, 0.09031000085399055], [0.09031000085399055, -0.09030999743803082, 0.0, 0.023170004347939872, 0.0, 0.0], [0.008979995390121027, 0.00898000460987677, -0.22061999999999654, 0.0, 0.0, 0.0]]
mp-3933 | Mg2PN3 | 12 | 3.045476 | 132.6085 | Full Formula (Mg4 P2 N6) Reduced Formula: Mg2PN3 abc : 5.659879 5.659879 4.761235 angles: 90.000000 90.000000 119.606889 pbc : True True True Sites (12) # SP a b c magmom --- ---- -------- -------- -------- -------- 0 Mg 0.502914 0.829198 0.472268 0 1 Mg 0.829198 0.502914 0.472268 0 2 Mg 0.497086 0.170802 0.972268 0 3 Mg 0.170802 0.497086 0.972268 0 4 P 0.161663 0.161663 0.491315 -0 5 P 0.838337 0.838337 0.991315 -0 6 N 0.890487 0.890487 0.34457 0 7 N 0.109513 0.109513 0.84457 0 8 N 0.443366 0.162451 0.419739 -0 9 N 0.556634 0.837549 0.919739 -0 10 N 0.162451 0.443366 0.419739 -0 11 N 0.837549 0.556634 0.919739 -0 | 2.710455 | [0.0, 1.0, 0.0] | [[0.0, 0.0, 0.0, 0.0, 0.07848999999999999, 0.0], [0.0, 0.0, 0.0, -0.00589, 0.0, 0.0], [-0.7787699999999999, -0.76438, 2.48109, 0.0, 0.0, 0.0]]
mp-39681 | NaTi2BiO6 | 10 | 5.792353 | 121.4655 | Full Formula (Na1 Ti2 Bi1 O6) Reduced Formula: NaTi2BiO6 abc : 5.605100 5.605100 5.605100 angles: 58.925487 58.925487 58.925472 pbc : True True True Sites (10) # SP a b c magmom --- ---- -------- -------- -------- -------- 0 Na 0.727745 0.727745 0.727745 -0 1 Ti 0.9824 0.9824 0.9824 -0 2 Ti 0.487263 0.487263 0.487263 -0 3 Bi 0.212978 0.212978 0.212978 0 4 O 0.251606 0.814764 0.687291 0 5 O 0.814764 0.687291 0.251606 0 6 O 0.687291 0.251606 0.814764 0 7 O 0.310674 0.766374 0.193104 0 8 O 0.193104 0.310674 0.766374 0 9 O 0.766374 0.193104 0.310674 0 | 6.208544 | [1.0, 4.0, -0.0] | [[-0.49126588175872465, 0.4912652523490375, 0.0, 0.8181908087075138, -5.517930473600974, 1.8636449348475126], [1.8636449348475137, -1.8636447634571016, 0.0, -5.517929539785657, -0.8181891912924861, 0.4912652523490381], [-2.1373001808508034, -2.1372998191493187, -3.53668, 0.0, 0.0, 0.0]]
mp-39823 | Na8Al6Si6CO27 | 48 | 2.107509 | 755.0714 | Full Formula (Na8 Al6 Si6 C1 O27) Reduced Formula: Na8Al6Si6CO27 abc : 9.106036 9.106036 9.106036 angles: 90.014729 90.014729 90.014727 pbc : True True True Sites (48) # SP a b c magmom --- ---- -------- -------- -------- -------- 0 Na 0.175964 0.176813 0.818794 0 1 Na 0.818794 0.175964 0.176813 0 2 Na 0.778641 0.227422 0.779035 0 3 Na 0.299189 0.299189 0.299189 0 4 Na 0.227422 0.779035 0.778641 0 5 Na 0.779035 0.778641 0.227422 0 6 Na 0.800409 0.800409 0.800409 0 7 Na 0.176813 0.818794 0.175964 0 8 Al 0.499746 0.002459 0.750245 0 9 Al 0.498715 0.000357 0.251723 0 10 Al 0.000357 0.251723 0.498715 0 11 Al 0.251723 0.498715 0.000357 0 12 Al 0.750245 0.499746 0.002459 0 13 Al 0.002459 0.750245 0.499746 0 14 Si 0.249606 0.002631 0.49915 0 15 Si 0.751252 0.001512 0.50082 0 16 Si 0.49915 0.249606 0.002631 0 17 Si 0.001512 0.50082 0.751252 0 18 Si 0.002631 0.49915 0.249606 0 19 Si 0.50082 0.751252 0.001512 0 20 C 0.994289 0.994289 0.994289 0 21 O 0.347339 0.056699 0.357667 -0 22 O 0.656106 0.048797 0.646453 -0 23 O 0.934851 0.11189 0.938268 -0 24 O 0.447479 0.151325 0.861319 -0 25 O 0.552181 0.151672 0.144021 -0 26 O 0.151672 0.144021 0.552181 -0 27 O 0.849877 0.14237 0.44842 -0 28 O 0.640154 0.349607 0.953167 -0 29 O 0.357667 0.347339 0.056699 -0 30 O 0.951799 0.360957 0.649951 -0 31 O 0.056699 0.357667 0.347339 -0 32 O 0.14237 0.44842 0.849877 -0 33 O 0.861319 0.447479 0.151325 -0 34 O 0.860169 0.550245 0.851446 -0 35 O 0.144021 0.552181 0.151672 -0 36 O 0.953167 0.640154 0.349607 -0 37 O 0.048797 0.646453 0.656106 -0 38 O 0.360957 0.649951 0.951799 -0 39 O 0.646453 0.656106 0.048797 -0 40 O 0.151325 0.861319 0.447479 -0 41 O 0.851446 0.860169 0.550245 -0 42 O 0.550245 0.851446 0.860169 -0 43 O 0.44842 0.849877 0.14237 -0 44 O 0.938268 0.934851 0.11189 -0 45 O 0.11189 0.938268 0.934851 -0 46 O 0.349607 0.953167 0.640154 -0 47 O 0.649951 0.951799 0.360957 -0 | 0.5900278 | [0.0, 0.0, 1.0] | [[-0.014677179754828781, 0.014677179754828806, 0.0, 0.011318333333333347, -0.10441668293428973, 0.30040542205492893], [0.300405422054929, -0.30040542205492915, 0.0, -0.1044166829342898, -0.011318333333333326, 0.014677179754828858], [0.07316759961440124, 0.07316759961440138, 0.5808836528370663, 0.0, 0.0, 0.0]]
mp-40143 | Cs2KZrOF5 | 10 | 3.962899 | 212.496 | Full Formula (Cs2 K1 Zr1 O1 F5) Reduced Formula: Cs2KZrOF5 abc : 6.708093 6.708093 6.708093 angles: 120.290826 120.290826 89.497008 pbc : True True True Sites (10) # SP a b c magmom --- ---- -------- -------- -------- -------- 0 Cs 0.248105 0.748105 0.5 -0 1 Cs 0.748105 0.248105 0.5 -0 2 K 0.502673 0.502673 0 0 3 Zr 0.982087 0.982087 0 -0 4 O 0.783242 0.783242 0 0 5 F 0.78264 0.225349 0 -0 6 F 0.78264 0.78264 0.557292 -0 7 F 0.225349 0.225349 0.442708 -0 8 F 0.219809 0.219809 0 -0 9 F 0.225349 0.78264 0 -0 | 0.155847 | [0.0, 1.0, -0.0] | [[0.0, 0.0, 0.0, 0.0, -0.03000999999999999, 0.0], [0.0, 0.0, 0.0, -0.030009999999999988, 0.0, 0.0], [0.06681000000000001, 0.06681000000000001, -0.12393999999999998, 0.0, 0.0, 0.0]]
mp-409 | NaS | 12 | 1.989345 | 275.7307 | Full Formula (Na6 S6) Reduced Formula: NaS abc : 7.684990 7.684990 5.390982 angles: 90.000000 90.000000 120.000003 pbc : True True True Sites (12) # SP a b c magmom --- ---- -------- -------- -------- -------- 0 Na 0.310468 0 0 0 1 Na 0.689532 0.689532 0 0 2 Na 0 0.310468 0 0 3 Na 0.644014 0 0.5 0 4 Na 0.355986 0.355986 0.5 0 5 Na 0 0.644014 0.5 0 6 S 0 0 0.301771 0 7 S 0 0 0.698229 0 8 S 0.333333 0.666667 0.199757 -0 9 S 0.333333 0.666667 0.800243 -0 10 S 0.666667 0.333333 0.800243 -0 11 S 0.666667 0.333333 0.199757 -0 | 0.08083645 | [-1.0, -0.0, 0.0] | [[-0.05716000278637633, 0.0571599990746711, 0.0, 0.0, 0.0, 0.0], [0.0, 0.0, 0.0, 0.0, 0.0, 0.057159999074671106], [0.0, 0.0, 0.0, 0.0, 0.0, 0.0]]
mp-42190 | K2NaTiOF5 | 10 | 2.840105 | 152.0417 | Full Formula (K2 Na1 Ti1 O1 F5) Reduced Formula: K2NaTiOF5 abc : 5.996891 5.996891 5.996891 angles: 120.196571 120.196571 89.659864 pbc : True True True Sites (10) # SP a b c magmom --- ---- -------- -------- -------- -------- 0 K 0.752737 0.252737 0.5 -0 1 K 0.252737 0.752737 0.5 -0 2 Na 0.49999 0.49999 0 -0 3 Ti 0.020197 0.020197 0 -0 4 O 0.221891 0.221891 0 0 5 F 0.225755 0.225755 0.459987 0 6 F 0.765768 0.225755 0 0 7 F 0.225755 0.765768 0 0 8 F 0.765768 0.765768 0.540013 0 9 F 0.769402 0.769402 0 -0 | 0.5972067 | [0.0, -0.0, 1.0] | [[0.0, 0.0, 0.0, 0.0, -0.008294999999999999, 0.0], [0.0, 0.0, 0.0, -0.008295, 0.0, 0.0], [0.07496999999999998, 0.07496999999999998, 0.58772, 0.0, 0.0, 0.0]]
mp-4497 | Si2N2O | 10 | 2.73418 | 121.6885 | Full Formula (Si4 N4 O2) Reduced Formula: Si2N2O abc : 5.270709 5.270709 4.895293 angles: 90.000000 90.000000 116.515452 pbc : True True True Sites (10) # SP a b c magmom --- ---- -------- -------- -------- -------- 0 Si 0.672479 0.026702 0.729183 0 1 Si 0.327521 0.973298 0.229183 0 2 Si 0.973298 0.327521 0.229183 0 3 Si 0.026702 0.672479 0.729183 0 4 N 0.65708 0.096167 0.385105 -0 5 N 0.34292 0.903833 0.885105 -0 6 N 0.903833 0.34292 0.885105 0 7 N 0.096167 0.65708 0.385105 0 8 O 0.79068 0.79068 0.778703 -0 9 O 0.20932 0.20932 0.278703 -0 | 0.39372 | [0.0, 0.0, 1.0] | [[0.0, 0.0, 0.0, 0.0, 0.01742, 0.0], [0.0, 0.0, 0.0, 0.39372, 0.0, 0.0], [0.08629999999999999, 0.20182000000000005, -0.24805999999999995, 0.0, 0.0, 0.0]]
mp-4666 | CdSiP2 | 8 | 3.869581 | 173.7481 | Full Formula (Cd2 Si2 P4) Reduced Formula: CdSiP2 abc : 6.663087 6.663087 6.663087 angles: 129.050869 129.050869 74.928737 pbc : True True True Sites (8) # SP a b c magmom --- ---- -------- -------- -------- -------- 0 Cd 0.75 0.25 0.5 0 1 Cd 0 0 0 0 2 Si 0.5 0.5 0 0 3 Si 0.25 0.75 0.5 0 4 P 0.875 0.828403 0.453403 0 5 P 0.171597 0.625 0.046597 0 6 P 0.375 0.421597 0.546597 0 7 P 0.578403 0.125 0.953403 0 | 0.155355 | [0.0, 1.0, 0.0] | [[0.0, 0.0, 0.0, -0.15535500000000002, 0.0, 0.0], [0.0, 0.0, 0.0, 0.0, -0.15535500000000002, 0.0], [0.0, 0.0, 0.0, 0.0, 0.0, 0.06582999999999994]]
mp-4681 | NaNbO3 | 20 | 4.33335 | 251.2171 | Full Formula (Na4 Nb4 O12) Reduced Formula: NaNbO3 abc : 5.621033 5.698080 7.843404 angles: 90.000000 90.000000 90.000000 pbc : True True True Sites (20) # SP a b c magmom --- ---- -------- -------- -------- -------- 0 Na 0.759305 0.250653 0.5 -0 1 Na 0.240695 0.750653 0.5 -0 2 Na 0.765447 0.271365 0 0 3 Na 0.234553 0.771365 0 0 4 Nb 0.743061 0.768693 0.25053 0 5 Nb 0.256939 0.268693 0.74947 0 6 Nb 0.256939 0.268693 0.25053 0 7 Nb 0.743061 0.768693 0.74947 0 8 O 0.959238 0.517327 0.717275 0 9 O 0.040762 0.017327 0.282725 0 10 O 0.040762 0.017327 0.717275 -0 11 O 0.959238 0.517327 0.282725 -0 12 O 0.538935 0.091941 0.780445 -0 13 O 0.461065 0.591941 0.219555 -0 14 O 0.461065 0.591941 0.780445 -0 15 O 0.538935 0.091941 0.219555 -0 16 O 0.188141 0.304088 0 -0 17 O 0.811859 0.804088 0 -0 18 O 0.31259 0.323971 0.5 -0 19 O 0.68741 0.823971 0.5 -0 | 4.50082 | [0.0, 1.0, 0.0] | [[-3.22247, -0.13949999999999999, -2.8273499999999996, 0.0, 0.0, 0.0], [0.0, 0.0, 0.0, 0.0, 0.0, -4.50082], [0.0, 0.0, 0.0, 0.0, -4.250529999999999, 0.0]]
mp-4730 | Ga2HgSe4 | 7 | 5.714704 | 190.5799 | Full Formula (Ga2 Hg1 Se4) Reduced Formula: Ga2HgSe4 abc : 6.903797 6.903797 6.903797 angles: 129.585263 129.585263 74.070666 pbc : True True True Sites (7) # SP a b c magmom --- ---- -------- -------- -------- -------- 0 Ga 0.5 0.5 0 0 1 Ga 0.25 0.75 0.5 0 2 Hg 0 0 0 0 3 Se 0.8641 0.401881 0.98792 0 4 Se 0.41396 0.876179 0.01208 0 5 Se 0.123821 0.1359 0.537781 0 6 Se 0.598119 0.58604 0.462219 0 | 0.1461379 | [0.0, 1.0, 0.0] | [[0.0, 0.0, 0.0, 0.10547500000000004, -0.10115, 0.0], [0.0, 0.0, 0.0, 0.10115000000000002, 0.10547500000000004, 0.0], [-0.014684999999999997, 0.014684999999999997, 0.0, 0.0, 0.0, 0.11953000000000003]]
mp-496 | SrSi2 | 12 | 3.377341 | 282.7912 | Full Formula (Sr4 Si8) Reduced Formula: SrSi2 abc : 6.563799 6.563799 6.563799 angles: 90.000000 90.000000 90.000000 pbc : True True True Sites (12) # SP a b c magmom --- ---- -------- -------- -------- -------- 0 Sr 0.625 0.375 0.875 0 1 Sr 0.375 0.875 0.625 0 2 Sr 0.875 0.625 0.375 0 3 Sr 0.125 0.125 0.125 0 4 Si 0.827907 0.827907 0.827907 0 5 Si 0.577907 0.922093 0.077907 0 6 Si 0.922093 0.077907 0.577907 0 7 Si 0.077907 0.577907 0.922093 0 8 Si 0.422093 0.422093 0.422093 0 9 Si 0.172093 0.327907 0.672093 0 10 Si 0.672093 0.172093 0.327907 0 11 Si 0.327907 0.672093 0.172093 0 | 0 | [1.0, 0.0, 0.0] | [[0.0, 0.0, 0.0, 0.0, 0.0, 0.0], [0.0, 0.0, 0.0, 0.0, 0.0, 0.0], [0.0, 0.0, 0.0, 0.0, 0.0, 0.0]]
mp-4964 | YSbPt | 3 | 9.264815 | 72.72282 | Full Formula (Y1 Sb1 Pt1) Reduced Formula: YSbPt abc : 4.685205 4.685205 4.685205 angles: 60.000000 60.000000 60.000000 pbc : True True True Sites (3) # SP a b c magmom --- ---- ---- ---- ---- -------- 0 Y 0.5 0.5 0.5 0 1 Sb 0 0 0 -0 2 Pt 0.25 0.25 0.25 -0 | 0.4615267 | [1.0, 0.0, 0.0] | [[0.0, 0.0, 0.0, -0.46152666666666664, 0.0, 0.0], [0.0, 0.0, 0.0, 0.0, -0.4615266666666666, 0.0], [0.0, 0.0, 0.0, 0.0, 0.0, -0.4615266666666666]]
mp-4979 | AlCuS2 | 8 | 3.435994 | 149.4851 | Full Formula (Al2 Cu2 S4) Reduced Formula: AlCuS2 abc : 6.476192 6.476192 6.476192 angles: 131.431570 131.431570 71.128296 pbc : True True True Sites (8) # SP a b c magmom --- ---- -------- -------- -------- -------- 0 Al 0.5 0.5 0 0 1 Al 0.25 0.75 0.5 0 2 Cu 0.75 0.25 0.5 0 3 Cu 0 0 0 0 4 S 0.875 0.868284 0.493284 -0 5 S 0.131716 0.625 0.006716 -0 6 S 0.375 0.381716 0.506716 -0 7 S 0.618284 0.125 0.993284 -0 | 0.13739 | [0.0, 0.0, 1.0] | [[0.0, 0.0, 0.0, -0.1300050000000001, 0.0, 0.0], [0.0, 0.0, 0.0, 0.0, -0.13000500000000012, 0.0], [0.0, 0.0, 0.0, 0.0, 0.0, -0.13738999999999996]]
mp-504340 | LiSb(PO3)4 | 36 | 2.500081 | 590.5866 | Full Formula (Li2 Sb2 P8 O24) Reduced Formula: LiSb(PO3)4 abc : 14.207999 5.570177 7.503875 angles: 83.977124 90.000000 90.000000 pbc : True True True Sites (36) # SP a b c magmom --- ---- -------- -------- -------- -------- 0 Li 0.502818 0.681306 0.891572 0 1 Li 0.002818 0.318694 0.108428 0 2 Sb 0.739228 0.514216 0.483806 -0 3 Sb 0.239228 0.485784 0.516194 -0 4 P 0.883628 0.994518 0.563737 0 5 P 0.097852 0.968875 0.566168 0 6 P 0.670145 0.884775 0.084988 0 7 P 0.315989 0.778555 0.112691 0 8 P 0.815989 0.221445 0.887309 0 9 P 0.170145 0.115225 0.915012 0 10 P 0.597852 0.031125 0.433832 0 11 P 0.383628 0.005482 0.436263 0 12 O 0.260608 0.947136 0.962723 0 13 O 0.117165 0.950967 0.776882 0 14 O 0.606548 0.870351 0.929122 0 15 O 0.359258 0.983455 0.230337 0 16 O 0.49272 0.927341 0.453013 -0 17 O 0.657685 0.839173 0.53737 0 18 O 0.332702 0.817981 0.559977 0 19 O 0.873588 0.733265 0.531437 -0 20 O 0.10281 0.717197 0.5103 -0 21 O 0.70564 0.654942 0.187001 0 22 O 0.39399 0.660357 0.023339 0 23 O 0.246778 0.622091 0.227071 0 24 O 0.746778 0.377909 0.772929 0 25 O 0.89399 0.339643 0.976661 0 26 O 0.20564 0.345058 0.812999 0 27 O 0.60281 0.282803 0.4897 -0 28 O 0.373588 0.266735 0.468563 -0 29 O 0.832702 0.182019 0.440023 0 30 O 0.157685 0.160827 0.46263 0 31 O 0.99272 0.072659 0.546987 -0 32 O 0.859258 0.016545 0.769663 0 33 O 0.106548 0.129649 0.070878 0 34 O 0.617165 0.049033 0.223118 0 35 O 0.760608 0.052864 0.037277 0 | 0.3485147 | [-0.0, 0.0, -1.0] | [[0.0, 0.0, 0.0, -0.04990999999999999, 0.0, 0.026970000000000004], [-0.06958999999999999, -0.2538399999999999, -0.16123999999999997, 0.0, -0.013319999999999993, 0.0], [0.0, 0.0, 0.0, 0.042419999999999985, 0.0, 0.34528999999999993]]
mp-5048 | LiGaTe2 | 8 | 4.469388 | 246.5989 | Full Formula (Li2 Ga2 Te4) Reduced Formula: LiGaTe2 abc : 7.522588 7.522588 7.522588 angles: 129.578638 129.578638 74.081285 pbc : True True True Sites (8) # SP a b c magmom --- ---- -------- -------- -------- -------- 0 Li 0.5 0.5 0 0 1 Li 0.25 0.75 0.5 0 2 Ga 0 0 0 0 3 Ga 0.75 0.25 0.5 0 4 Te 0.639691 0.625 0.514691 -0 5 Te 0.375 0.889691 0.014691 -0 6 Te 0.875 0.360309 0.985309 -0 7 Te 0.110309 0.125 0.485309 -0 | 0.0287 | [0.0, 1.0, 0.0] | [[0.0, 0.0, 0.0, 0.028699999999999976, 0.0, 0.0], [0.0, 0.0, 0.0, 0.0, 0.028699999999999976, 0.0], [0.0, 0.0, 0.0, 0.0, 0.0, 0.020080000000000042]]
mp-504864 | YCu(WO4)2 | 12 | 6.551463 | 164.2748 | Full Formula (Y1 Cu1 W2 O8) Reduced Formula: YCu(WO4)2 abc : 5.149795 6.059818 6.183573 angles: 108.648158 91.849210 113.862656 pbc : True True True Sites (12) # SP a b c magmom --- ---- -------- -------- -------- -------- 0 Y 0 0.5 0 0 1 Cu 0.5 0.5 0.5 0 2 W 0.750626 0.013168 0.335514 -0 3 W 0.249374 0.986832 0.664486 -0 4 O 0.484369 0.762084 0.081383 -0 5 O 0.978289 0.244311 0.213985 -0 6 O 0.462592 0.796692 0.525516 -0 7 O 0.027313 0.192448 0.669489 0 8 O 0.021711 0.755689 0.786015 -0 9 O 0.515631 0.237916 0.918617 -0 10 O 0.537408 0.203308 0.474484 -0 11 O 0.972687 0.807552 0.330511 0 | 0 | [1.0, 0.0, 0.0] | [[0.0, 0.0, 0.0, 0.0, 0.0, 0.0], [0.0, 0.0, 0.0, 0.0, 0.0, 0.0], [0.0, 0.0, 0.0, 0.0, 0.0, 0.0]]
mp-504967 | CrP(HO)5 | 48 | 2.296664 | 485.8899 | Full Formula (Cr4 P4 H20 O20) Reduced Formula: CrP(HO)5 abc : 6.823481 7.634025 9.327780 angles: 90.000000 90.000000 90.000000 pbc : True True True Sites (48) # SP a b c magmom --- ---- -------- -------- -------- -------- 0 Cr 0.225949 0.532613 0.594544 -1.918 1 Cr 0.725949 0.967387 0.405456 -1.918 2 Cr 0.774051 0.032613 0.905456 -1.918 3 Cr 0.274051 0.467387 0.094544 -1.918 4 P 0.481174 0.178942 0.650262 -0.004 5 P 0.981174 0.321058 0.349738 -0.004 6 P 0.518826 0.678942 0.849738 -0.004 7 P 0.018826 0.821058 0.150262 -0.004 8 H 0.628666 0.299495 0.613977 0 9 H 0.128666 0.200505 0.386023 0 10 H 0.371334 0.799495 0.886023 0 11 H 0.871334 0.700505 0.113977 0 12 H 0.308724 0.876901 0.534451 -0.002 13 H 0.808724 0.623099 0.465549 -0.002 14 H 0.691276 0.376901 0.965549 -0.002 15 H 0.191276 0.123099 0.034451 -0.002 16 H 0.122454 0.820782 0.436959 -0.002 17 H 0.622454 0.679218 0.563041 -0.002 18 H 0.877546 0.320782 0.063041 -0.002 19 H 0.377546 0.179218 0.936959 -0.002 20 H 0.527188 0.555877 0.34427 -0 21 H 0.027188 0.944123 0.65573 -0 22 H 0.472812 0.055877 0.15573 -0 23 H 0.972812 0.444123 0.84427 -0 24 H 0.574907 0.359325 0.320585 -0.001 25 H 0.074907 0.140675 0.679415 -0.001 26 H 0.425093 0.859325 0.179415 -0.001 27 H 0.925093 0.640675 0.820585 -0.001 28 O 0.493591 0.027264 0.540699 -0.005 29 O 0.993591 0.472736 0.459301 -0.005 30 O 0.506409 0.527264 0.959301 -0.005 31 O 0.006409 0.972736 0.040699 -0.005 32 O 0.281013 0.272401 0.64318 -0.003 33 O 0.781013 0.227599 0.35682 -0.003 34 O 0.718987 0.772401 0.85682 -0.003 35 O 0.218987 0.727599 0.14318 -0.003 36 O 0.519828 0.115996 0.805399 0.001 37 O 0.019828 0.384004 0.194601 0.001 38 O 0.480172 0.615996 0.694601 0.002 39 O 0.980172 0.884004 0.305399 0.002 40 O 0.192308 0.79632 0.530311 0.001 41 O 0.692308 0.70368 0.469689 0.002 42 O 0.807692 0.29632 0.969689 0.002 43 O 0.307692 0.20368 0.030311 0.001 44 O 0.468419 0.447185 0.30728 0.012 45 O 0.968419 0.052815 0.69272 0.012 46 O 0.531581 0.947185 0.19272 0.012 47 O 0.031581 0.552815 0.80728 0.012 | 0.21063 | [0.0, 1.0, 0.0] | [[0.0, 0.0, 0.0, 0.005549999999999999, 0.0, 0.0], [0.0, 0.0, 0.0, 0.0, -0.21062999999999996, 0.0], [0.0, 0.0, 0.0, 0.0, 0.0, -0.003119999999999999]]
mp-5055 | Na6MnS4 | 22 | 2.172364 | 490.9491 | Full Formula (Na12 Mn2 S8) Reduced Formula: Na6MnS4 abc : 9.009458 9.009458 6.984069 angles: 90.000000 90.000000 119.999997 pbc : True True True Sites (22) # SP a b c magmom --- ---- -------- -------- -------- -------- 0 Na 0.53265 0.065299 0.367894 0.002 1 Na 0.46735 0.53265 0.867894 0.002 2 Na 0.146607 0.853393 0.53636 0.005 3 Na 0.293214 0.146607 0.03636 0.004 4 Na 0.853393 0.706786 0.03636 0.005 5 Na 0.146607 0.293214 0.53636 0.005 6 Na 0.706786 0.853393 0.53636 0.004 7 Na 0.853393 0.146607 0.03636 0.005 8 Na 0.53265 0.46735 0.367894 0.002 9 Na 0.934701 0.46735 0.367894 0.002 10 Na 0.46735 0.934701 0.867894 0.002 11 Na 0.065299 0.53265 0.867894 0.002 12 Mn 0.666667 0.333333 0.750883 4.113 13 Mn 0.333333 0.666667 0.250883 4.113 14 S 0.186883 0.373766 0.142693 0.049 15 S 0.626234 0.813117 0.142693 0.045 16 S 0.333333 0.666667 0.595775 0.046 17 S 0.666667 0.333333 0.095775 0.046 18 S 0.186883 0.813117 0.142693 0.049 19 S 0.813117 0.186883 0.642693 0.049 20 S 0.813117 0.626234 0.642693 0.049 21 S 0.373766 0.186883 0.642693 0.045 | 0.2542506 | [0.0, 1.0, 2.0] | [[0.0, 0.0, 0.0, 0.0, 0.10528498850841148, 0.0], [0.0, 0.0, 0.0, 0.10528501147959754, 0.0, 0.0], [0.08930999025713146, 0.08931000974287613, -0.22066000000000005, 0.0, 0.0, 0.0]]
mp-510032 | Ge3Os2 | 20 | 12.503 | 317.8863 | Full Formula (Ge12 Os8) Reduced Formula: Ge3Os2 abc : 5.823373 5.823373 9.373949 angles: 90.000000 90.000000 90.000000 pbc : True True True Sites (20) # SP a b c magmom --- ---- -------- -------- -------- -------- 0 Ge 0.217551 0.350342 0.084912 0 1 Ge 0.350342 0.782449 0.915088 0 2 Ge 0.649658 0.217551 0.915088 0 3 Ge 0.782449 0.649658 0.084912 0 4 Ge 0.350342 0.217551 0.415088 0 5 Ge 0.649658 0.782449 0.415088 0 6 Ge 0.782449 0.350342 0.584912 0 7 Ge 0.217551 0.649658 0.584912 0 8 Ge 0.171116 0.171116 0.75 0 9 Ge 0.171116 0.828884 0.25 0 10 Ge 0.828884 0.171116 0.25 0 11 Ge 0.828884 0.828884 0.75 0 12 Os 0 0.5 0.375757 0 13 Os 0.5 0 0.624243 0 14 Os 0.5 0 0.124243 0 15 Os 0 0.5 0.875757 0 16 Os 0.5 0.5 0.25 -0 17 Os 0.5 0.5 0.75 -0 18 Os 0 0 0 -0.001 19 Os 0 0 0.5 -0.001 | 0.49374 | [0.0, 1.0, 0.0] | [[0.0, 0.0, 0.0, 0.0, 0.4937399999999999, 0.0], [0.0, 0.0, 0.0, -0.49373999999999996, 0.0, 0.0], [0.043280000000000006, -0.043280000000000006, 0.0, 0.0, 0.0, 0.0]]
mp-510293 | Pb3SeO5 | 18 | 7.340013 | 353.1725 | Full Formula (Pb6 Se2 O10) Reduced Formula: Pb3SeO5 abc : 7.739766 7.739766 5.898421 angles: 90.000000 90.000000 91.758241 pbc : True True True Sites (18) # SP a b c magmom --- ---- -------- -------- -------- -------- 0 Pb 0.113633 0.886367 0.184469 -0 1 Pb 0.886367 0.113633 0.684469 -0 2 Pb 0.64428 0.85926 0.187747 -0 3 Pb 0.35572 0.14074 0.687747 -0 4 Pb 0.14074 0.35572 0.187747 0 5 Pb 0.85926 0.64428 0.687747 0 6 Se 0.62899 0.37101 0.141576 0 7 Se 0.37101 0.62899 0.641576 0 8 O 0.868996 0.863719 0.951279 -0 9 O 0.131004 0.136281 0.451279 -0 10 O 0.136281 0.131004 0.951279 -0 11 O 0.863719 0.868996 0.451279 -0 12 O 0.775937 0.224063 0.230987 -0 13 O 0.224063 0.775937 0.730987 -0 14 O 0.441286 0.302519 0.283958 0 15 O 0.558714 0.697481 0.783958 0 16 O 0.697481 0.558714 0.283958 0 17 O 0.302519 0.441286 0.783958 0 | 1.403552 | [0.0, -1.0, 0.0] | [[0.0, 0.0, 0.0, 0.0, 0.436466348415224, 0.0], [0.0, 0.0, 0.0, 0.30537365499216773, 0.0, 0.0], [-0.8736390331941792, -0.15788096680581595, -1.0870999999999615, 0.0, 0.0, 0.0]]
mp-510519 | Rb2V3O8 | 26 | 3.155357 | 475.4817 | Full Formula (Rb4 V6 O16) Reduced Formula: Rb2V3O8 abc : 9.054295 9.054295 5.799954 angles: 90.000000 90.000000 90.000000 pbc : True True True Sites (26) # SP a b c magmom --- ---- -------- -------- -------- -------- 0 Rb 0.170133 0.670133 0.999189 0 1 Rb 0.670133 0.829867 0.999189 0 2 Rb 0.329867 0.170133 0.999189 0 3 Rb 0.829867 0.329867 0.999189 0 4 V 0.366172 0.866172 0.526223 0.046 5 V 0.866172 0.633828 0.526223 0.046 6 V 0.133828 0.366172 0.526223 0.046 7 V 0.633828 0.133828 0.526223 0.046 8 V 0.5 0.5 0.532483 1.017 9 V 0 0 0.532483 1.017 10 O 0.5 0.5 0.249143 -0.106 11 O 0 0 0.249143 -0.106 12 O 0.807298 0.085237 0.633379 -0.009 13 O 0.192702 0.914763 0.633379 -0.009 14 O 0.914763 0.807298 0.633379 -0.009 15 O 0.085237 0.192702 0.633379 -0.009 16 O 0.414763 0.692702 0.633379 -0.009 17 O 0.692702 0.585237 0.633379 -0.009 18 O 0.307298 0.414763 0.633379 -0.009 19 O 0.585237 0.307298 0.633379 -0.009 20 O 0.5 0 0.638719 0.002 21 O 0 0.5 0.638719 0.002 22 O 0.630868 0.130868 0.238806 -0.005 23 O 0.130868 0.369132 0.238806 -0.005 24 O 0.869132 0.630868 0.238806 -0.005 25 O 0.369132 0.869132 0.238806 -0.005 | 0.7149879 | [-1.0, 0.0, -0.0] | [[-0.66284, -0.18954000000000001, -0.18954000000000001, 0.0, 0.0, 0.0], [0.0, 0.0, 0.0, 0.0, 0.0, -0.34306], [0.0, 0.0, 0.0, 0.0, -0.34306000000000003, 0.0]]
mp-5213 | CdSnP2 | 8 | 4.634439 | 210.0154 | Full Formula (Cd2 Sn2 P4) Reduced Formula: CdSnP2 abc : 7.230447 7.230447 7.230447 angles: 131.099980 131.099980 71.654281 pbc : True True True Sites (8) # SP a b c magmom --- ---- -------- -------- -------- -------- 0 Cd 0 0 0 -0 1 Cd 0.75 0.25 0.5 -0 2 Sn 0.25 0.75 0.5 0 3 Sn 0.5 0.5 0 0 4 P 0.617958 0.625 0.492958 0 5 P 0.375 0.867958 0.992958 0 6 P 0.132042 0.125 0.507042 0 7 P 0.875 0.382042 0.007042 0 | 0.07753 | [0.0, 0.0, 1.0] | [[0.0, 0.0, 0.0, 0.017425000000000024, 0.0, 0.0], [0.0, 0.0, 0.0, 0.0, 0.017425000000000024, 0.0], [0.0, 0.0, 0.0, 0.0, 0.0, -0.07752999999999996]]
mp-5222 | ReTeS | 12 | 8.676083 | 264.7895 | Full Formula (Re4 Te4 S4) Reduced Formula: ReTeS abc : 7.207842 7.207842 7.207842 angles: 60.000000 60.000000 60.000000 pbc : True True True Sites (12) # SP a b c magmom --- ---- -------- -------- -------- -------- 0 Re 0.152392 0.152392 0.152392 0 1 Re 0.542824 0.152392 0.152392 0 2 Re 0.152392 0.152392 0.542824 0 3 Re 0.152392 0.542824 0.152392 0 4 Te 0.877791 0.366627 0.877791 -0 5 Te 0.877791 0.877791 0.366627 -0 6 Te 0.366627 0.877791 0.877791 0 7 Te 0.877791 0.877791 0.877791 -0 8 S 0.378564 0.378564 0.378564 -0 9 S 0.864309 0.378564 0.378564 -0 10 S 0.378564 0.378564 0.864309 -0 11 S 0.378564 0.864309 0.378564 -0 | 0.06924667 | [0.0, 1.0, 0.0] | [[0.0, 0.0, 0.0, 0.06924666666666669, 0.0, 0.0], [0.0, 0.0, 0.0, 0.0, 0.06924666666666669, 0.0], [0.0, 0.0, 0.0, 0.0, 0.0, 0.06924666666666666]]
mp-540574 | Cs2Hg3I8 | 13 | 4.69603 | 665.7731 | Full Formula (Cs2 Hg3 I8) Reduced Formula: Cs2Hg3I8 abc : 12.026525 12.026525 8.104855 angles: 84.277742 84.277742 143.227883 pbc : True True True Sites (13) # SP a b c magmom --- ---- -------- -------- -------- -------- 0 Cs 0.638459 0.897052 0.547246 0 1 Cs 0.897052 0.638459 0.547246 0 2 Hg 0.999909 0.999909 0.999104 0 3 Hg 0.925974 0.313538 0.920015 0 4 Hg 0.313538 0.925974 0.920015 0 5 I 0.661427 0.661427 0.260208 0 6 I 0.08713 0.08713 0.642902 0 7 I 0.519604 0.909188 0.053237 -0 8 I 0.909188 0.519604 0.053237 -0 9 I 0.071059 0.459586 0.560511 -0 10 I 0.459586 0.071059 0.560511 -0 11 I 0.313678 0.117781 0.100059 0 12 I 0.117781 0.313678 0.100059 0 | 0.2290684 | [0.0, 2.0, 1.0] | [[0.18982083269180722, -0.0467187732938815, -0.03533539668599195, 0.0, -0.04250736846156434, 0.0], [0.0, 0.0, 0.0, -0.17713538462786835, 0.0, -0.14524242264595708], [-0.06059979016725874, -0.11585655104913582, 0.08956856108229332, 0.0, -0.08823768052158745, 0.0]]
mp-540634 | TaTl(GeO3)3 | 28 | 5.474484 | 453.3142 | Full Formula (Ta2 Tl2 Ge6 O18) Reduced Formula: TaTl(GeO3)3 abc : 7.133632 7.133632 10.286018 angles: 90.000000 90.000000 120.000004 pbc : True True True Sites (28) # SP a b c magmom --- ---- -------- -------- -------- -------- 0 Ta 0.333333 0.666667 0 -0 1 Ta 0.333333 0.666667 0.5 -0 2 Tl 0.666667 0.333333 0 0 3 Tl 0.666667 0.333333 0.5 0 4 Ge 0.073885 0.288374 0.25 0 5 Ge 0.214489 0.926115 0.25 0 6 Ge 0.711626 0.785511 0.25 0 7 Ge 0.711626 0.926115 0.75 0 8 Ge 0.214489 0.288374 0.75 0 9 Ge 0.073885 0.785511 0.75 0 10 O 0.264459 0.196724 0.25 0 11 O 0.932264 0.735541 0.25 0 12 O 0.803276 0.067736 0.25 0 13 O 0.803276 0.735541 0.75 0 14 O 0.932264 0.196724 0.75 0 15 O 0.264459 0.067736 0.75 0 16 O 0.100727 0.439602 0.110106 -0 17 O 0.338875 0.899273 0.389894 -0 18 O 0.560398 0.661125 0.389894 -0 19 O 0.560398 0.661125 0.110106 -0 20 O 0.338875 0.899273 0.110106 -0 21 O 0.560398 0.899273 0.889894 -0 22 O 0.338875 0.439602 0.889894 -0 23 O 0.100727 0.661125 0.889894 -0 24 O 0.338875 0.439602 0.610106 -0 25 O 0.100727 0.661125 0.610106 -0 26 O 0.100727 0.439602 0.389894 -0 27 O 0.560398 0.899273 0.610106 -0 | 0.135464 | [-0.0, 1.0, 0.0] | [[0.0, 0.0, 0.0, 0.0, 0.0, -0.09578750180761787], [-0.09578750180761786, 0.0957874945707243, 0.0, 0.0, 0.0, 0.0], [0.0, 0.0, 0.0, 0.0, 0.0, 0.0]]
mp-540895 | CsCo(CO)4 | 10 | 2.470309 | 204.2672 | Full Formula (Cs1 Co1 C4 O4) Reduced Formula: CsCo(CO)4 abc : 6.693720 6.693720 6.693720 angles: 99.625596 99.625596 131.726958 pbc : True True True Sites (10) # SP a b c magmom --- ---- -------- -------- -------- -------- 0 Cs 0 0 0 0 1 Co 0.25 0.75 0.5 -0 2 C 0.210315 0.60923 0.703406 0 3 C 0.493091 0.789685 0.398915 0 4 C 0.905825 0.506909 0.296594 0 5 C 0.39077 0.094175 0.601085 0 6 O 0.659912 0.821452 0.331038 0 7 O 0.178548 0.509587 0.838461 0 8 O 0.671126 0.340088 0.161539 0 9 O 0.490413 0.328874 0.668962 0 | 0.3161556 | [0.0, 0.0, 1.0] | [[0.0, 0.09232, -0.09232000000000001, 0.006620000000000001, 0.0, 0.0], [0.0, 0.0, 0.0, 0.0, -0.14421, 0.28135], [0.0, 0.0, 0.0, 0.0, -0.28135, -0.14421]]
mp-541629 | BaGaF5 | 28 | 4.821532 | 416.094 | Full Formula (Ba4 Ga4 F20) Reduced Formula: BaGaF5 abc : 5.092738 5.760359 14.183733 angles: 90.000000 90.000000 90.000000 pbc : True True True Sites (28) # SP a b c magmom --- ---- -------- -------- -------- -------- 0 Ba 0.729115 0.65781 0.657327 0 1 Ba 0.229115 0.84219 0.342673 0 2 Ba 0.270885 0.15781 0.842673 0 3 Ba 0.770885 0.34219 0.157327 0 4 Ga 0.315069 0.146004 0.585683 -0 5 Ga 0.815069 0.353996 0.414317 -0 6 Ga 0.684931 0.646004 0.914317 -0 7 Ga 0.184931 0.853996 0.085683 -0 8 F 0.952405 0.608419 0.4813 0 9 F 0.452405 0.891581 0.5187 0 10 F 0.047595 0.108419 0.0187 0 11 F 0.547595 0.391581 0.9813 0 12 F 0.646395 0.5611 0.327974 0 13 F 0.146395 0.9389 0.672026 0 14 F 0.353605 0.0611 0.172026 0 15 F 0.853605 0.4389 0.827974 0 16 F 0.191254 0.408 0.652137 -0 17 F 0.691254 0.092 0.347863 -0 18 F 0.808746 0.908 0.847863 -0 19 F 0.308746 0.592 0.152137 -0 20 F 0.605735 0.148185 0.672253 0 21 F 0.105735 0.351815 0.327747 0 22 F 0.394265 0.648185 0.827747 0 23 F 0.894265 0.851815 0.172253 0 24 F 0.518383 0.359298 0.502711 0 25 F 0.018383 0.140702 0.497289 0 26 F 0.481617 0.859298 0.997289 0 27 F 0.981617 0.640702 0.002711 0 | 0.16514 | [0.0, 0.0, 1.0] | [[0.0, 0.0, 0.0, -0.048350000000000004, 0.0, 0.0], [0.0, 0.0, 0.0, 0.0, 0.16513999999999998, 0.0], [0.0, 0.0, 0.0, 0.0, 0.0, 0.13174]]
mp-543031 | MnHgC4(SeN)4 | 14 | 3.414526 | 328.4762 | Full Formula (Mn1 Hg1 C4 Se4 N4) Reduced Formula: MnHgC4(SeN)4 abc : 8.550221 8.550221 8.550221 angles: 94.698051 94.698051 146.740035 pbc : True True True Sites (14) # SP a b c magmom --- ---- -------- -------- -------- -------- 0 Mn 0.75 0.25 0.5 4.238 1 Hg 0 0 0 0.013 2 C 0.182838 0.388983 0.355288 0.048 3 C 0.17245 0.817162 0.206145 0.049 4 C 0.611017 0.966305 0.793855 0.048 5 C 0.033695 0.82755 0.644712 0.048 6 Se 0.427418 0.466924 0.275391 0.021 7 Se 0.847973 0.572582 0.039506 0.021 8 Se 0.533076 0.808467 0.960494 0.022 9 Se 0.191533 0.152027 0.724609 0.021 10 N 0.655902 0.066605 0.684872 -0.012 11 N 0.028969 0.344098 0.410703 -0.012 12 N 0.933395 0.618266 0.589297 -0.013 13 N 0.381734 0.971031 0.315128 -0.012 | 0.0603899 | [0.0, -0.0, -1.0] | [[0.0, -0.02467487817206235, 0.024676017007760717, -0.02947573382050752, 0.0, 0.0], [0.0, 0.0, 0.0, 0.0, 0.0063349028237271905, 0.060053415066928635], [0.0, 0.0, 0.0, 0.0, -0.06005670297584609, 0.006334902823727187]]
mp-545346 | LiGaAs2O7 | 11 | 4.308867 | 130.4513 | Full Formula (Li1 Ga1 As2 O7) Reduced Formula: LiGaAs2O7 abc : 5.366140 5.366140 4.775441 angles: 81.214206 81.214206 102.057398 pbc : True True True Sites (11) # SP a b c magmom --- ---- -------- -------- -------- -------- 0 Li 0.24931 0.75069 0.5 0 1 Ga 0.624694 0.375306 0.5 -0 2 As 0.179621 0.252948 0.093895 -0 3 As 0.747052 0.820379 0.906105 -0 4 O 0.358657 0.142115 0.332442 0 5 O 0.857885 0.641343 0.667558 0 6 O 0.61137 0.054029 0.761403 0 7 O 0.945971 0.38863 0.238597 0 8 O 0.548444 0.662208 0.228103 0 9 O 0.337792 0.451556 0.771897 0 10 O 0.049884 0.950116 0 -0 | 0.7068382 | [0.0, -2.0, 1.0] | [[0.0, 0.0, 0.0, 0.054122166233986704, 0.0, -0.11383308582125255], [-0.008921075511288467, -0.59436, 0.004611075511288476, 0.0, -0.382433825579244, 0.0], [0.0, 0.0, 0.0, 0.030803085821252553, 0.0, 0.07656216623398673]]
mp-545541 | Na4CO4 | 9 | 2.014181 | 138.4763 | Full Formula (Na4 C1 O4) Reduced Formula: Na4CO4 abc : 5.193002 5.193002 5.435707 angles: 77.674731 77.674731 95.196619 pbc : True True True Sites (9) # SP a b c magmom --- ---- -------- -------- -------- -------- 0 Na 0.470124 0.906736 0.551296 -0 1 Na 0.615556 0.03008 0.036534 -0 2 Na 0.906736 0.470124 0.551296 -0 3 Na 0.03008 0.615556 0.036534 -0 4 C 0.012677 0.012677 0.463732 0 5 O 0.853516 0.158678 0.316882 -0 6 O 0.820226 0.820226 0.708951 0 7 O 0.172646 0.172646 0.556337 -0 8 O 0.158678 0.853516 0.316882 -0 | 2.600966 | [-2.0, -1.0, 0.0] | [[-1.4734000874769686, -1.5065650826565078, 0.09626571274938607, 0.0, 0.7892148970345434, 0.0], [0.0, 0.0, 0.0, -0.0482770592917668, 0.0, -0.007730209254304121], [-0.8959203177849754, -0.8349379388455987, 0.48092416887048794, 0.0, 0.33229948683579735, 0.0]]
mp-545552 | SnO | 4 | 5.566361 | 80.37215 | Full Formula (Sn2 O2) Reduced Formula: SnO abc : 3.355005 4.221970 5.674104 angles: 90.000000 90.000000 90.000000 pbc : True True True Sites (4) # SP a b c magmom --- ---- --- -------- -------- -------- 0 Sn 0 0.513144 0.768091 0 1 Sn 0.5 0.013144 0.231909 0 2 O 0 0.736857 0.10875 -0 3 O 0.5 0.236857 0.89125 -0 | 0.6022381 | [1.0, 0.0, 0.0] | [[0.59306, -0.09584999999999996, -0.04222999999999988, 0.0, 0.0, 0.0], [0.0, 0.0, 0.0, 0.0, 0.0, -0.05367999999999999], [0.0, 0.0, 0.0, 0.0, -0.4020800000000001, 0.0]]
mp-545820 | SnO | 8 | 5.840915 | 153.1885 | Full Formula (Sn4 O4) Reduced Formula: SnO abc : 3.871203 3.871203 10.221960 angles: 90.000000 90.000000 90.018503 pbc : True True True Sites (8) # SP a b c magmom --- ---- -------- -------- -------- -------- 0 Sn 0.736547 0.263453 0.863858 0 1 Sn 0.263453 0.736547 0.136142 0 2 Sn 0.763453 0.236547 0.363858 0 3 Sn 0.236547 0.763453 0.636142 0 4 O 0.261944 0.238056 0.25 0 5 O 0.738056 0.761944 0.75 0 6 O 0.238056 0.261944 0.75 0 7 O 0.761944 0.738056 0.25 0 | 0 | [1.0, 0.0, 0.0] | [[0.0, 0.0, 0.0, 0.0, 0.0, 0.0], [0.0, 0.0, 0.0, 0.0, 0.0, 0.0], [0.0, 0.0, 0.0, 0.0, 0.0, 0.0]]
mp-5461 | Rb3TaO8 | 12 | 4.390006 | 213.8448 | Full Formula (Rb3 Ta1 O8) Reduced Formula: Rb3TaO8 abc : 6.555096 6.555096 6.555096 angles: 113.525975 113.525975 101.634660 pbc : True True True Sites (12) # SP a b c magmom --- ---- -------- -------- -------- -------- 0 Rb 0.5 0.5 0 -0 1 Rb 0.25 0.75 0.5 0 2 Rb 0.75 0.25 0.5 0 3 Ta 0 0 0 -0 4 O 0.814834 0.814834 0.591888 0 5 O 0.185166 0.777054 0 0 6 O 0.777054 0.185166 0 0 7 O 0.222946 0.222946 0.408112 0 8 O 0.314918 0.314918 0.268817 0 9 O 0.685082 0.953899 0 0 10 O 0.953899 0.685082 0 0 11 O 0.046101 0.046101 0.731183 0 | 0.54342 | [0.0, 0.0, 1.0] | [[0.0, 0.0, 0.0, -0.09267999999999998, 0.0, 0.0], [0.0, 0.0, 0.0, 0.0, -0.09267999999999998, 0.0], [0.0, 0.0, 0.0, 0.0, 0.0, -0.5434200000000001]]
mp-546787 | KNO2 | 4 | 1.947093 | 72.57906 | Full Formula (K1 N1 O2) Reduced Formula: KNO2 abc : 4.277562 4.277562 4.190421 angles: 76.678150 76.678150 85.546574 pbc : True True True Sites (4) # SP a b c magmom --- ---- -------- -------- -------- -------- 0 K 0.002664 0.002664 0.945225 -0 1 N 0.504323 0.504323 0.55836 0 2 O 0.395027 0.766283 0.401309 0 3 O 0.766283 0.395027 0.401309 0 | 0.2975381 | [0.0, -1.0, 3.0] | [[-0.01598077988767029, 0.08195992607672611, 0.06787603879415159, 0.0, -0.05623900973222147, 0.0], [0.0, 0.0, 0.0, -0.2943284092462303, 0.0, -0.04358580170862442], [-0.13610858859128352, -0.19390935361012782, -0.09576186468603527, 0.0, 0.06801912225255874, 0.0]]
mp-550469 | TiZn(BiO3)2 | 10 | 7.312612 | 142.4314 | Full Formula (Ti1 Zn1 Bi2 O6) Reduced Formula: TiZn(BiO3)2 abc : 3.782273 3.782273 9.956343 angles: 90.000000 90.000000 90.000000 pbc : True True True Sites (10) # SP a b c magmom --- ---- --- --- -------- -------- 0 Ti 0.5 0.5 0.787785 0 1 Zn 0.5 0.5 0.261583 -0 2 Bi 0 0 0.46787 0 3 Bi 0 0 0.999584 -0 4 O 0.5 0.5 0.61599 -0 5 O 0 0.5 0.347635 0 6 O 0.5 0 0.849381 0 7 O 0.5 0 0.347635 -0 8 O 0.5 0.5 0.063855 -0 9 O 0 0.5 0.849381 0 | 1.992662 | [0.0, 0.0, 1.0] | [[0.0, 0.0, 0.0, 0.0, -1.4231349999999998, 0.0], [0.0, 0.0, 0.0, -1.4231349999999998, 0.0, 0.0], [-0.75983, -0.75983, -1.6781000000000004, 0.0, 0.0, 0.0]]
mp-550998 | TiZn(BiO3)2 | 10 | 7.420403 | 140.3623 | Full Formula (Ti1 Zn1 Bi2 O6) Reduced Formula: TiZn(BiO3)2 abc : 5.300761 5.300761 4.995445 angles: 90.000000 90.000000 90.000000 pbc : True True True Sites (10) # SP a b c magmom --- ---- -------- -------- -------- -------- 0 Ti 0.5 0.5 0.414067 0 1 Zn 0 0 0.447087 -0 2 Bi 0 0.5 0.999853 0 3 Bi 0.5 0 0.999853 0 4 O 0.257147 0.257147 0.27283 -0 5 O 0.257147 0.742853 0.27283 -0 6 O 0 0 0.829198 -0 7 O 0.5 0.5 0.771623 -0 8 O 0.742853 0.742853 0.27283 -0 9 O 0.742853 0.257147 0.27283 -0 | 2.26911 | [0.0, 0.0, 1.0] | [[-1.5433699999999997, -1.0654000000000001, -1.0654000000000001, 0.0, 0.0, 0.0], [0.0, 0.0, 0.0, 0.0, 0.0, -2.26911], [0.0, 0.0, 0.0, 0.0, -2.26911, 0.0]]
mp-5518 | GaAgSe2 | 8 | 5.384516 | 206.9376 | Full Formula (Ga2 Ag2 Se4) Reduced Formula: GaAgSe2 abc : 7.079238 7.079238 7.079238 angles: 129.317374 129.317374 74.500439 pbc : True True True Sites (8) # SP a b c magmom --- ---- -------- -------- -------- -------- 0 Ga 0.5 0.5 0 0 1 Ga 0.25 0.75 0.5 0 2 Ag 0.75 0.25 0.5 0 3 Ag 0 0 0 0 4 Se 0.875 0.845527 0.470527 -0 5 Se 0.154473 0.625 0.029473 -0 6 Se 0.375 0.404473 0.529473 -0 7 Se 0.595527 0.125 0.970527 -0 | 0.1884 | [0.0, 1.0, 0.0] | [[0.0, 0.0, 0.0, 0.1884000000000001, 0.0, 0.0], [0.0, 0.0, 0.0, 0.0, 0.1884000000000001, 0.0], [0.0, 0.0, 0.0, 0.0, 0.0, -0.07765]]
mp-553932 | GaPO4 | 12 | 3.117711 | 175.4373 | Full Formula (Ga2 P2 O8) Reduced Formula: GaPO4 abc : 5.005497 5.005497 7.002098 angles: 90.000000 90.000000 90.090927 pbc : True True True Sites (12) # SP a b c magmom --- ---- -------- -------- -------- -------- 0 Ga 0.812869 0.812869 0 0 1 Ga 0.187131 0.187131 0.5 0 2 P 0.316387 0.683613 0.25 -0 3 P 0.683613 0.316387 0.75 -0 4 O 0.833633 0.226077 0.568163 0 5 O 0.166367 0.773923 0.068163 0 6 O 0.773923 0.166367 0.931837 0 7 O 0.732775 0.617799 0.784884 -0 8 O 0.226077 0.833633 0.431837 0 9 O 0.617799 0.732775 0.215116 -0 10 O 0.382201 0.267225 0.715116 -0 11 O 0.267225 0.382201 0.284884 -0 | 2.59197 | [0.0, 1.0, 0.0] | [[0.0, 0.0, 0.0, -0.17034999999999997, 0.0, 0.0], [0.0, 0.0, 0.0, 0.0, -2.5919699999999994, 0.0], [0.0, 0.0, 0.0, 0.0, 0.0, 0.021009999999999997]]
mp-554012 | SClO2F | 40 | 1.885912 | 834.8177 | Full Formula (S8 Cl8 O16 F8) Reduced Formula: SClO2F abc : 7.979478 9.346270 11.193833 angles: 90.000000 90.000000 90.000000 pbc : True True True Sites (40) # SP a b c magmom --- ---- -------- -------- -------- -------- 0 S 0.005789 0.191796 0.553798 -0 1 S 0.515914 0.099864 0.195593 -0 2 S 0.484086 0.099864 0.695593 -0 3 S 0.515914 0.599864 0.304407 -0 4 S 0.994211 0.691796 0.446202 -0 5 S 0.994211 0.191796 0.053798 -0 6 S 0.005789 0.691796 0.946202 -0 7 S 0.484086 0.599864 0.804407 -0 8 Cl 0.512894 0.442619 0.924021 0 9 Cl 0.512894 0.942619 0.575979 0 10 Cl 0.004942 0.346222 0.177476 0 11 Cl 0.995058 0.846222 0.822524 0 12 Cl 0.995058 0.346222 0.677476 0 13 Cl 0.487106 0.442619 0.424021 0 14 Cl 0.004942 0.846222 0.322524 0 15 Cl 0.487106 0.942619 0.075979 0 16 O 0.537839 0.73186 0.855582 0 17 O 0.939758 0.06242 0.602217 -0 18 O 0.939758 0.56242 0.897783 -0 19 O 0.838074 0.698599 0.507717 0 20 O 0.462161 0.23186 0.144418 0 21 O 0.161926 0.198599 0.492283 0 22 O 0.060242 0.06242 0.102217 -0 23 O 0.537839 0.23186 0.644418 0 24 O 0.672207 0.083533 0.255602 0 25 O 0.327793 0.583533 0.744398 0 26 O 0.462161 0.73186 0.355582 0 27 O 0.672207 0.583533 0.244398 0 28 O 0.838074 0.198599 0.992283 0 29 O 0.060242 0.56242 0.397783 -0 30 O 0.161926 0.698599 0.007717 0 31 O 0.327793 0.083533 0.755602 0 32 F 0.867695 0.252711 0.465025 -0 33 F 0.625578 0.053125 0.787399 0 34 F 0.374422 0.053125 0.287399 0 35 F 0.867695 0.752711 0.034975 -0 36 F 0.132305 0.752711 0.534975 -0 37 F 0.374422 0.553125 0.212601 0 38 F 0.132305 0.252711 0.965025 -0 39 F 0.625578 0.553125 0.712601 0 | 0.2335753 | [1.0, 0.0, 0.0] | [[-0.13939, 0.1861, 0.022239999999999996, 0.0, 0.0, 0.0], [0.0, 0.0, 0.0, 0.0, 0.0, -0.18292], [0.0, 0.0, 0.0, 0.0, -0.15941999999999998, 0.0]]
mp-554051 | H6CNF | 9 | 1.068859 | 79.33027 | Full Formula (H6 C1 N1 F1) Reduced Formula: H6CNF abc : 5.236322 5.236322 5.236322 angles: 50.732961 50.732961 50.732961 pbc : True True True Sites (9) # SP a b c magmom --- ---- -------- -------- -------- -------- 0 H 0.771471 0.385769 0.771471 0 1 H 0.385769 0.771471 0.771471 0 2 H 0.348471 0.348471 0.745603 0 3 H 0.771471 0.771471 0.385769 0 4 H 0.745603 0.348471 0.348471 0 5 H 0.348471 0.745603 0.348471 0 6 C 0.508479 0.508479 0.508479 -0 7 N 0.617171 0.617171 0.617171 -0 8 F 0.001629 0.001629 0.001629 0 | 0.3165052 | [0.0, -0.0, -1.0] | [[0.0, 0.0, 0.0, 0.0, 0.0722999977308579, -0.01122999980139685], [-0.01122999980139685, 0.011230000597226763, 0.0, 0.07230000285449951, 0.0, 0.0], [0.1989899929491474, 0.19899000705085473, 0.14485000000000003, 0.0, 0.0, 0.0]]
mp-554108 | LiRe(OF2)2 | 16 | 4.712755 | 212.2136 | Full Formula (Li2 Re2 O4 F8) Reduced Formula: LiRe(OF2)2 abc : 4.839077 4.839077 9.062504 angles: 90.000000 90.000000 90.000000 pbc : True True True Sites (16) # SP a b c magmom --- ---- -------- -------- -------- -------- 0 Li 0 0.5 0.418187 0 1 Li 0.5 0 0.581813 0 2 Re 0 0.5 0.774511 0 3 Re 0.5 0 0.225489 0 4 O 0.194682 0.305318 0.892881 0 5 O 0.305318 0.805318 0.107119 0 6 O 0.805318 0.694682 0.892881 0 7 O 0.694682 0.194682 0.107119 0 8 F 0.68465 0.18465 0.404289 -0 9 F 0.81535 0.68465 0.595711 -0 10 F 0.31535 0.81535 0.404289 -0 11 F 0.274457 0.774457 0.739487 0 12 F 0.725543 0.225543 0.739487 0 13 F 0.225543 0.274457 0.260513 0 14 F 0.774457 0.725543 0.260513 0 15 F 0.18465 0.31535 0.595711 -0 | 0.09896 | [0.0, 0.0, 1.0] | [[0.0, 0.0, 0.0, 0.019999999999999997, 0.0, 0.0], [0.0, 0.0, 0.0, 0.0, 0.019999999999999997, 0.0], [0.0, 0.0, 0.0, 0.0, 0.0, -0.09896000000000003]]
mp-554150 | Nd3CuGeS7 | 24 | 4.979338 | 529.1534 | Full Formula (Nd6 Cu2 Ge2 S14) Reduced Formula: Nd3CuGeS7 abc : 10.202832 10.202832 5.869613 angles: 90.000000 90.000000 120.000002 pbc : True True True Sites (24) # SP a b c magmom --- ---- -------- -------- -------- -------- 0 Nd 0.228517 0.872224 0.750343 0 1 Nd 0.356293 0.228517 0.250343 0 2 Nd 0.771483 0.127776 0.250343 0 3 Nd 0.127776 0.356293 0.750343 0 4 Nd 0.872224 0.643707 0.250343 0 5 Nd 0.643707 0.771483 0.750343 0 6 Cu 0 0 0.218775 -0.001 7 Cu 0 0 0.718775 -0.001 8 Ge 0.666667 0.333333 0.83229 0 9 Ge 0.333333 0.666667 0.33229 0 10 S 0.838375 0.091077 0.731416 -0 11 S 0.908923 0.747299 0.731416 -0 12 S 0.161625 0.908923 0.231416 -0 13 S 0.896193 0.416765 0.987105 -0 14 S 0.333333 0.666667 0.957041 -0 15 S 0.666667 0.333333 0.457041 -0 16 S 0.747299 0.838375 0.231416 -0 17 S 0.479428 0.896193 0.487105 -0 18 S 0.416765 0.520572 0.487105 -0 19 S 0.520572 0.103807 0.987105 -0 20 S 0.583235 0.479428 0.987105 -0 21 S 0.091077 0.252701 0.231416 -0 22 S 0.252701 0.161625 0.731416 -0 23 S 0.103807 0.583235 0.487105 -0 | 1.202472 | [0.0, 1.0, 8.0] | [[0.0, 0.0, 0.0, -0.064745, -0.24751499165629173, 0.0], [0.0, 0.0, 0.0, -0.24751500832115378, 0.064745, 0.0], [-0.4176299859407589, -0.4176300140592419, 1.04743, 0.0, 0.0, 0.0]]
mp-554390 | SrAl2SiN2O3 | 36 | 3.526197 | 462.778 | Full Formula (Sr4 Al8 Si4 N8 O12) Reduced Formula: SrAl2SiN2O3 abc : 4.979595 8.128664 11.432981 angles: 90.000000 90.000000 90.000000 pbc : True True True Sites (36) # SP a b c magmom --- ---- -------- -------- -------- -------- 0 Sr 0.511161 0.040679 0.162354 0 1 Sr 0.011161 0.459321 0.837646 0 2 Sr 0.988839 0.959321 0.662354 0 3 Sr 0.488839 0.540679 0.337646 0 4 Al 0.499613 0.663716 0.66128 -0 5 Al 0.999613 0.836284 0.33872 -0 6 Al 0.988897 0.528284 0.542812 -0 7 Al 0.500387 0.163716 0.83872 -0 8 Al 0.000387 0.336284 0.16128 -0 9 Al 0.488897 0.971716 0.457188 -0 10 Al 0.511103 0.471716 0.042812 -0 11 Al 0.011103 0.028284 0.957188 -0 12 Si 0.994241 0.701681 0.074567 0 13 Si 0.505759 0.298319 0.574567 0 14 Si 0.494241 0.798319 0.925433 0 15 Si 0.005759 0.201681 0.425433 0 16 N 0.294155 0.157387 0.50666 -0 17 N 0.205845 0.842613 0.00666 -0 18 N 0.335462 0.481814 0.59361 0 19 N 0.705845 0.657387 0.99334 -0 20 N 0.835462 0.018186 0.40639 0 21 N 0.164538 0.518186 0.09361 0 22 N 0.794155 0.342613 0.49334 -0 23 N 0.664538 0.981814 0.90639 0 24 O 0.648651 0.368867 0.167857 0 25 O 0.148651 0.131133 0.832143 0 26 O 0.351349 0.868867 0.332143 0 27 O 0.125397 0.29131 0.303793 0 28 O 0.874603 0.79131 0.196207 0 29 O 0.043852 0.152151 0.083333 -0 30 O 0.543852 0.347849 0.916667 0 31 O 0.374603 0.70869 0.803793 0 32 O 0.956148 0.652151 0.416667 0 33 O 0.851349 0.631133 0.667857 0 34 O 0.456148 0.847849 0.583333 -0 35 O 0.625397 0.20869 0.696207 0 | 0.31375 | [0.0, 1.0, 0.0] | [[0.0, 0.0, 0.0, 0.29619, 0.0, 0.0], [0.0, 0.0, 0.0, 0.0, 0.007319999999999993, 0.0], [0.0, 0.0, 0.0, 0.0, 0.0, 0.31375]]
mp-554472 | PNClF | 24 | 1.9332 | 512.4472 | Full Formula (P6 N6 Cl6 F6) Reduced Formula: PNClF abc : 8.153970 8.153970 7.969073 angles: 90.000000 90.000000 104.721945 pbc : True True True Sites (24) # SP a b c magmom --- ---- -------- -------- -------- -------- 0 P 0.671869 0.671869 0.759281 0 1 P 0.299899 0.085982 0.012 0 2 P 0.700101 0.914018 0.512 0 3 P 0.914018 0.700101 0.512 0 4 P 0.085982 0.299899 0.012 0 5 P 0.328131 0.328131 0.259281 0 6 N 0.602825 0.814541 0.669054 -0 7 N 0.397175 0.185459 0.169054 -0 8 N 0.85541 0.85541 0.433775 -0 9 N 0.814541 0.602825 0.669054 -0 10 N 0.185459 0.397175 0.169054 -0 11 N 0.14459 0.14459 0.933775 -0 12 Cl 0.736826 0.736826 0.996528 0 13 Cl 0.765497 0.16291 0.556324 -0 14 Cl 0.83709 0.234503 0.056324 -0 15 Cl 0.234503 0.83709 0.056324 -0 16 Cl 0.263174 0.263174 0.496528 0 17 Cl 0.16291 0.765497 0.556324 -0 18 F 0.093198 0.434174 0.869311 0 19 F 0.906802 0.565826 0.369311 0 20 F 0.565826 0.906802 0.369311 0 21 F 0.483663 0.483663 0.291235 0 22 F 0.516337 0.516337 0.791235 0 23 F 0.434174 0.093198 0.869311 0 | 0.0418853 | [0.0, 1.0, 0.0] | [[0.0, 0.0, 0.0, 0.0, -0.027049999999999998, 0.0], [0.0, 0.0, 0.0, 0.021650000000000003, 0.0, 0.0], [0.01151, 0.03684000000000001, -0.016270000000000003, 0.0, 0.0, 0.0]]
mp-554495 | CaZr(PO4)2 | 48 | 3.353262 | 636.323 | Full Formula (Ca4 Zr4 P8 O32) Reduced Formula: CaZr(PO4)2 abc : 6.313030 6.807866 14.805695 angles: 90.000000 90.000000 90.000000 pbc : True True True Sites (48) # SP a b c magmom --- ---- -------- -------- -------- -------- 0 Ca 0.552561 0.75 0.150462 -0 1 Ca 0.052561 0.75 0.349538 -0 2 Ca 0.947439 0.25 0.650462 -0 3 Ca 0.447439 0.25 0.849538 -0 4 Zr 0.17561 0.75 0.890889 0 5 Zr 0.82439 0.25 0.109111 0 6 Zr 0.67561 0.75 0.609111 0 7 Zr 0.32439 0.25 0.390889 0 8 P 0.131171 0.75 0.648294 -0 9 P 0.868829 0.25 0.351706 -0 10 P 0.041305 0.75 0.115556 -0 11 P 0.368829 0.25 0.148294 -0 12 P 0.541305 0.75 0.384444 0 13 P 0.631171 0.75 0.851706 -0 14 P 0.958695 0.25 0.884444 -0 15 P 0.458695 0.25 0.615556 0 16 O 0.389926 0.929476 0.386746 0 17 O 0.84158 0.75 0.902249 0 18 O 0.34158 0.75 0.597751 0 19 O 0.889926 0.929476 0.113254 0 20 O 0.610074 0.070524 0.613254 0 21 O 0.389926 0.570524 0.386746 0 22 O 0.16874 0.75 0.751033 0 23 O 0.110074 0.070524 0.886746 0 24 O 0.515907 0.077525 0.120127 0 25 O 0.889926 0.570524 0.113254 0 26 O 0.15842 0.25 0.097751 0 27 O 0.195325 0.75 0.032821 0 28 O 0.181125 0.75 0.200835 -0 29 O 0.65842 0.25 0.402249 0 30 O 0.015907 0.422475 0.379873 0 31 O 0.66874 0.75 0.748967 0 32 O 0.015907 0.077525 0.379873 0 33 O 0.83126 0.25 0.248967 0 34 O 0.695325 0.75 0.467179 0 35 O 0.804675 0.25 0.967179 0 36 O 0.984093 0.577525 0.620127 0 37 O 0.484093 0.577525 0.879873 0 38 O 0.515907 0.422475 0.120127 0 39 O 0.318875 0.25 0.700835 -0 40 O 0.681125 0.75 0.299165 -0 41 O 0.984093 0.922475 0.620127 0 42 O 0.33126 0.25 0.251033 0 43 O 0.610074 0.429476 0.613254 0 44 O 0.484093 0.922475 0.879873 0 45 O 0.818875 0.25 0.799165 -0 46 O 0.304675 0.25 0.532821 0 47 O 0.110074 0.429476 0.886746 0 | 0 | [1.0, 0.0, 0.0] | [[0.0, 0.0, 0.0, 0.0, 0.0, 0.0], [0.0, 0.0, 0.0, 0.0, 0.0, 0.0], [0.0, 0.0, 0.0, 0.0, 0.0, 0.0]]
mp-555229 | H5CNO2 | 18 | 1.237595 | 169.2101 | Full Formula (H10 C2 N2 O4) Reduced Formula: H5CNO2 abc : 4.723571 3.906135 9.182504 angles: 87.110695 90.000000 90.000000 pbc : True True True Sites (18) # SP a b c magmom --- ---- -------- -------- -------- -------- 0 H 0.0365 0.163952 0.583763 0 1 H 0.264095 0.855716 0.524518 0 2 H 0.106914 0.144657 0.401011 0 3 H 0.907269 0.836447 0.495618 0 4 H 0.9635 0.163952 0.083763 0 5 H 0.454558 0.50551 0.770602 -0 6 H 0.893086 0.144657 0.901011 0 7 H 0.735905 0.855716 0.024518 0 8 H 0.092731 0.836447 0.995618 0 9 H 0.545442 0.50551 0.270602 -0 10 C 0.370687 0.500417 0.18939 -0 11 C 0.629313 0.500417 0.68939 -0 12 N 0.918912 0.000366 0.999905 0 13 N 0.081088 0.000366 0.499905 0 14 O 0.134694 0.375856 0.232885 -0 15 O 0.865306 0.375856 0.732885 -0 16 O 0.422156 0.61978 0.060807 0 17 O 0.577844 0.61978 0.560807 0 | 0.1243385 | [-1.0, -0.0, 6.0] | [[0.005009999999999985, -0.01894000000000001, 0.06593999999999998, 0.0, 0.03055, 0.0], [0.0, 0.0, 0.0, -0.020449999999999996, 0.0, -0.07617999999999998], [0.07548999999999999, -0.09594, -0.01234, 0.0, 0.01045, 0.0]]
mp-555509 | Ho3CuGeS7 | 24 | 5.824024 | 487.7995 | Full Formula (Ho6 Cu2 Ge2 S14) Reduced Formula: Ho3CuGeS7 abc : 9.814825 9.814825 5.847168 angles: 90.000000 90.000000 119.999996 pbc : True True True Sites (24) # SP a b c magmom --- ---- -------- -------- -------- -------- 0 Ho 0.641878 0.780095 0.750014 -0 1 Ho 0.219905 0.861783 0.750014 -0 2 Ho 0.138217 0.358122 0.750014 -0 3 Ho 0.861783 0.641878 0.250014 -0 4 Ho 0.780095 0.138217 0.250014 -0 5 Ho 0.358122 0.219905 0.250014 -0 6 Cu 0 0 0.686176 0 7 Cu 0 0 0.186176 0 8 Ge 0.666667 0.333333 0.830828 -0 9 Ge 0.333333 0.666667 0.330828 -0 10 S 0.156901 0.896144 0.204672 -0 11 S 0.843099 0.103856 0.704672 -0 12 S 0.666667 0.333333 0.452566 -0 13 S 0.739242 0.843099 0.204672 -0 14 S 0.424823 0.521176 0.493525 -0 15 S 0.575177 0.478824 0.993525 -0 16 S 0.103856 0.260758 0.204672 -0 17 S 0.521176 0.096353 0.993525 -0 18 S 0.903647 0.424823 0.993525 -0 19 S 0.896144 0.739242 0.704672 -0 20 S 0.260758 0.156901 0.704672 -0 21 S 0.478824 0.903647 0.493525 -0 22 S 0.333333 0.666667 0.952566 -0 23 S 0.096353 0.575177 0.493525 -0 | 1.836007 | [0.0, 1.0, 1.0] | [[0.0, 0.0, 0.0, -0.09042001676463308, -0.2849949927212309, 0.0], [0.0, 0.0, 0.0, -0.284995007226084, 0.09041998323536689, 0.0], [-0.3406399911338958, -0.3406400084708075, 1.7716799999999993, 0.0, 0.0, 0.0]]
mp-555606 | Na10Be4Si4O17 | 35 | 2.719423 | 397.0741 | Full Formula (Na10 Be4 Si4 O17) Reduced Formula: Na10Be4Si4O17 abc : 7.350054 7.350054 7.350054 angles: 90.000000 90.000000 90.000000 pbc : True True True Sites (35) # SP a b c magmom --- ---- -------- -------- -------- -------- 0 Na 0.340826 0.659174 0.340826 -0 1 Na 0.659174 0.659174 0.659174 -0 2 Na 0 0 0.5 0 3 Na 0.659174 0.340826 0.340826 -0 4 Na 0.5 0.5 0 0 5 Na 0.340826 0.340826 0.659174 -0 6 Na 0 0.5 0.5 0 7 Na 0 0.5 0 0 8 Na 0.5 0 0.5 0 9 Na 0.5 0 0 0 10 Be 0.867463 0.867463 0.867463 0 11 Be 0.132537 0.867463 0.132537 -0 12 Be 0.867463 0.132537 0.132537 0 13 Be 0.132537 0.132537 0.867463 0 14 Si 0.780186 0.780186 0.219814 -0 15 Si 0.219814 0.219814 0.219814 -0 16 Si 0.780186 0.219814 0.780186 -0 17 Si 0.219814 0.780186 0.780186 -0 18 O 0.260366 0.999762 0.260366 -0 19 O 0.346348 0.653652 0.653652 0 20 O 0.999762 0.739634 0.739634 -0 21 O 0.739634 0.999762 0.739634 -0 22 O 0.000238 0.260366 0.739634 -0 23 O 0.999762 0.260366 0.260366 -0 24 O 0.260366 0.260366 0.999762 -0 25 O 0.653652 0.653652 0.346348 0 26 O 0.739634 0.260366 0.000238 -0 27 O 0.739634 0.739634 0.999762 0 28 O 0.260366 0.000238 0.739634 -0 29 O 0.653652 0.346348 0.653652 0 30 O 0.346348 0.346348 0.346348 0 31 O 0.000238 0.739634 0.260366 -0 32 O 0.739634 0.000238 0.260366 -0 33 O 0.260366 0.739634 0.000238 -0 34 O 0 0 0 -0 | 0.2707 | [1.0, 0.0, 0.0] | [[0.0, 0.0, 0.0, -0.27069999999999994, 0.0, 0.0], [0.0, 0.0, 0.0, 0.0, -0.27069999999999994, 0.0], [0.0, 0.0, 0.0, 0.0, 0.0, -0.27069999999999994]]
mp-555836 | Sn2PClO4 | 16 | 4.104966 | 297.6005 | Full Formula (Sn4 P2 Cl2 O8) Reduced Formula: Sn2PClO4 abc : 5.077844 5.077844 13.799457 angles: 90.000000 90.000000 123.238308 pbc : True True True Sites (16) # SP a b c magmom --- ---- -------- -------- -------- -------- 0 Sn 0.832735 0.229692 0.886623 -0 1 Sn 0.229692 0.832735 0.386623 -0 2 Sn 0.229692 0.832735 0.113377 -0 3 Sn 0.832735 0.229692 0.613377 -0 4 P 0.189564 0.916437 0.75 -0 5 P 0.916437 0.189564 0.25 -0 6 Cl 0.455459 0.455459 0 -0 7 Cl 0.455459 0.455459 0.5 -0 8 O 0.128969 0.724682 0.843541 0 9 O 0.195244 0.54726 0.25 0 10 O 0.991121 0.067301 0.75 0 11 O 0.724682 0.128969 0.156459 0 12 O 0.128969 0.724682 0.656459 0 13 O 0.724682 0.128969 0.343541 0 14 O 0.54726 0.195244 0.75 0 15 O 0.067301 0.991121 0.25 0 | 1.105671 | [0.0, 1.0, 0.0] | [[0.0, 0.0, 0.0, 0.0, -0.36798999999999993, 0.0], [0.0, 0.0, 0.0, -0.05692000000000002, 0.0, 0.0], [-0.5732400000000001, -0.020169999999999993, -0.9452499999999999, 0.0, 0.0, 0.0]]
mp-556020 | Li3AlF6 | 40 | 2.689778 | 399.5375 | Full Formula (Li12 Al4 F24) Reduced Formula: Li3AlF6 abc : 4.947448 8.350116 9.671277 angles: 90.000000 90.000000 90.000000 pbc : True True True Sites (40) # SP a b c magmom --- ---- -------- -------- -------- -------- 0 Li 0.992152 0.148749 0.125265 -0 1 Li 0.004818 0.455529 0.894359 -0 2 Li 0.992152 0.351251 0.625265 -0 3 Li 0.504818 0.544471 0.105641 -0 4 Li 0.997068 0.046701 0.854436 0 5 Li 0.497068 0.953299 0.145564 0 6 Li 0.492152 0.851251 0.874735 -0 7 Li 0.492152 0.648749 0.374735 -0 8 Li 0.504818 0.955529 0.605641 -0 9 Li 0.497068 0.546701 0.645564 0 10 Li 0.004818 0.044471 0.394359 -0 11 Li 0.997068 0.453299 0.354436 0 12 Al 5.4e-05 0.759829 0.127847 0 13 Al 0.500054 0.240171 0.872153 0 14 Al 0.500054 0.259829 0.372153 0 15 Al 5.4e-05 0.740171 0.627847 0 16 F 0.301829 0.733572 0.735794 -0 17 F 0.361322 0.066961 0.776901 -0 18 F 0.691986 0.743247 0.524091 -0 19 F 0.648832 0.401999 0.970605 -0 20 F 0.148832 0.598001 0.029395 -0 21 F 0.82588 0.618758 0.244019 0 22 F 0.691986 0.756753 0.024091 -0 23 F 0.648832 0.098001 0.470605 -0 24 F 0.191986 0.256753 0.475909 -0 25 F 0.32588 0.381242 0.755981 0 26 F 0.168891 0.908674 0.013106 -0 27 F 0.148832 0.901999 0.529395 -0 28 F 0.168891 0.591326 0.513106 -0 29 F 0.361322 0.433039 0.276901 -0 30 F 0.301829 0.766428 0.235794 -0 31 F 0.861322 0.933039 0.223099 -0 32 F 0.668891 0.408674 0.486894 -0 33 F 0.32588 0.118758 0.255981 0 34 F 0.861322 0.566961 0.723099 -0 35 F 0.191986 0.243247 0.975909 -0 36 F 0.801829 0.266428 0.264206 -0 37 F 0.668891 0.091326 0.986894 -0 38 F 0.801829 0.233572 0.764206 -0 39 F 0.82588 0.881242 0.744019 0 | 0.2258 | [1.0, 0.0, 0.0] | [[0.0, 0.0, 0.0, 0.0, 0.2258, 0.0], [0.0, 0.0, 0.0, -0.02145, 0.0, 0.0], [0.19782999999999998, 0.09737, 0.00148, 0.0, 0.0, 0.0]]
mp-556489 | Ta2SnO6 | 18 | 7.94015 | 241.1719 | Full Formula (Ta4 Sn2 O12) Reduced Formula: Ta2SnO6 abc : 9.057260 9.057260 5.621916 angles: 88.621231 88.621231 31.540401 pbc : True True True Sites (18) # SP a b c magmom --- ---- -------- -------- -------- -------- 0 Ta 0.925363 0.413881 0.836732 -0 1 Ta 0.413881 0.925363 0.336732 -0 2 Ta 0.584777 0.073427 0.665226 -0 3 Ta 0.073427 0.584777 0.165226 -0 4 Sn 0.768583 0.229226 0.263323 0 5 Sn 0.229226 0.768583 0.763323 0 6 O 0.320558 0.39168 0.424741 -0 7 O 0.68617 0.602053 0.570799 0 8 O 0.279424 0.158297 0.647336 0 9 O 0.39168 0.320558 0.924741 -0 10 O 0.156997 0.989274 0.405585 -0 11 O 0.844389 0.009085 0.600421 -0 12 O 0.989274 0.156997 0.905585 -0 13 O 0.72194 0.840223 0.353562 -0 14 O 0.009085 0.844389 0.100421 -0 15 O 0.158297 0.279424 0.147336 0 16 O 0.840223 0.72194 0.853562 -0 17 O 0.602053 0.68617 0.070799 -0 | 2.661786 | [-1.0, 0.0, -1.0] | [[1.07822, 0.3386011030270682, 1.18696, 0.0, 0.90847, 0.0], [0.0, 0.0, 0.0, 0.2330598713967627, 0.0, -0.03819945007229973], [1.06728, 0.34144119295590014, 1.1372200000000001, 0.0, 1.0157, 0.0]]
mp-556898 | VZn2P2O9 | 28 | 3.414728 | 377.0688 | Full Formula (V2 Zn4 P4 O18) Reduced Formula: VZn2P2O9 abc : 7.883437 7.883437 7.883437 angles: 109.986991 109.986991 108.444533 pbc : True True True Sites (28) # SP a b c magmom --- ---- -------- -------- -------- -------- 0 V 0.396058 0.396058 0 1.099 1 V 0.896058 0.896058 0 1.099 2 Zn 0.853314 0.115275 0.5 0.002 3 Zn 0.115275 0.615275 0.26196 0.002 4 Zn 0.353314 0.853314 0.73804 0.002 5 Zn 0.615275 0.353314 0.5 0.002 6 P 0.072821 0.572821 0.885724 0.004 7 P 0.572821 0.687097 0.5 0.004 8 P 0.187097 0.072821 0.5 0.004 9 P 0.687097 0.187097 0.114276 0.004 10 O 0.072121 0.072121 0 -0.139 11 O 0.660342 0.160341 0.29195 0.002 12 O 0.708554 0.674086 0.690497 -0.003 13 O 0.518057 0.483588 0.309503 -0.003 14 O 0.483588 0.174086 0.965531 -0.003 15 O 0.572121 0.572121 0 -0.139 16 O 0.174086 0.208554 0.690497 -0.003 17 O 0.681584 0.881352 0.5 -0.001 18 O 0.160341 0.868392 0.5 0.002 19 O 0.983588 0.018057 0.309503 -0.003 20 O 0.881352 0.381352 0.199767 -0.001 21 O 0.018057 0.708554 0.034469 -0.003 22 O 0.208554 0.518057 0.034469 -0.003 23 O 0.868392 0.368392 0.70805 0.002 24 O 0.674086 0.983588 0.965531 -0.003 25 O 0.368392 0.660342 0.5 0.002 26 O 0.381352 0.181584 0.5 -0.001 27 O 0.181584 0.681584 0.800233 -0.001 | 0.49298 | [0.0, 1.0, 0.0] | [[0.0, 0.0, 0.0, 0.0, 0.49297999999999986, 0.0], [0.0, 0.0, 0.0, 0.49297999999999986, 0.0, 0.0], [0.15573999999999993, 0.15573999999999993, 0.13937, 0.0, 0.0, 0.0]]
mp-556985 | SiO2 | 12 | 1.936202 | 206.1197 | Full Formula (Si4 O8) Reduced Formula: SiO2 abc : 4.926620 7.055448 7.150156 angles: 114.062118 104.073131 102.225790 pbc : True True True Sites (12) # SP a b c magmom --- ---- -------- -------- -------- -------- 0 Si 0.815292 0.15989 0.283829 0 1 Si 0.437039 0.144448 0.528825 -0 2 Si 0.817028 0.569309 0.632002 -0 3 Si 0.451595 0.872317 0.772435 0 4 O 0.674748 0.397025 0.713087 0 5 O 0.609914 0.72017 0.62868 0 6 O 0.811435 0.41484 0.384267 -0 7 O 0.163997 0.726197 0.791225 -0 8 O 0.696661 0.045189 0.01818 0 9 O 0.336725 0.006974 0.649577 0 10 O 0.603643 0.024464 0.366768 -0 11 O 0.150713 0.162119 0.375976 0 | 0.1820386 | [-1.0, 1.0, -1.0] | [[0.09303301035001496, 0.0034771069822001587, 0.01299747394312777, 0.011186506045557564, -0.024283055714881846, 0.03062424633187177], [0.12596988072222348, 0.021429999999999984, -0.014019880722223502, 0.010279920479478715, 0.029556956840678057, -0.005722074356000118], [-0.0737921457662116, -0.05406829132712013, -0.05625341125347912, -0.007714246331871758, -0.02888081640269847, 0.018226506045557558]]
mp-557134 | SiO2 | 12 | 2.241794 | 178.0223 | Full Formula (Si4 O8) Reduced Formula: SiO2 abc : 5.434670 5.434670 6.823870 angles: 73.166458 73.166458 99.165992 pbc : True True True Sites (12) # SP a b c magmom --- ---- -------- -------- -------- -------- 0 Si 0.2033 0.20609 0.779561 -0 1 Si 0.79006 0.425286 0.629062 -0 2 Si 0.574714 0.20994 0.370938 -0 3 Si 0.79391 0.7967 0.220439 -0 4 O 0.604867 0.002792 0.240921 0 5 O 0.879829 0.720372 0.437679 0 6 O 0.279628 0.120171 0.562321 0 7 O 0.056853 0.943147 0 -0 8 O 0.478701 0.367022 0.792201 0 9 O 0.632978 0.521299 0.207799 0 10 O 0.788203 0.211797 0.5 0 11 O 0.997208 0.395133 0.759079 0 | 0.08999042 | [0.0, -2.0, 1.0] | [[0.0, 0.0, 0.0, -0.021209812625227257, 0.0, 0.05489631025190334], [-0.03115452244011446, -0.07615000000000002, -0.03000547755988553, 0.0, -0.020700722788487495, 0.0], [0.0, 0.0, 0.0, 0.03181368974809667, 0.0, -0.024779812625227278]]
mp-557343 | Zn3BPO7 | 24 | 4.228214 | 274.9157 | Full Formula (Zn6 B2 P2 O14) Reduced Formula: Zn3BPO7 abc : 8.143291 8.143291 4.961537 angles: 72.449419 72.449419 105.495192 pbc : True True True Sites (24) # SP a b c magmom --- ---- -------- -------- -------- -------- 0 Zn 0.352256 0.849776 0.769967 0 1 Zn 0.849776 0.352256 0.769967 0 2 Zn 0.796765 0.06746 0.463833 -0 3 Zn 0.299953 0.518388 0.463794 -0 4 Zn 0.518388 0.299953 0.463794 -0 5 Zn 0.06746 0.796765 0.463833 -0 6 B 0.483294 0.055923 0.100829 -0 7 B 0.055923 0.483294 0.100829 -0 8 P 0.06082 0.06082 0.858782 0 9 P 0.606224 0.606224 0.766814 0 10 O 0.337311 0.900312 0.146852 0 11 O 0.802678 0.603088 0.728077 -0 12 O 0.604527 0.190106 0.801084 -0 13 O 0.10881 0.910948 0.760315 -0 14 O 0.190106 0.604527 0.801084 -0 15 O 0.07536 0.514578 0.352979 0 16 O 0.603088 0.802678 0.728077 -0 17 O 0.981094 0.981094 0.220589 -0 18 O 0.240606 0.240606 0.719592 -0 19 O 0.461568 0.461568 0.100562 -0 20 O 0.900312 0.337311 0.146852 0 21 O 0.910948 0.10881 0.760315 -0 22 O 0.555293 0.555293 0.516204 0 23 O 0.514578 0.07536 0.352979 0 | 1.000348 | [-1.0, 1.0, 0.0] | [[-0.5172231756232147, 0.0779809149205477, 0.5289310078149376, 0.0, -0.20457144932998533, 0.0], [0.0, 0.0, 0.0, 0.21462855191772467, 0.0, 0.30162887577568], [0.031653064268498676, -0.22403359883766166, -0.4423641223925412, 0.0, 0.6109680535635483, 0.0]]
mp-557614 | Cd(PO3)2 | 36 | 3.612773 | 497.053 | Full Formula (Cd4 P8 O24) Reduced Formula: Cd(PO3)2 abc : 7.561410 7.571234 8.682269 angles: 90.000000 90.000000 90.000000 pbc : True True True Sites (36) # SP a b c magmom --- ---- -------- -------- -------- -------- 0 Cd 0.019026 0.142303 0.213382 0 1 Cd 0.980974 0.642303 0.286618 0 2 Cd 0.519026 0.357697 0.786618 0 3 Cd 0.480974 0.857697 0.713382 0 4 P 0.878756 0.060673 0.843186 0 5 P 0.378756 0.439327 0.156814 0 6 P 0.621244 0.939327 0.343186 0 7 P 0.153636 0.161943 0.599849 0 8 P 0.121244 0.560673 0.656814 0 9 P 0.653636 0.338057 0.400151 0 10 P 0.346364 0.838057 0.099849 0 11 P 0.846364 0.661943 0.900151 0 12 O 0.152113 0.096893 0.438198 -0 13 O 0.049052 0.680826 0.534931 0 14 O 0.674415 0.642595 0.812579 0 15 O 0.549052 0.819174 0.465069 0 16 O 0.174415 0.857405 0.187421 0 17 O 0.495807 0.435885 0.31095 -0 18 O 0.911954 0.862675 0.898739 -0 19 O 0.995807 0.064115 0.68905 -0 20 O 0.504193 0.935885 0.18905 -0 21 O 0.450948 0.319174 0.034931 0 22 O 0.312118 0.583916 0.705894 0 23 O 0.950948 0.180826 0.965069 0 24 O 0.847887 0.596893 0.061802 -0 25 O 0.187882 0.416084 0.205894 0 26 O 0.825585 0.357405 0.312579 0 27 O 0.004193 0.564115 0.81095 -0 28 O 0.652113 0.403107 0.561802 -0 29 O 0.325585 0.142595 0.687421 0 30 O 0.588046 0.137325 0.398739 -0 31 O 0.812118 0.916084 0.294106 0 32 O 0.687882 0.083916 0.794106 0 33 O 0.411954 0.637325 0.101261 -0 34 O 0.347887 0.903107 0.938198 -0 35 O 0.088046 0.362675 0.601261 -0 | 0.11583 | [1.0, 0.0, 0.0] | [[0.0, 0.0, 0.0, -0.11582999999999999, 0.0, 0.0], [0.0, 0.0, 0.0, 0.0, 0.03493999999999999, 0.0], [0.0, 0.0, 0.0, 0.0, 0.0, -0.0987]]
mp-557631 | AgAs(XeF5)2 | 28 | 4.248136 | 496.7072 | Full Formula (Ag2 As2 Xe4 F20) Reduced Formula: AgAs(XeF5)2 abc : 8.945460 8.945460 8.945460 angles: 121.191158 121.191158 87.948946 pbc : True True True Sites (28) # SP a b c magmom --- ---- -------- -------- -------- -------- 0 Ag 0.5 0 0.5 0 1 Ag 0 0.5 0.5 0 2 As 0.5 0.5 0 0 3 As 0 0 0 0 4 Xe 0.5 0.5 0.5 -0 5 Xe 0.5 0 0 -0 6 Xe 0 0 0.5 -0 7 Xe 0 0.5 0 -0 8 F 0.075429 0.81255 0.887978 -0 9 F 0.63744 0.63744 0 -0 10 F 0.13744 0.13744 0 -0 11 F 0.924571 0.18745 0.112022 -0 12 F 0.469865 0.969865 0.733531 0 13 F 0.263666 0.530135 0.5 0 14 F 0.424571 0.31255 0.737121 -0 15 F 0.18745 0.075429 0.262879 -0 16 F 0.530135 0.030135 0.266469 0 17 F 0.36256 0.36256 0 -0 18 F 0.236334 0.736334 0.266469 0 19 F 0.31255 0.575429 0.887978 -0 20 F 0.575429 0.68745 0.262879 -0 21 F 0.969865 0.236334 0.5 0 22 F 0.81255 0.924571 0.737121 -0 23 F 0.763666 0.263666 0.733531 0 24 F 0.86256 0.86256 0 -0 25 F 0.030135 0.763666 0.5 0 26 F 0.736334 0.469865 0.5 0 27 F 0.68745 0.424571 0.112022 -0 | 0 | [1.0, 0.0, 0.0] | [[0.0, 0.0, 0.0, 0.0, 0.0, 0.0], [0.0, 0.0, 0.0, 0.0, 0.0, 0.0], [0.0, 0.0, 0.0, 0.0, 0.0, 0.0]]
mp-557881 | SiO2 | 36 | 1.723447 | 694.694 | Full Formula (Si12 O24) Reduced Formula: SiO2 abc : 9.258874 9.258874 9.006051 angles: 81.266803 81.266803 110.944770 pbc : True True True Sites (36) # SP a b c magmom --- ---- -------- -------- -------- -------- 0 Si 0.201308 0.00028 0.692315 -0 1 Si 0.00028 0.201308 0.692315 -0 2 Si 0.908944 0.703444 0.669659 0 3 Si 0.404119 0.889283 0.895796 0 4 Si 0.098804 0.3 0.329144 -0 5 Si 0.596101 0.104745 0.106921 -0 6 Si 0.800016 0.005405 0.314711 -0 7 Si 0.889283 0.404119 0.895796 0 8 Si 0.005405 0.800016 0.314711 -0 9 Si 0.703444 0.908944 0.669659 0 10 Si 0.104745 0.596101 0.106921 -0 11 Si 0.3 0.098804 0.329144 -0 12 O 0.687743 0.009447 0.194537 0 13 O 0.245696 0.245696 0.281979 0 14 O 0.993317 0.496439 0.00601 0 15 O 0.765451 0.765451 0.695312 -0 16 O 0.064643 0.823179 0.716024 0 17 O 0.271475 0.721724 0.997068 0 18 O 0.496439 0.993317 0.00601 0 19 O 0.120414 0.120414 0.743931 -0 20 O 0.181029 0.939647 0.287495 0 21 O 0.009447 0.687743 0.194537 0 22 O 0.296831 0.066902 0.512718 0 23 O 0.823179 0.064643 0.716024 0 24 O 0.939647 0.181029 0.287495 0 25 O 0.991891 0.323464 0.800593 0 26 O 0.953497 0.693885 0.490223 -0 27 O 0.693885 0.953497 0.490223 -0 28 O 0.144321 0.478267 0.232813 -0 29 O 0.721724 0.271475 0.997068 0 30 O 0.876796 0.876796 0.284272 -0 31 O 0.323464 0.991891 0.800593 0 32 O 0.478267 0.144321 0.232813 -0 33 O 0.849662 0.527499 0.77656 -0 34 O 0.527499 0.849662 0.77656 -0 35 O 0.066902 0.296831 0.512718 0 | 0.1021411 | [-2.0, -1.0, -0.0] | [[0.08323505988751602, 0.010583704746956791, 0.04137057127802954, 0.0, -0.004497840586601628, 0.0], [0.0, 0.0, 0.0, 0.005080170899451963, 0.0, -0.012373793890421245], [0.03506465916543062, 0.022061877442172386, 0.015118440286798467, 0.0, 0.010180464105625321, 0.0]]
mp-558219 | SrLi(BS2)3 | 22 | 2.229089 | 475.8442 | Full Formula (Sr2 Li2 B6 S12) Reduced Formula: SrLi(BS2)3 abc : 8.733216 8.733216 8.070590 angles: 66.732837 66.732837 60.353731 pbc : True True True Sites (22) # SP a b c magmom --- ---- -------- -------- -------- -------- 0 Sr 0.859854 0.621215 0.025338 -0 1 Sr 0.621215 0.859854 0.525338 -0 2 Li 0.509773 0.29404 0.062382 0 3 Li 0.29404 0.509773 0.562382 0 4 B 0.987654 0.970549 0.060946 0 5 B 0.239534 0.161319 0.956714 -0 6 B 0.161319 0.239534 0.456714 -0 7 B 0.395625 0.755236 0.972597 -0 8 B 0.970549 0.987654 0.560946 0 9 B 0.755236 0.395625 0.472597 -0 10 S 0.563286 0.595 0.409196 -0 11 S 0.007399 0.18335 0.011958 0 12 S 0.363277 0.264471 0.420908 0 13 S 0.443587 0.951536 0.928401 -0 14 S 0.977893 0.766071 0.604602 -0 15 S 0.951536 0.443587 0.428401 -0 16 S 0.595 0.563286 0.909196 -0 17 S 0.264471 0.363277 0.920908 0 18 S 0.173088 0.746102 0.065468 0 19 S 0.746102 0.173088 0.565468 0 20 S 0.18335 0.007399 0.511958 0 21 S 0.766071 0.977893 0.104602 -0 | 0.2128848 | [-2.0, 0.0, 1.0] | [[0.0032406665193095135, 0.191293301763174, 0.02479873875011697, 0.0, 0.011519420891210108, 0.0], [0.0, 0.0, 0.0, -0.06683883577117411, 0.0, 0.10277554053739643], [0.09655314382782737, -0.08159751957347265, 0.060207215804755965, 0.0, -0.026855028426523823, 0.0]]
mp-558401 | Na5WNO4 | 22 | 3.975955 | 314.7318 | Full Formula (Na10 W2 N2 O8) Reduced Formula: Na5WNO4 abc : 5.789291 5.789291 10.771975 angles: 90.000000 90.000000 119.336744 pbc : True True True Sites (22) # SP a b c magmom --- ---- -------- -------- -------- -------- 0 Na 0.465478 0.836107 0.759155 -0 1 Na 0.176082 0.79309 0.009146 -0 2 Na 0.823918 0.20691 0.509146 -0 3 Na 0.163893 0.534522 0.259155 -0 4 Na 0.428577 0.428577 0.025714 -0 5 Na 0.571423 0.571423 0.525714 -0 6 Na 0.836107 0.465478 0.759155 -0 7 Na 0.20691 0.823918 0.509146 -0 8 Na 0.79309 0.176082 0.009146 -0 9 Na 0.534522 0.163893 0.259155 -0 10 W 0.208197 0.208197 0.747808 -0 11 W 0.791803 0.791803 0.247808 -0 12 N 0.09756 0.09756 0.22322 0 13 N 0.90244 0.90244 0.72322 0 14 O 0.187822 0.461844 0.631397 0 15 O 0.812178 0.538156 0.131397 0 16 O 0.144058 0.416072 0.876931 0 17 O 0.538156 0.812178 0.131397 0 18 O 0.461844 0.187822 0.631397 0 19 O 0.416072 0.144058 0.876931 0 20 O 0.583928 0.855942 0.376931 0 21 O 0.855942 0.583928 0.376931 0 | 0.833355 | [0.0, 0.0, 1.0] | [[0.0, 0.0, 0.0, 0.0, 0.0, -0.08482999999999997], [-0.13508999999999996, 0.7542999999999999, 0.3275099999999998, 0.0, 0.0, 0.0], [0.0, 0.0, 0.0, 0.2636499999999998, 0.0, 0.0]]
mp-558412 | H2CO2 | 20 | 1.421442 | 215.0688 | Full Formula (H8 C4 O8) Reduced Formula: H2CO2 abc : 3.746935 5.451151 10.529628 angles: 90.000000 90.000000 90.000000 pbc : True True True Sites (20) # SP a b c magmom --- ---- -------- -------- -------- -------- 0 H 0.072234 0.314525 0.604751 -0 1 H 0.538241 0.361618 0.350086 -0 2 H 0.961759 0.361618 0.850086 -0 3 H 0.038241 0.861618 0.149914 -0 4 H 0.572234 0.814525 0.895249 -0 5 H 0.927766 0.814525 0.395249 -0 6 H 0.427766 0.314525 0.104751 -0 7 H 0.461759 0.861618 0.649914 -0 8 C 0.314154 0.163846 0.161645 -0 9 C 0.185846 0.163846 0.661645 -0 10 C 0.814154 0.663846 0.338355 -0 11 C 0.685846 0.663846 0.838355 -0 12 O 0.652771 0.652959 0.721101 -0 13 O 0.645382 0.499702 0.406632 -0 14 O 0.347229 0.152959 0.278899 -0 15 O 0.145382 0.999702 0.093368 -0 16 O 0.152771 0.152959 0.778899 -0 17 O 0.354618 0.999702 0.593368 -0 18 O 0.854618 0.499702 0.906632 -0 19 O 0.847229 0.652959 0.221101 -0 | 0.08349774 | [1.0, 0.0, 0.0] | [[0.0021100000000000008, 0.08346, 0.00136, 0.0, 0.0, 0.0], [0.0, 0.0, 0.0, 0.0, 0.0, -0.03123999999999999], [0.0, 0.0, 0.0, 0.0, -0.03968999999999999, 0.0]]
mp-558753 | BiB2O4F | 24 | 5.98814 | 260.8869 | Full Formula (Bi3 B6 O12 F3) Reduced Formula: BiB2O4F abc : 6.794590 6.794590 6.525220 angles: 90.000000 90.000000 119.999995 pbc : True True True Sites (24) # SP a b c magmom --- ---- -------- -------- -------- -------- 0 Bi 0.234485 0.293455 0.784887 -0 1 Bi 0.05897 0.765515 0.118221 -0 2 Bi 0.706545 0.94103 0.451554 -0 3 B 0.763885 0.310953 0.783918 0 4 B 0.684716 0.955764 0.99982 -0 5 B 0.547068 0.236115 0.117251 0 6 B 0.271048 0.315284 0.333154 -0 7 B 0.689047 0.452932 0.450585 0 8 B 0.044236 0.728952 0.666487 -0 9 O 0.314774 0.178022 0.185182 -0 10 O 0.978964 0.53568 0.809798 -0 11 O 0.702205 0.276339 0.567506 0 12 O 0.723661 0.425866 0.234173 0 13 O 0.46432 0.443284 0.476465 -0 14 O 0.821978 0.136752 0.851849 -0 15 O 0.108854 0.922783 0.802322 0 16 O 0.556716 0.021036 0.143132 -0 17 O 0.813928 0.891146 0.135655 0 18 O 0.863248 0.685226 0.518515 -0 19 O 0.574134 0.297795 0.900839 0 20 O 0.077217 0.186072 0.468989 0 21 F 0.235768 0.474824 0.2093 -0 22 F 0.525176 0.760945 0.875967 -0 23 F 0.239055 0.764232 0.542633 -0 | 2.03954 | [-0.0, -1.0, -2.0] | [[-0.05838022320929476, 0.0583802311225214, 0.0, -0.16413000191204896, -0.3124849831054414, 0.129359893259261], [0.129359893259261, -0.12935990657129529, 0.0, -0.3124850169881418, 0.16412999808795115, 0.058380231122521414], [-0.25032998642813437, -0.25033001357137774, -2.00858, 0.0, 0.0, 0.0]]
mp-559092 | ScF3 | 4 | 2.513415 | 67.35611 | Full Formula (Sc1 F3) Reduced Formula: ScF3 abc : 4.068749 4.068749 4.068749 angles: 89.828476 89.828476 89.828493 pbc : True True True Sites (4) # SP a b c magmom --- ---- -------- -------- -------- -------- 0 Sc 0 0 0 0 1 F 0.011566 0.5 0.988434 -0 2 F 0.988434 0.011566 0.5 -0 3 F 0.5 0.988434 0.011566 -0 | 0.221759 | [-1.0, -0.0, -0.0] | [[-0.11790999913840668, 0.11791000028719782, 0.0, -0.14619000000000007, 0.0, 0.0], [0.0, 0.0, 0.0, 0.0, 0.14619000000000004, 0.11791000028719784], [0.0, 0.0, 0.0, 0.0, 0.0, 0.0]]
mp-559934 | LiZnPO4 | 28 | 3.202333 | 347.0515 | Full Formula (Li4 Zn4 P4 O16) Reduced Formula: LiZnPO4 abc : 5.036221 6.774319 10.172402 angles: 90.000000 90.000000 90.000000 pbc : True True True Sites (28) # SP a b c magmom --- ---- -------- -------- -------- -------- 0 Li 0.186182 0.713722 0.653467 -0 1 Li 0.686182 0.213722 0.846533 -0 2 Li 0.813818 0.213722 0.346533 -0 3 Li 0.313818 0.713722 0.153467 -0 4 Zn 0.813888 0.713044 0.345398 0 5 Zn 0.186112 0.213044 0.654602 0 6 Zn 0.686112 0.713044 0.845398 0 7 Zn 0.313888 0.213044 0.154602 0 8 P 0.815672 0.463005 0.094495 0 9 P 0.315672 0.963005 0.405505 0 10 P 0.184328 0.963005 0.905505 -0 11 P 0.684328 0.463005 0.594495 -0 12 O 0.199924 0.772977 0.341066 -0 13 O 0.299844 0.151029 0.838762 -0 14 O 0.699924 0.272977 0.158934 -0 15 O 0.799844 0.651029 0.661238 -0 16 O 0.75697 0.466198 0.446109 -0 17 O 0.122061 0.461025 0.115389 0 18 O 0.200156 0.151029 0.338762 -0 19 O 0.800076 0.272977 0.658934 -0 20 O 0.377939 0.461025 0.615389 0 21 O 0.877939 0.961025 0.884611 0 22 O 0.25697 0.966198 0.053891 -0 23 O 0.700156 0.651029 0.161238 -0 24 O 0.74303 0.466198 0.946109 -0 25 O 0.622061 0.961025 0.384611 0 26 O 0.24303 0.966198 0.553891 -0 27 O 0.300076 0.772977 0.841066 -0 | 0.13441 | [0.0, 1.0, 0.0] | [[-0.02361, -0.09899, 0.06531999999999999, 0.0, 0.0, 0.0], [0.0, 0.0, 0.0, 0.0, 0.0, -0.13441], [0.0, 0.0, 0.0, 0.0, 0.11021999999999997, 0.0]]
mp-560394 | AsPbClO2 | 40 | 5.514563 | 842.1052 | Full Formula (As8 Pb8 Cl8 O16) Reduced Formula: AsPbClO2 abc : 7.149677 10.089994 11.673175 angles: 90.000000 90.000000 90.000000 pbc : True True True Sites (40) # SP a b c magmom --- ---- -------- -------- -------- -------- 0 As 0.91886 0.881704 0.46544 -0 1 As 0.58114 0.118296 0.96544 -0 2 As 0.699501 0.807832 0.697568 -0 3 As 0.08114 0.381704 0.03456 -0 4 As 0.300499 0.307832 0.802432 -0 5 As 0.199501 0.692168 0.302432 -0 6 As 0.800499 0.192168 0.197568 -0 7 As 0.41886 0.618296 0.53456 -0 8 Pb 0.930643 0.496569 0.493413 0 9 Pb 0.069357 0.996569 0.006587 0 10 Pb 0.430643 0.003431 0.506587 0 11 Pb 0.165434 0.664886 0.784671 -0 12 Pb 0.834566 0.164886 0.715329 -0 13 Pb 0.569357 0.503431 0.993413 0 14 Pb 0.334566 0.335114 0.284671 -0 15 Pb 0.665434 0.835114 0.215329 -0 16 Cl 0.061863 0.23369 0.467686 -0 17 Cl 0.561863 0.26631 0.532314 -0 18 Cl 0.349767 0.016351 0.239489 -0 19 Cl 0.438137 0.76631 0.967686 -0 20 Cl 0.650233 0.516351 0.260511 -0 21 Cl 0.938137 0.73369 0.032314 -0 22 Cl 0.150233 0.983649 0.739489 -0 23 Cl 0.849767 0.483649 0.760511 -0 24 O 0.032982 0.254708 0.147446 0 25 O 0.532982 0.245292 0.852554 0 26 O 0.164925 0.254054 0.930198 0 27 O 0.335075 0.745946 0.430198 0 28 O 0.161151 0.524641 0.344769 0 29 O 0.967018 0.754708 0.352554 0 30 O 0.796749 0.071813 0.903065 0 31 O 0.838849 0.024641 0.155231 0 32 O 0.338849 0.475359 0.844769 0 33 O 0.664925 0.245946 0.069802 0 34 O 0.661151 0.975359 0.655231 0 35 O 0.703251 0.928187 0.403065 0 36 O 0.835075 0.754054 0.569802 0 37 O 0.296749 0.428187 0.096935 0 38 O 0.467018 0.745292 0.647446 0 39 O 0.203251 0.571813 0.596935 0 | 0.37145 | [0.0, 1.0, 0.0] | [[0.0, 0.0, 0.0, 0.21969999999999998, 0.0, 0.0], [0.0, 0.0, 0.0, 0.0, 0.37144999999999995, 0.0], [0.0, 0.0, 0.0, 0.0, 0.0, -0.05823]]
mp-560632 | NaGaSiO4 | 42 | 3.251053 | 566.3287 | Full Formula (Na6 Ga6 Si6 O24) Reduced Formula: NaGaSiO4 abc : 8.844176 8.844176 8.360326 angles: 90.000000 90.000000 119.999999 pbc : True True True Sites (42) # SP a b c magmom --- ---- -------- -------- -------- -------- 0 Na 0.666667 0.333333 0.063334 0 1 Na 0 0 0.069416 -0 2 Na 0.333333 0.666667 0.563334 0 3 Na 0.666667 0.333333 0.490796 0 4 Na 0 0 0.569416 -0 5 Na 0.333333 0.666667 0.990796 -0 6 Ga 0.315271 0.342802 0.250214 -0 7 Ga 0.684729 0.657198 0.750214 -0 8 Ga 0.027531 0.684729 0.250214 -0 9 Ga 0.657198 0.972469 0.250214 -0 10 Ga 0.972469 0.315271 0.750214 -0 11 Ga 0.342802 0.027531 0.750214 -0 12 Si 0.975298 0.316989 0.365174 0 13 Si 0.683011 0.658309 0.365174 0 14 Si 0.316989 0.341691 0.865174 0 15 Si 0.658309 0.975298 0.865174 0 16 Si 0.341691 0.024702 0.365174 0 17 Si 0.024702 0.683011 0.865174 0 18 O 0.409254 0.220502 0.879706 -0 19 O 0.618778 0.886235 0.044139 0 20 O 0.188752 0.409254 0.379706 -0 21 O 0.590746 0.779498 0.379706 -0 22 O 0.811248 0.590746 0.879706 -0 23 O 0.446309 0.53348 0.78247 0 24 O 0.866864 0.761503 0.264148 -0 25 O 0.08717 0.553691 0.78247 -0 26 O 0.267457 0.381222 0.044139 0 27 O 0.894639 0.133136 0.264148 -0 28 O 0.779498 0.188752 0.879706 -0 29 O 0.381222 0.113765 0.544139 0 30 O 0.761503 0.894639 0.764148 -0 31 O 0.220502 0.811248 0.379706 -0 32 O 0.113765 0.732543 0.044139 0 33 O 0.105361 0.866864 0.764148 -0 34 O 0.553691 0.46652 0.28247 -0 35 O 0.91283 0.446309 0.28247 -0 36 O 0.46652 0.91283 0.78247 -0 37 O 0.886235 0.267457 0.544139 0 38 O 0.238497 0.105361 0.264148 -0 39 O 0.133136 0.238497 0.764148 -0 40 O 0.53348 0.08717 0.28247 0 41 O 0.732543 0.618778 0.544139 0 | 0.2514671 | [0.0, 1.0, 5.0] | [[0.0, 0.0, 0.0, -0.07196000000000001, 0.18167998000756555, 0.0], [0.0, 0.0, 0.0, 0.18168001997483987, 0.07196000000000001, 0.0], [0.17735998049153737, 0.17736001950846694, 0.017960000000000004, 0.0, 0.0, 0.0]]
mp-561055 | RbB3O5 | 36 | 2.756293 | 476.8972 | Full Formula (Rb4 B12 O20) Reduced Formula: RbB3O5 abc : 5.502823 8.340606 10.390623 angles: 90.000000 90.000000 90.000000 pbc : True True True Sites (36) # SP a b c magmom --- ---- -------- -------- -------- -------- 0 Rb 0.50392 0.205288 0.862394 -0 1 Rb 0.49608 0.705288 0.637606 -0 2 Rb 0.99608 0.794712 0.362394 -0 3 Rb 0.00392 0.294712 0.137606 -0 4 B 0.038953 0.060498 0.688753 -0 5 B 0.717315 0.117299 0.535585 0 6 B 0.782685 0.882701 0.035585 0 7 B 0.961047 0.560498 0.811247 -0 8 B 0.082083 0.845739 0.853591 -0 9 B 0.538953 0.439502 0.311247 -0 10 B 0.282685 0.617299 0.964415 0 11 B 0.582083 0.654261 0.146409 -0 12 B 0.917917 0.345739 0.646409 -0 13 B 0.417917 0.154261 0.353591 -0 14 B 0.461047 0.939502 0.188753 -0 15 B 0.217315 0.382701 0.464415 0 16 O 0.2139 0.226396 0.425263 -0 17 O 0.7139 0.273604 0.574737 -0 18 O 0.366011 0.495864 0.399899 -0 19 O 0.575074 0.055952 0.439882 0 20 O 0.684634 0.545566 0.244951 0 21 O 0.924926 0.944048 0.939882 0 22 O 0.065238 0.220308 0.711106 0 23 O 0.315366 0.045566 0.255049 0 24 O 0.866011 0.004136 0.600101 -0 25 O 0.133989 0.504136 0.899899 -0 26 O 0.075074 0.444048 0.560118 0 27 O 0.424926 0.555952 0.060118 0 28 O 0.184634 0.954434 0.755049 0 29 O 0.934762 0.720308 0.788894 0 30 O 0.434762 0.779692 0.211106 0 31 O 0.633989 0.995864 0.100101 -0 32 O 0.565238 0.279692 0.288894 0 33 O 0.815366 0.454434 0.744951 0 34 O 0.7861 0.726396 0.074737 -0 35 O 0.2861 0.773604 0.925263 -0 | 0.09927 | [0.0, 1.0, 0.0] | [[0.0, 0.0, 0.0, -0.09440000000000004, 0.0, 0.0], [0.0, 0.0, 0.0, 0.0, -0.09926999999999997, 0.0], [0.0, 0.0, 0.0, 0.0, 0.0, 0.05564000000000002]]
mp-561118 | ZnS | 16 | 3.997478 | 323.923 | Full Formula (Zn8 S8) Reduced Formula: ZnS abc : 3.853406 3.853406 25.189619 angles: 90.000000 90.000000 120.000008 pbc : True True True Sites (16) # SP a b c magmom --- ---- -------- -------- -------- -------- 0 Zn 0.333333 0.666667 0.750007 -0 1 Zn 0.333333 0.666667 0.125006 0 2 Zn 0 0 1.6e-05 0 3 Zn 0.666667 0.333333 0.875046 0 4 Zn 0.666667 0.333333 0.250007 -0 5 Zn 0.333333 0.666667 0.375046 0 6 Zn 0 0 0.500016 0 7 Zn 0.666667 0.333333 0.625006 0 8 S 0 0 0.593784 -0 9 S 0.666667 0.333333 0.968779 -0 10 S 0.333333 0.666667 0.218714 -0 11 S 0.666667 0.333333 0.343848 0 12 S 0.333333 0.666667 0.843848 0 13 S 0.333333 0.666667 0.468779 -0 14 S 0.666667 0.333333 0.718714 -0 15 S 0 0 0.093784 -0 | 0.0984039 | [0.0, -1.0, -0.0] | [[0.0, 0.0, 0.0, 0.0, -0.025290001480050926, 0.0], [0.0, 0.0, 0.0, -0.02528999409731342, 0.0, 0.0], [-0.05309000770531442, -0.05308999220711086, 0.06360999999999994, 0.0, 0.0, 0.0]]
mp-561224 | TeO2 | 12 | 5.615451 | 188.7792 | Full Formula (Te4 O8) Reduced Formula: TeO2 abc : 4.893432 5.043837 7.648556 angles: 90.000000 90.000000 90.000000 pbc : True True True Sites (12) # SP a b c magmom --- ---- ------- -------- -------- -------- 0 Te 0.71441 0.530575 0.378185 -0 1 Te 0.28559 0.030575 0.121815 -0 2 Te 0.21441 0.969425 0.621815 -0 3 Te 0.78559 0.469425 0.878185 -0 4 O 0.52945 0.133749 0.93877 0 5 O 0.02945 0.366251 0.06123 0 6 O 0.40697 0.235 0.317644 0 7 O 0.47055 0.633749 0.56123 0 8 O 0.97055 0.866251 0.43877 0 9 O 0.09303 0.765 0.817644 0 10 O 0.59303 0.735 0.182356 0 11 O 0.90697 0.265 0.682356 0 | 0.15268 | [0.0, 1.0, 0.0] | [[0.0, 0.0, 0.0, 0.025719999999999993, 0.0, 0.0], [0.0, 0.0, 0.0, 0.0, -0.01242, 0.0], [0.0, 0.0, 0.0, 0.0, 0.0, 0.15268]]
mp-561243 | Sr2CuClO2 | 18 | 3.886109 | 392.5673 | Full Formula (Sr6 Cu3 Cl3 O6) Reduced Formula: Sr2CuClO2 abc : 4.037412 4.037412 27.808492 angles: 90.000000 90.000000 119.999995 pbc : True True True Sites (18) # SP a b c magmom --- ---- -------- -------- -------- -------- 0 Sr 0.327382 0.987189 0.577275 -0 1 Sr 0.659807 0.672618 0.243942 -0 2 Sr 0.340193 0.012811 0.089391 -0 3 Sr 0.672618 0.659807 0.756058 -0 4 Sr 0.987189 0.327382 0.422725 -0 5 Sr 0.012811 0.340193 0.910609 -0 6 Cu 0 0.323831 0.666667 0 7 Cu 0.676169 0.676169 0 0 8 Cu 0.323831 0 0.333333 0 9 Cl 0 0.348307 0.166667 -0 10 Cl 0.651693 0.651693 0.5 -0 11 Cl 0.348307 0 0.833333 -0 12 O 0.993551 0.320012 0.60123 -0 13 O 0.679988 0.673539 0.934563 -0 14 O 0.320012 0.993551 0.39877 -0 15 O 0.006449 0.326461 0.732103 -0 16 O 0.673539 0.679988 0.065437 -0 17 O 0.326461 0.006449 0.267897 -0 | 0.001832178 | [-1.0, 0.0, -0.0] | [[0.0, 0.0, 0.0, -0.0016749999999999994, 0.0, 0.0], [0.0, 0.0, 0.0, 0.0, 0.0016749999999999996, 0.0], [0.0, 0.0, 0.0, 0.0, 0.0, 0.0]]
mp-561305 | BaZnSiO4 | 42 | 4.493111 | 653.7457 | Full Formula (Ba6 Zn6 Si6 O24) Reduced Formula: BaZnSiO4 abc : 9.225984 9.225984 8.868555 angles: 90.000000 90.000000 119.999997 pbc : True True True Sites (42) # SP a b c magmom --- ---- -------- -------- -------- -------- 0 Ba 0.666667 0.333333 0.227557 -0 1 Ba 0.666667 0.333333 0.730601 -0 2 Ba 0.333333 0.666667 0.230601 -0 3 Ba 0 0 0.247433 -0 4 Ba 0.333333 0.666667 0.727557 -0 5 Ba 0 0 0.747433 -0 6 Zn 0.67689 0.667198 0.535699 0 7 Zn 0.32311 0.332802 0.035699 0 8 Zn 0.667198 0.990309 0.035699 0 9 Zn 0.332802 0.009691 0.535699 0 10 Zn 0.990309 0.32311 0.535699 0 11 Zn 0.009691 0.67689 0.035699 0 12 Si 0.661296 0.988358 0.435027 -0 13 Si 0.011642 0.672938 0.435027 -0 14 Si 0.988358 0.327062 0.935027 -0 15 Si 0.338704 0.011642 0.935027 -0 16 Si 0.327062 0.338704 0.435027 -0 17 Si 0.672938 0.661296 0.935027 -0 18 O 0.288643 0.349409 0.255357 -0 19 O 0.532844 0.098157 0.998139 -0 20 O 0.239378 0.806366 0.956519 0 21 O 0.090126 0.856929 0.518396 0 22 O 0.766803 0.909874 0.518396 0 23 O 0.856929 0.766803 0.018396 0 24 O 0.806366 0.566989 0.456519 0 25 O 0.565313 0.467156 0.998139 -0 26 O 0.143071 0.233197 0.518396 0 27 O 0.098157 0.565313 0.498139 -0 28 O 0.909874 0.143071 0.018396 0 29 O 0.060766 0.711357 0.255357 -0 30 O 0.193634 0.433011 0.956519 0 31 O 0.711357 0.650591 0.755357 -0 32 O 0.760622 0.193634 0.456519 0 33 O 0.434687 0.532844 0.498139 -0 34 O 0.349409 0.060766 0.755357 -0 35 O 0.433011 0.239378 0.456519 0 36 O 0.233197 0.090126 0.018396 0 37 O 0.467156 0.901843 0.498139 -0 38 O 0.939234 0.288643 0.755357 -0 39 O 0.566989 0.760622 0.956519 0 40 O 0.650591 0.939234 0.255357 -0 41 O 0.901843 0.434687 0.998139 -0 | 0.1276991 | [0.0, -1.0, -1.0] | [[0.0, 0.0, 0.0, -0.049485, 0.0019150001246949742, 0.0], [0.0, 0.0, 0.0, 0.0019149998759544937, 0.049485, 0.0], [0.028290001837302528, 0.028289998162697713, 0.12126999999999999, 0.0, 0.0, 0.0]]
mp-562987 | VCuO3 | 5 | 3.370874 | 80.0427 | Full Formula (V1 Cu1 O3) Reduced Formula: VCuO3 abc : 3.222381 5.010254 5.532575 angles: 111.119347 105.331843 89.103381 pbc : True True True Sites (5) # SP a b c magmom --- ---- -------- -------- -------- -------- 0 V 0.744608 0.34456 0.136666 -0 1 Cu 0.37682 0.95694 0.441526 0 2 O 0.799573 0.063122 0.246103 0 3 O 0.593905 0.211727 0.797828 -0 4 O 0.293694 0.537951 0.255777 0 | 1.126099 | [-1.0, 1.0, 6.0] | [[0.19926299823028043, -0.05091581289793433, 0.15594686553712736, 0.0781029976904066, -0.1459035743226545, 0.15203141383837698], [0.1843646256375284, 0.8840932859143044, 0.09091590061912175, -0.028358429372817198, 0.08969514720423302, 0.021053140453438073], [-0.47380980979445464, -0.14755393731323369, -0.8757270741712474, 0.0, 0.10679209227813131, 0.12702092490735525]]
mp-563025 | Na6PbO5 | 12 | 3.825566 | 184.5359 | Full Formula (Na6 Pb1 O5) Reduced Formula: Na6PbO5 abc : 6.301551 6.301551 6.301551 angles: 103.198065 103.198065 122.912938 pbc : True True True Sites (12) # SP a b c magmom --- ---- -------- -------- -------- -------- 0 Na 0.699946 0.699946 0.408455 0 1 Na 0.699946 0.291491 0 0 2 Na 0.291491 0.699946 0 0 3 Na 0.752155 0.252155 0.5 0 4 Na 0.291491 0.291491 0.591545 0 5 Na 0.252155 0.752155 0.5 0 6 Pb 0.059197 0.059197 0 0 7 O 0.000673 0.279218 0.278544 -0 8 O 0.420926 0.420926 0 0 9 O 0.722129 0.000673 0.721456 -0 10 O 0.000673 0.722129 0.721456 -0 11 O 0.279218 0.000673 0.278544 -0 | 3.676036 | [-1.0, 0.0, -0.0] | [[-2.7401199999999997, -1.7327699999999995, -1.7327699999999995, 0.0, 0.0, 0.0], [0.0, 0.0, 0.0, 0.0, 0.0, -0.031129999999999994], [0.0, 0.0, 0.0, 0.0, -0.031129999999999994, 0.0]]
mp-567394 | Ga(MoSe2)4 | 13 | 6.593879 | 273.277 | Full Formula (Ga1 Mo4 Se8) Reduced Formula: Ga(MoSe2)4 abc : 7.239714 7.239714 7.239715 angles: 60.819562 60.819562 60.819565 pbc : True True True Sites (13) # SP a b c magmom --- ---- -------- -------- -------- -------- 0 Ga 0.999511 0.999511 0.999511 0.008 1 Mo 0.600745 0.195591 0.600745 0.213 2 Mo 0.195591 0.600745 0.600745 0.202 3 Mo 0.594254 0.594254 0.594254 0.234 4 Mo 0.600745 0.600745 0.195591 0.241 5 Se 0.859676 0.859676 0.409943 -0.005 6 Se 0.906855 0.359753 0.359753 -0.001 7 Se 0.409943 0.859676 0.859676 -0.007 8 Se 0.859676 0.409943 0.859676 -0.006 9 Se 0.364414 0.364414 0.364414 0.01 10 Se 0.860484 0.860484 0.860484 -0.002 11 Se 0.359753 0.906855 0.359753 -0.003 12 Se 0.359753 0.359753 0.906855 0.001 | 0.04609917 | [0.0, 0.0, -1.0] | [[0.0, 0.0, 0.0, 0.0, 0.012780000251041453, 0.016607500144800173], [0.01660750014480018, -0.016607499573680937, 0.0, 0.012779999811546984, 0.0, 0.0], [0.018110000311394578, 0.018109999688605476, 0.03832999999999999, 0.0, 0.0, 0.0]]
mp-567817 | HfGeTe4 | 12 | 6.835811 | 369.9782 | Full Formula (Hf2 Ge2 Te8) Reduced Formula: HfGeTe4 abc : 8.527050 8.527050 11.108767 angles: 90.000000 90.000000 152.738671 pbc : True True True Sites (12) # SP a b c magmom --- ---- -------- -------- -------- -------- 0 Hf 0.653158 0.346842 0.272025 0 1 Hf 0.346842 0.653158 0.772025 0 2 Ge 0.771229 0.228771 0.460915 0 3 Ge 0.228771 0.771229 0.960915 0 4 Te 0.725295 0.274705 0.698329 -0 5 Te 0.621677 0.378323 0.000952 -0 6 Te 0.274705 0.725295 0.198329 -0 7 Te 0.022201 0.977799 0.241068 -0 8 Te 0.896456 0.103544 0.958871 -0 9 Te 0.103544 0.896456 0.458871 -0 10 Te 0.977799 0.022201 0.741068 -0 11 Te 0.378323 0.621677 0.500952 -0 | 0.5587294 | [1.0, 0.0, 0.0] | [[0.53132, 0.16908000000000076, 0.03591000000000047, 0.0, 0.0, 0.0], [0.0, 0.0, 0.0, 0.0, 0.0, 0.192220000000001], [0.0, 0.0, 0.0, 0.0, 0.0815800000000004, 0.0]]
mp-5679 | CdSO4 | 12 | 4.432825 | 156.1887 | Full Formula (Cd2 S2 O8) Reduced Formula: CdSO4 abc : 4.848067 4.880677 6.600865 angles: 90.000000 90.000000 90.000000 pbc : True True True Sites (12) # SP a b c magmom --- ---- -------- -------- -------- -------- 0 Cd 0.870625 0.765866 0.5 -0 1 Cd 0.129375 0.265866 0 0 2 S 0.328368 0.229353 0.5 -0 3 S 0.671632 0.729353 0 -0 4 O 0.812275 0.601382 0.819843 -0 5 O 0.187725 0.101382 0.680157 -0 6 O 0.187725 0.101382 0.319843 -0 7 O 0.812275 0.601382 0.180157 -0 8 O 0.373264 0.666029 0 0 9 O 0.626736 0.166029 0.5 0 10 O 0.704969 0.031589 0 0 11 O 0.295031 0.531589 0.5 0 | 1.460852 | [1.0, 0.0, 0.0] | [[0.8994899999999999, -0.67994, 0.9288099999999997, 0.0, 0.0, 0.0], [0.0, 0.0, 0.0, 0.0, 0.0, -0.18088000000000004], [0.0, 0.0, 0.0, 0.0, 0.14162, 0.0]]
mp-569051 | MgH2 | 12 | 1.61101 | 108.5204 | Full Formula (Mg4 H8) Reduced Formula: MgH2 abc : 4.650326 4.769075 4.893208 angles: 90.000000 90.000000 90.000000 pbc : True True True Sites (12) # SP a b c magmom --- ---- -------- -------- -------- -------- 0 Mg 0.734233 0.751911 0.969498 -0 1 Mg 0.265767 0.751911 0.469498 -0 2 Mg 0.734233 0.251911 0.530502 -0 3 Mg 0.265767 0.251911 0.030502 -0 4 H 0.557704 0.030182 0.241218 -0 5 H 0.098909 0.356307 0.38384 0 6 H 0.557704 0.530182 0.258782 -0 7 H 0.901091 0.856307 0.61616 0 8 H 0.098909 0.856307 0.11616 0 9 H 0.442296 0.530182 0.758782 0 10 H 0.442296 0.030182 0.741218 -0 11 H 0.901091 0.356307 0.88384 0 | 1.607024 | [1.0, 0.0, 0.0] | [[-1.39791, -0.15113, -0.7781599999999997, 0.0, 0.0, 0.0], [0.0, 0.0, 0.0, 0.0, 0.0, -0.6267499999999999], [0.0, 0.0, 0.0, 0.0, -0.13415999999999997, 0.0]]
mp-569084 | H3AuC2NCl | 16 | 3.340169 | 271.9084 | Full Formula (H6 Au2 C4 N2 Cl2) Reduced Formula: H3AuC2NCl abc : 6.623267 4.433524 9.261810 angles: 88.804571 90.000000 90.000000 pbc : True True True Sites (16) # SP a b c magmom --- ---- -------- -------- -------- -------- 0 H 0.393419 0.234301 0.157991 -0 1 H 0.384818 0.603373 0.076308 -0 2 H 0.655217 0.606408 0.89785 -0 3 H 0.893419 0.765699 0.842009 -0 4 H 0.884818 0.396627 0.923692 -0 5 H 0.155217 0.393592 0.10215 -0 6 Au 0.27223 0.857073 0.586803 0 7 Au 0.77223 0.142927 0.413197 0 8 C 0.773388 0.32068 0.601561 -0 9 C 0.273388 0.67932 0.398439 -0 10 C 0.804352 0.55728 0.852613 -0 11 C 0.304352 0.44272 0.147387 -0 12 N 0.282188 0.570905 0.284847 -0 13 N 0.782188 0.429095 0.715153 -0 14 Cl 0.780297 0.94073 0.188146 -0 15 Cl 0.280297 0.05927 0.811854 -0 | 0.1057966 | [0.0, -1.0, 1.0] | [[0.0, 0.0, 0.0, -0.04873999999999999, 0.0, 0.0], [0.038329999999999996, 0.07288999999999998, 0.06595999999999999, 0.0, -0.007749999999999999, 0.0], [0.0, 0.0, 0.0, 0.05902999999999999, 0.0, -0.011789999999999998]]
mp-569525 | NaLi5N2 | 8 | 1.393052 | 102.1655 | Full Formula (Na1 Li5 N2) Reduced Formula: NaLi5N2 abc : 3.647717 3.863136 7.344736 angles: 80.791568 90.000000 90.000000 pbc : True True True Sites (8) # SP a b c magmom --- ---- --- -------- -------- -------- 0 Na 0.5 0.296748 0.874934 0 1 Li 0 0.912574 0.649534 0 2 Li 0.5 0.028171 0.243181 0 3 Li 0.5 0.465331 0.537093 0 4 Li 0 0.475283 0.362161 -0 5 Li 0 0.620647 0.071059 0 6 N 0.5 0.542098 0.201998 -0 7 N 0 0.415149 0.64204 -0 | 0.7753382 | [-6.0, 1.0, 0.0] | [[0.5317, -0.07100999999999999, -0.45178999999999997, 0.0, 0.31427, 0.0], [0.0, 0.0, 0.0, -0.013210000000000001, 0.0, 0.21492], [0.34007000000000004, 0.03297, 0.1493, 0.0, -0.13586, 0.0]]
mp-569787 | Al(BH4)3 | 64 | 0.6183653 | 768.1211 | Full Formula (Al4 B12 H48) Reduced Formula: Al(BH4)3 abc : 6.376631 6.472262 18.611540 angles: 90.000000 90.000000 90.000000 pbc : True True True Sites (64) # SP a b c magmom --- ---- -------- -------- -------- -------- 0 Al 0.790431 0.844286 0.870295 0 1 Al 0.290431 0.155714 0.129705 0 2 Al 0.790431 0.655714 0.370295 0 3 Al 0.290431 0.344286 0.629705 0 4 B 0.515285 0.518899 0.416554 -0 5 B 0.936254 0.506057 0.280234 0 6 B 0.015285 0.481101 0.583446 -0 7 B 0.515285 0.981101 0.916554 -0 8 B 0.015285 0.018899 0.083446 -0 9 B 0.936254 0.993943 0.780234 0 10 B 0.427352 0.434135 0.088532 -0 11 B 0.927352 0.565865 0.911468 -0 12 B 0.927352 0.934135 0.411468 -0 13 B 0.427352 0.065865 0.588532 -0 14 B 0.436254 0.006057 0.219766 0 15 B 0.436254 0.493943 0.719766 0 16 H 0.011027 0.165537 0.128697 -0 17 H 0.083624 0.000373 0.383828 -0 18 H 0.201008 0.974932 0.064645 0 19 H 0.479064 0.534334 0.654764 0 20 H 0.867307 0.348985 0.255332 -0 21 H 0.701008 0.025068 0.935355 0 22 H 0.789319 0.862312 0.774895 0 23 H 0.011027 0.334463 0.628697 -0 24 H 0.289319 0.362312 0.725105 0 25 H 0.348249 0.521032 0.038427 -0 26 H 0.367307 0.651015 0.744668 -0 27 H 0.445649 0.131235 0.887088 0 28 H 0.933077 0.086741 0.030401 0 29 H 0.583624 0.999627 0.616172 -0 30 H 0.589796 0.085715 0.244842 0 31 H 0.94565 0.868765 0.112912 0 32 H 0.089796 0.585715 0.255158 0 33 H 0.94565 0.631235 0.612912 0 34 H 0.348249 0.978968 0.538427 -0 35 H 0.848249 0.021032 0.461573 -0 36 H 0.583624 0.500373 0.116172 -0 37 H 0.367307 0.848985 0.244668 -0 38 H 0.479064 0.965666 0.154764 0 39 H 0.089796 0.914285 0.755158 0 40 H 0.289319 0.137688 0.225105 0 41 H 0.472384 0.2462 0.566223 -0 42 H 0.472384 0.2538 0.066223 -0 43 H 0.589796 0.414285 0.744842 0 44 H 0.445649 0.368765 0.387088 0 45 H 0.433077 0.913259 0.969599 0 46 H 0.701008 0.474932 0.435355 0 47 H 0.933077 0.413259 0.530401 0 48 H 0.433077 0.586741 0.469599 0 49 H 0.979064 0.034334 0.845236 0 50 H 0.848249 0.478968 0.961573 -0 51 H 0.867307 0.151015 0.755332 -0 52 H 0.972384 0.7538 0.433777 -0 53 H 0.511027 0.834463 0.871303 -0 54 H 0.789319 0.637688 0.274895 0 55 H 0.511027 0.665537 0.371303 -0 56 H 0.788475 0.928915 0.362471 -0 57 H 0.288475 0.428915 0.137529 -0 58 H 0.979064 0.465666 0.345236 0 59 H 0.788475 0.571085 0.862471 -0 60 H 0.201008 0.525068 0.564645 0 61 H 0.083624 0.499627 0.883828 -0 62 H 0.288475 0.071085 0.637529 -0 63 H 0.972384 0.7462 0.933777 -0 | 0.02134 | [1.0, 0.0, 0.0] | [[0.0, 0.0, 0.0, 0.0, -0.02134, 0.0], [0.0, 0.0, 0.0, -0.00621, 0.0, 0.0], [-0.014599999999999998, -0.0032, 0.0034500000000000017, 0.0, 0.0, 0.0]]
mp-569790 | BaAg2GeSe4 | 8 | 5.521521 | 223.0113 | Full Formula (Ba1 Ag2 Ge1 Se4) Reduced Formula: BaAg2GeSe4 abc : 6.655866 6.655866 6.655866 angles: 115.236076 112.763969 100.761154 pbc : True True True Sites (8) # SP a b c magmom --- ---- -------- -------- -------- -------- 0 Ba 0 0 0 -0 1 Ag 0.707299 0.207299 0.5 0 2 Ag 0.292701 0.792701 0.5 0 3 Ge 0.5 0.5 0 -0 4 Se 0.147737 0.531123 0.002688 0 5 Se 0.528435 0.145049 0.997312 0 6 Se 0.471565 0.468877 0.616614 0 7 Se 0.852263 0.854951 0.383386 0 | 0.07921 | [1.0, 0.0, 0.0] | [[0.0, 0.0, 0.0, 0.07920999999999999, 0.0, 0.0], [0.0, 0.0, 0.0, 0.0, -0.03915999999999999, 0.0], [0.0, 0.0, 0.0, 0.0, 0.0, -0.056079999999999956]]
mp-570256 | Ag2HgI4 | 7 | 5.474234 | 280.2667 | Full Formula (Ag2 Hg1 I4) Reduced Formula: Ag2HgI4 abc : 6.566390 6.566390 6.500072 angles: 90.000000 90.000000 90.000000 pbc : True True True Sites (7) # SP a b c magmom --- ---- -------- -------- -------- -------- 0 Ag 0.5 0 0.5 0 1 Ag 0 0.5 0.5 0 2 Hg 0 0 0 0 3 I 0.739365 0.739365 0.240397 -0 4 I 0.739365 0.260635 0.759603 -0 5 I 0.260635 0.260635 0.240397 -0 6 I 0.260635 0.739365 0.759603 -0 | 0.20626 | [1.0, 0.0, 0.0] | [[0.0, 0.0, 0.0, -0.20625999999999994, 0.0, 0.0], [0.0, 0.0, 0.0, 0.0, -0.16737000000000002, 0.0], [0.0, 0.0, 0.0, 0.0, 0.0, -0.16737000000000002]]
mp-570370 | SnPSe3 | 20 | 4.699904 | 546.3126 | Full Formula (Sn4 P4 Se12) Reduced Formula: SnPSe3 abc : 7.903763 6.995851 12.005897 angles: 55.380956 90.000000 90.000000 pbc : True True True Sites (20) # SP a b c magmom --- ---- -------- -------- -------- -------- 0 Sn 0.884155 0.801646 0.213562 0 1 Sn 0.369164 0.255416 0.21151 0 2 Sn 0.115845 0.801646 0.713562 0 3 Sn 0.630836 0.255416 0.71151 0 4 P 0.642303 0.874024 0.566188 0 5 P 0.357697 0.874024 0.066188 0 6 P 0.148335 0.124561 0.936019 -0 7 P 0.851665 0.124561 0.436019 -0 8 Se 0.94247 0.901589 0.946075 -0 9 Se 0.744817 0.374637 0.23249 -0 10 Se 0.449452 0.705719 0.967505 -0 11 Se 0.240177 0.623942 0.266112 -0 12 Se 0.05753 0.901589 0.446075 -0 13 Se 0.554354 0.106467 0.059161 -0 14 Se 0.058413 0.2755 0.046577 -0 15 Se 0.255183 0.374637 0.73249 -0 16 Se 0.941587 0.2755 0.546577 -0 17 Se 0.550548 0.705719 0.467505 -0 18 Se 0.445646 0.106467 0.559161 -0 19 Se 0.759823 0.623942 0.766112 -0 | 2.164348 | [-2.0, 1.0, 0.0] | [[-1.71572, -0.8641099999999999, -0.5921299999999999, 0.0, 0.04177000000000002, 0.0], [0.0, 0.0, 0.0, -0.13429999999999997, 0.0, -0.49314], [-0.4021699999999999, -0.6719799999999998, -0.44066999999999984, 0.0, -0.5793499999999999, 0.0]]
mp-570485 | SrAlSiH | 4 | 3.102445 | 76.91066 | Full Formula (Sr1 Al1 Si1 H1) Reduced Formula: SrAlSiH abc : 4.229391 4.229391 4.964784 angles: 90.000000 90.000000 120.000011 pbc : True True True Sites (4) # SP a b c magmom --- ---- -------- -------- -------- -------- 0 Sr 0 0 0.999815 -0 1 Al 0.666667 0.333333 0.539574 0 2 Si 0.333333 0.666667 0.445265 0 3 H 0.666667 0.333333 0.892346 -0 | 0.6956106 | [-0.0, -0.0, -1.0] | [[0.0, 0.0, 0.0, 0.0, -0.0730850097639731, 0.3116525173918712], [0.3116525173918712, -0.3116524478344243, 0.0, -0.0730849934521896, 0.0, 0.0], [0.1365700152404818, 0.13656998475953191, 0.6682600000000004, 0.0, 0.0, 0.0]]
mp-570744 | Si3As4 | 7 | 4.117944 | 154.8229 | Full Formula (Si3 As4) Reduced Formula: Si3As4 abc : 5.369639 5.369639 5.369639 angles: 90.000000 90.000000 90.000000 pbc : True True True Sites (7) # SP a b c magmom --- ---- ------ ------ ------ -------- 0 Si 0 0 0.5 0 1 Si 0.5 0 0 0 2 Si 0 0.5 0 0 3 As 0.7213 0.2787 0.2787 -0 4 As 0.2787 0.7213 0.2787 -0 5 As 0.2787 0.2787 0.7213 -0 6 As 0.7213 0.7213 0.7213 -0 | 0.34081 | [0.0, 0.0, 1.0] | [[0.0, 0.0, 0.0, 0.34081, 0.0, 0.0], [0.0, 0.0, 0.0, 0.0, 0.34081, 0.0], [0.0, 0.0, 0.0, 0.0, 0.0, 0.34081000000000006]]
mp-571242 | Rb2CoCl4 | 28 | 2.754737 | 896.1879 | Full Formula (Rb8 Co4 Cl16) Reduced Formula: Rb2CoCl4 abc : 7.387085 9.380570 12.932925 angles: 90.000000 90.000000 90.000000 pbc : True True True Sites (28) # SP a b c magmom --- ---- -------- -------- -------- -------- 0 Rb 0.250549 0.488938 0.178394 0.003 1 Rb 0.251587 0.630368 0.590936 0.001 2 Rb 0.751587 0.869632 0.090936 0.001 3 Rb 0.751587 0.369632 0.409064 0.001 4 Rb 0.251587 0.130368 0.909064 0.001 5 Rb 0.750549 0.011062 0.678394 0.003 6 Rb 0.250549 0.988938 0.321606 0.003 7 Rb 0.750549 0.511062 0.821606 0.003 8 Co 0.250979 0.723456 0.921682 2.42 9 Co 0.750979 0.276544 0.078318 2.42 10 Co 0.250979 0.223456 0.578318 2.42 11 Co 0.750979 0.776544 0.421682 2.42 12 Cl 0.755296 0.17744 0.918424 0.081 13 Cl 0.500998 0.187339 0.154386 0.086 14 Cl 0.755296 0.67744 0.581576 0.081 15 Cl 0.500998 0.687339 0.345614 0.086 16 Cl 0.000998 0.312661 0.654386 0.086 17 Cl 0.000998 0.812661 0.845614 0.086 18 Cl 0.756391 0.51603 0.080697 0.08 19 Cl 0.256391 0.98397 0.580697 0.08 20 Cl 0.256391 0.48397 0.919303 0.08 21 Cl 0.4932 0.8071 0.835247 0.088 22 Cl 0.9932 0.1929 0.164753 0.088 23 Cl 0.756391 0.01603 0.419303 0.08 24 Cl 0.255296 0.82256 0.081576 0.081 25 Cl 0.9932 0.6929 0.335247 0.088 26 Cl 0.4932 0.3071 0.664753 0.088 27 Cl 0.255296 0.32256 0.418424 0.081 | 0.6970677 | [0.0, 0.0, 1.0] | [[0.0, 0.0, 0.0, 0.0, -0.008899999999999998, 0.0], [0.0, 0.0, 0.0, -0.012909999999999996, 0.0, 0.0], [0.45440999999999987, 0.16062999999999997, -0.5036, 0.0, 0.0, 0.0]]
mp-5770 | AgNO2 | 4 | 4.041465 | 63.22294 | Full Formula (Ag1 N1 O2) Reduced Formula: AgNO2 abc : 4.513499 4.513499 4.513499 angles: 128.688506 111.086326 90.867479 pbc : True True True Sites (4) # SP a b c magmom --- ---- -------- -------- -------- -------- 0 Ag 0.043381 0 0.043381 -0 1 N 0.607118 0 0.607118 -0 2 O 0.643608 0.168858 0.474751 0 3 O 0.305893 0.831142 0.474751 0 | 0.3642 | [0.0, 1.0, 0.0] | [[-0.28345, 0.045880000000000004, 0.013, 0.0, 0.0, 0.0], [0.0, 0.0, 0.0, 0.0, 0.0, -0.3641999999999999], [0.0, 0.0, 0.0, 0.0, -0.10424, 0.0]]
mp-582549 | In2Te5 | 14 | 5.458185 | 527.9203 | Full Formula (In4 Te10) Reduced Formula: In2Te5 abc : 8.861659 8.861659 14.047816 angles: 89.619098 89.619098 151.397786 pbc : True True True Sites (14) # SP a b c magmom --- ---- -------- -------- -------- -------- 0 In 0.403001 0.630205 0.689895 -0 1 In 0.002876 0.996943 0.856198 -0 2 In 0.630205 0.403001 0.189895 -0 3 In 0.996943 0.002876 0.356198 -0 4 Te 0.706363 0.316052 0.767848 0 5 Te 0.598368 0.392156 0.396919 -0 6 Te 0.316052 0.706363 0.267848 0 7 Te 0.82012 0.130195 0.414915 -0 8 Te 0.76949 0.231836 0.123365 0 9 Te 0.006566 0.028339 0.647973 -0 10 Te 0.028339 0.006566 0.147973 -0 11 Te 0.130195 0.82012 0.914915 -0 12 Te 0.231836 0.76949 0.623365 0 13 Te 0.392156 0.598368 0.896919 -0 | 1.668495 | [-1.0, 0.0, -0.0] | [[1.26551132778755, -0.21837961729081376, -0.4808417058235214, 0.0, 0.9498782631334055, 0.0], [0.0, 0.0, 0.0, 0.04578736751277508, 0.0, -0.02532993021559218], [0.04746840599952743, -0.003409297953316225, -0.05832716486271297, 0.0, -0.03304172842649932, 0.0]]
mp-600001 | SiO2 | 15 | 1.587812 | 314.1818 | Full Formula (Si5 O10) Reduced Formula: SiO2 abc : 6.967421 6.967421 6.471976 angles: 90.000000 90.000000 90.000000 pbc : True True True Sites (15) # SP a b c magmom --- ---- -------- -------- -------- -------- 0 Si 0 0.269417 0.119113 -0 1 Si 0.730583 0 0.880887 -0 2 Si 0.269417 0 0.880887 -0 3 Si 0 0.730583 0.119113 -0 4 Si 0 0 0.5 -0 5 O 0 0.19227 0.356677 -0 6 O 0.80773 0 0.643323 -0 7 O 0.19227 0 0.643323 -0 8 O 0 0.80773 0.356677 -0 9 O 0.191947 0.191947 0 0 10 O 0.808053 0.191947 0 0 11 O 0.191947 0.808053 0 0 12 O 0.808053 0.808053 0 0 13 O 0 0.5 0.119479 0 14 O 0.5 0 0.880521 0 | 0.0266155 | [1.0, 0.0, 0.0] | [[0.0, -0.01882, 0.01882, 0.0, 0.0, 0.0], [0.0, 0.0, 0.0, 0.0, 0.0, 0.0], [0.0, 0.0, 0.0, 0.0, 0.0, 0.0]]
mp-6126 | LiCdBO3 | 18 | 4.34498 | 204.2658 | Full Formula (Li3 Cd3 B3 O9) Reduced Formula: LiCdBO3 abc : 8.433906 8.433906 3.315947 angles: 90.000000 90.000000 120.000001 pbc : True True True Sites (18) # SP a b c magmom --- ---- -------- -------- --- -------- 0 Li 0.290975 0.008069 0.5 -0 1 Li 0.717094 0.709025 0.5 -0 2 Li 0.991931 0.282906 0.5 -0 3 Cd 0.630599 0.995092 0 0 4 Cd 0.004908 0.635507 0 0 5 Cd 0.364493 0.369401 0 0 6 B 0 0 0 -0 7 B 0.666667 0.333333 0.5 -0 8 B 0.333333 0.666667 0.5 -0 9 O 0.187743 0.063191 0 0 10 O 0.936809 0.124553 0 0 11 O 0.875447 0.812257 0 0 12 O 0.249595 0.476367 0.5 0 13 O 0.226772 0.750405 0.5 0 14 O 0.523633 0.773228 0.5 0 15 O 0.582014 0.438661 0.5 0 16 O 0.856647 0.417986 0.5 0 17 O 0.561339 0.143353 0.5 0 | 1.190231 | [1.0, 6.0, 0.0] | [[0.14502992768484324, -0.1450300241050534, 0.0, 0.0, 0.0, 0.8290300295175627], [0.8290300295175627, -0.8290299114473333, 0.0, 0.0, 0.0, -0.14503002410505336], [0.0, 0.0, 0.0, 0.0, 0.0, 0.0]]
mp-625455 | NaH9O5 | 30 | 1.282475 | 290.1842 | Full Formula (Na2 H18 O10) Reduced Formula: NaH9O5 abc : 4.364940 8.100988 9.125852 angles: 70.652230 76.187988 75.244488 pbc : True True True Sites (30) # SP a b c magmom --- ---- -------- -------- -------- -------- 0 Na 0.546455 0.699 0.224395 0 1 Na 0.411592 0.24539 0.844658 0 2 H 0.03074 0.099515 0.239878 -0 3 H 0.136745 0.829714 0.648325 0 4 H 0.331012 0.897624 0.751961 -0 5 H 0.543977 0.489008 0.028101 -0 6 H 0.747484 0.355023 0.164283 0 7 H 0.250038 0.627209 0.842248 0 8 H 0.041944 0.506754 0.984545 -0 9 H 0.537781 0.052236 0.16118 0 10 H 0.800014 0.931695 0.810153 -0 11 H 0.533522 0.951643 0.971567 -0 12 H 0.017897 0.793224 0.230737 0 13 H 0.127651 0.465531 0.355441 0 14 H 0.899739 0.465963 0.68895 0 15 H 0.022079 0.309353 0.615645 0 16 H 0.381367 0.27665 0.381597 -0 17 H 0.952808 0.21641 0.35612 -0 18 H 0.937138 0.70908 0.476722 0 19 H 0.682525 0.793048 0.601442 -0 20 O 0.843557 0.165886 0.300406 -0 21 O 0.18815 0.929829 0.672069 0 22 O 0.708511 0.480542 0.091444 0 23 O 0.267666 0.510905 0.919788 0 24 O 0.386162 0.019518 0.117044 -0 25 O 0.58087 0.917448 0.867055 0 26 O 0.003579 0.681429 0.314251 -0 27 O 0.937081 0.333521 0.719526 -0 28 O 0.158372 0.333134 0.412546 0 29 O 0.888507 0.709729 0.594678 0 | 1.051183 | [-1.0, 2.0, -1.0] | [[0.3722516203365228, -0.002203923608364311, 0.17595897546183753, -0.08120833284452009, 0.34134800089247475, 0.04020795153321777], [0.1359819061830994, -0.13416135200329918, 0.11715392505134778, 0.049876412841356424, 0.0013946194872270536, -0.09192836422496066], [0.6678388232250547, -0.2513056116096335, 0.5008081166346932, -0.008666550994038368, 0.2658894127508782, -0.048561609788742695]]
mp-6257 | CsNb(BO3)2 | 20 | 3.679847 | 309.9473 | Full Formula (Cs2 Nb2 B4 O12) Reduced Formula: CsNb(BO3)2 abc : 4.103550 7.644614 9.880354 angles: 90.000000 90.000000 90.000000 pbc : True True True Sites (20) # SP a b c magmom --- ---- -------- -------- -------- -------- 0 Cs 0.468301 0.5 0.725229 0 1 Cs 0.531699 0 0.225229 0 2 Nb 0.116013 0.5 0.333157 -0 3 Nb 0.883987 0 0.833157 -0 4 B 0.98933 0.663216 0.045072 0 5 B 0.01067 0.836784 0.545072 0 6 B 0.01067 0.163216 0.545072 0 7 B 0.98933 0.336784 0.045072 0 8 O 0.937116 0.808376 0.967748 -0 9 O 0.062884 0.691624 0.467748 -0 10 O 0.062884 0.308376 0.467748 -0 11 O 0.937116 0.191624 0.967748 -0 12 O 0.943042 0.822381 0.679579 -0 13 O 0.056958 0.677619 0.179579 -0 14 O 0.056958 0.322381 0.179579 -0 15 O 0.943042 0.177619 0.679579 -0 16 O 0.44202 0 0.833637 -0 17 O 0.55798 0.5 0.333637 -0 18 O 0.033295 0 0.479559 -0 19 O 0.966705 0.5 0.979559 -0 | 0.6630542 | [0.0, 1.0, 0.0] | [[0.0, 0.0, 0.0, 0.0, 0.0, 0.09932999999999997], [0.65916, -0.06312000000000001, 0.03413, 0.0, 0.0, 0.0], [0.0, 0.0, 0.0, -0.09348000000000001, 0.0, 0.0]]
mp-625819 | H8N2O | 44 | 0.8591547 | 402.6039 | Full Formula (H32 N8 O4) Reduced Formula: H8N2O abc : 9.055844 4.428801 10.732283 angles: 69.283591 90.000000 90.000000 pbc : True True True Sites (44) # SP a b c magmom --- ---- -------- -------- -------- -------- 0 H 0.057771 0.03767 0.46022 0 1 H 0.169218 0.145694 0.259895 -0 2 H 0.911835 0.091949 0.374852 0 3 H 0.865707 0.136526 0.609209 -0 4 H 0.136626 0.806403 0.240727 -0 5 H 0.802789 0.62657 0.370949 -0 6 H 0.063554 0.489017 0.537006 -0 7 H 0.910374 0.573289 0.173264 -0 8 H 0.771242 0.556595 0.079042 0 9 H 0.614271 0.483927 0.973087 -0 10 H 0.435796 0.3983 0.344955 -0 11 H 0.379503 0.505523 0.13827 -0 12 H 0.32478 0.838437 0.912901 -0 13 H 0.707568 0.898729 0.254233 0 14 H 0.567182 0.111815 0.993028 -0 15 H 0.348639 0.841346 0.153065 -0 16 H 0.228758 0.556595 0.579042 0 17 H 0.385729 0.483927 0.473087 -0 18 H 0.432818 0.111815 0.493028 -0 19 H 0.651361 0.841346 0.653065 -0 20 H 0.292432 0.898729 0.754233 -0 21 H 0.620497 0.505523 0.63827 -0 22 H 0.67522 0.838437 0.412901 -0 23 H 0.564204 0.3983 0.844955 -0 24 H 0.942229 0.03767 0.96022 0 25 H 0.134293 0.136526 0.109209 -0 26 H 0.830782 0.145694 0.759895 -0 27 H 0.863374 0.806403 0.740727 0 28 H 0.089626 0.573289 0.673264 -0 29 H 0.936446 0.489017 0.037006 -0 30 H 0.088165 0.091949 0.874852 0 31 H 0.197211 0.62657 0.870949 -0 32 N 0.878004 0.633756 0.076016 0 33 N 0.3764 0.30928 0.431646 0 34 N 0.6236 0.30928 0.931646 0 35 N 0.121996 0.633756 0.576016 0 36 N 0.809595 0.022413 0.696589 0 37 N 0.242823 0.852441 0.844804 0 38 N 0.757177 0.852441 0.344804 0 39 N 0.190405 0.022413 0.196589 0 40 O 0.992472 0.213464 0.401168 -0 41 O 0.42366 0.717374 0.11984 0 42 O 0.57634 0.717374 0.61984 0 43 O 0.007528 0.213464 0.901168 -0 | 0.5537212 | [-1.0, 0.0, 0.0] | [[0.32877, -0.23038, 0.005430000000000054, 0.0, 0.38065, 0.0], [0.0, 0.0, 0.0, 0.15582999999999997, 0.0, -0.19788999999999998], [0.19350000000000003, 0.10702999999999999, 0.14152, 0.0, -0.13243999999999997, 0.0]]
mp-625830 | Zn(HO)2 | 20 | 3.058746 | 215.9014 | Full Formula (Zn4 H8 O8) Reduced Formula: Zn(HO)2 abc : 4.871765 5.063481 8.752255 angles: 90.000000 90.000000 90.000000 pbc : True True True Sites (20) # SP a b c magmom --- ---- -------- -------- -------- -------- 0 Zn 0.06757 0.642226 0.12339 -0 1 Zn 0.93243 0.142226 0.37661 -0 2 Zn 0.56757 0.857774 0.87661 -0 3 Zn 0.43243 0.357774 0.62339 -0 4 H 0.257409 0.175215 0.158357 0 5 H 0.742591 0.675215 0.341643 0 6 H 0.757409 0.324785 0.841643 0 7 H 0.242591 0.824785 0.658357 0 8 H 0.030919 0.64194 0.847283 -0 9 H 0.969081 0.14194 0.652717 -0 10 H 0.530919 0.85806 0.152717 -0 11 H 0.469081 0.35806 0.347283 -0 12 O 0.188286 0.316113 0.228961 0 13 O 0.811714 0.816113 0.271039 0 14 O 0.688286 0.183887 0.771039 0 15 O 0.311714 0.683887 0.728961 0 16 O 0.879131 0.611773 0.922884 -0 17 O 0.120869 0.111773 0.577116 -0 18 O 0.379131 0.888227 0.077116 -0 19 O 0.620869 0.388227 0.422884 -0 | 0.21613 | [0.0, 1.0, 0.0] | [[0.0, 0.0, 0.0, -0.17724, 0.0, 0.0], [0.0, 0.0, 0.0, 0.0, -0.16496, 0.0], [0.0, 0.0, 0.0, 0.0, 0.0, -0.21613]]
mp-625998 | LiHO | 6 | 1.376467 | 57.78147 | Full Formula (Li2 H2 O2) Reduced Formula: LiHO abc : 3.561212 3.561212 4.556129 angles: 90.000000 90.000000 90.211854 pbc : True True True Sites (6) # SP a b c magmom --- ---- -------- -------- -------- -------- 0 Li 0.460073 0.460073 0.5 0 1 Li 0.960073 0.960073 0.5 0 2 H 0.420442 0.920442 0.103061 -0 3 H 0.920442 0.420442 0.896939 -0 4 O 0.458342 0.958342 0.310161 0 5 O 0.958342 0.458342 0.689839 0 | 0.8554097 | [1.0, 0.0, 0.0] | [[-0.7602099999999999, 0.18275, -0.347, 0.0, 0.0, 0.0], [0.0, 0.0, 0.0, 0.0, 0.0, 0.05789], [0.0, 0.0, 0.0, 0.0, 0.11895, 0.0]]
mp-626066 | H7NO6 | 56 | 1.486558 | 523.0352 | Full Formula (H28 N4 O24) Reduced Formula: H7NO6 abc : 3.518497 9.994377 14.873664 angles: 90.000000 90.000000 90.000000 pbc : True True True Sites (56) # SP a b c magmom --- ---- -------- -------- -------- -------- 0 H 0.34242 0.584846 0.737931 0 1 H 0.84242 0.915154 0.262069 0 2 H 0.65758 0.084846 0.762069 0 3 H 0.15758 0.415154 0.237931 0 4 H 0.967464 0.482077 0.666391 0 5 H 0.265451 0.538726 0.591265 -0 6 H 0.765451 0.961274 0.408735 -0 7 H 0.467464 0.017923 0.333609 0 8 H 0.734549 0.038726 0.908735 -0 9 H 0.032536 0.982077 0.833609 0 10 H 0.234549 0.461274 0.091265 -0 11 H 0.532536 0.517923 0.166391 0 12 H 0.162263 0.410789 0.959456 0 13 H 0.156611 0.567856 0.97484 -0 14 H 0.662263 0.089211 0.040544 0 15 H 0.656611 0.932144 0.02516 -0 16 H 0.837737 0.910789 0.540544 0 17 H 0.843389 0.067856 0.52516 -0 18 H 0.337737 0.589211 0.459456 0 19 H 0.343389 0.432144 0.47484 -0 20 H 0.143448 0.207328 0.881376 0 21 H 0.468927 0.299229 0.844069 0 22 H 0.643448 0.292672 0.118624 0 23 H 0.968927 0.200771 0.155931 0 24 H 0.531073 0.799229 0.655931 0 25 H 0.856552 0.707328 0.618624 0 26 H 0.031073 0.700771 0.344069 0 27 H 0.356552 0.792672 0.381377 0 28 N 0.314655 0.724168 0.832703 -0 29 N 0.814655 0.775832 0.167297 -0 30 N 0.685345 0.224168 0.667297 -0 31 N 0.185345 0.275832 0.332703 -0 32 O 0.43726 0.601788 0.807447 -0 33 O 0.93726 0.898212 0.192553 -0 34 O 0.56274 0.101788 0.692553 -0 35 O 0.06274 0.398212 0.307447 -0 36 O 0.284234 0.81269 0.774417 0 37 O 0.784234 0.68731 0.225583 0 38 O 0.715766 0.31269 0.725583 0 39 O 0.215766 0.18731 0.274417 0 40 O 0.242267 0.739367 0.913169 0 41 O 0.742267 0.760633 0.086831 0 42 O 0.757733 0.239367 0.586831 0 43 O 0.257733 0.260633 0.413169 0 44 O 0.148266 0.555457 0.656739 -0 45 O 0.648266 0.944543 0.343261 -0 46 O 0.851734 0.055457 0.843261 -0 47 O 0.351734 0.444543 0.156739 -0 48 O 0.078897 0.483099 0.002298 -0 49 O 0.578897 0.016901 0.997702 -0 50 O 0.921103 0.983099 0.497702 -0 51 O 0.421103 0.516901 0.502298 -0 52 O 0.298611 0.28658 0.895227 -0 53 O 0.798611 0.21342 0.104773 -0 54 O 0.701389 0.78658 0.604773 -0 55 O 0.201389 0.71342 0.395227 -0 | 0.11517 | [1.0, 0.0, 0.0] | [[0.0, 0.0, 0.0, -0.11517, 0.0, 0.0], [0.0, 0.0, 0.0, 0.0, -0.01396, 0.0], [0.0, 0.0, 0.0, 0.0, 0.0, 0.01471]]
mp-626165 | NaH9O5 | 30 | 1.312698 | 283.5031 | Full Formula (Na2 H18 O10) Reduced Formula: NaH9O5 abc : 4.420315 7.597055 9.260249 angles: 69.098528 79.476568 79.814594 pbc : True True True Sites (30) # SP a b c magmom --- ---- -------- -------- -------- -------- 0 Na 0.612255 0.773128 0.105996 -0 1 Na 0.425635 0.242561 0.866796 -0 2 H 0.135858 0.080174 0.212476 -0 3 H 0.608404 0.157768 0.36449 0 4 H 0.393449 0.845009 0.63352 0 5 H 0.859145 0.923323 0.780183 0 6 H 0.54327 0.492661 0.018524 0 7 H 0.726592 0.351303 0.164709 0 8 H 0.265106 0.647023 0.834504 0 9 H 0.059256 0.501835 0.980034 -0 10 H 0.503101 0.080488 0.203732 -0 11 H 0.491063 0.914991 0.794384 -0 12 H 0.092356 0.775138 0.265528 -0 13 H 0.031759 0.551315 0.323923 -0 14 H 0.941575 0.220722 0.779997 -0 15 H 0.963533 0.450676 0.681486 -0 16 H 0.086239 0.287289 0.505461 -0 17 H 0.996883 0.25514 0.355387 0 18 H 0.008534 0.745474 0.641362 0 19 H 0.896302 0.707451 0.497487 0 20 O 0.768618 0.152384 0.276988 -0 21 O 0.232233 0.847334 0.721079 -0 22 O 0.71511 0.485969 0.079532 -0 23 O 0.272853 0.511516 0.917807 0 24 O 0.342325 0.041895 0.158024 0 25 O 0.65371 0.956137 0.837869 0 26 O 0.934892 0.690421 0.296433 -0 27 O 0.061993 0.312907 0.699369 -0 28 O 0.128247 0.323527 0.390495 0 29 O 0.870924 0.674442 0.612423 0 | 0.4564253 | [-3.0, 1.0, 8.0] | [[-0.003271109577797242, -0.04694415492608123, -0.013718149957116402, -0.09996695985613724, -0.06161770149723722, -0.11131267747798938], [-0.12654693738502856, -0.16376661235883072, -0.08237221722199162, -0.033486078794867175, 0.027137201019501452, 0.03073519522156119], [-0.07101838780705971, 0.17986642013314175, 0.035470925598489245, 0.33386941488450006, 0.013984267013106913, 0.1734714706753514]]
mp-626256 | H3NO4 | 32 | 1.627069 | 330.7798 | Full Formula (H12 N4 O16) Reduced Formula: H3NO4 abc : 5.623489 6.584574 8.933166 angles: 90.000000 90.000000 90.000000 pbc : True True True Sites (32) # SP a b c magmom --- ---- -------- -------- -------- -------- 0 H 0.092924 0.854272 0.340595 0 1 H 0.592924 0.145728 0.659405 0 2 H 0.592924 0.645728 0.840595 0 3 H 0.092924 0.354272 0.159405 0 4 H 0.808521 0.891756 0.277107 -0 5 H 0.039564 0.86998 0.155366 0 6 H 0.539564 0.13002 0.844634 0 7 H 0.308521 0.108244 0.722893 -0 8 H 0.308521 0.608244 0.777107 -0 9 H 0.539564 0.63002 0.655366 0 10 H 0.808521 0.391756 0.222893 -0 11 H 0.039564 0.36998 0.344634 0 12 N 0.476114 0.782412 0.41841 0 13 N 0.976114 0.217588 0.58159 0 14 N 0.976114 0.717588 0.91841 0 15 N 0.476114 0.282412 0.08159 0 16 O 0.636553 0.711978 0.503425 -0 17 O 0.136553 0.288022 0.496575 -0 18 O 0.136553 0.788022 0.003425 -0 19 O 0.636553 0.211978 0.996575 -0 20 O 0.259426 0.767682 0.456374 -0 21 O 0.759426 0.232318 0.543626 -0 22 O 0.759426 0.732318 0.956374 -0 23 O 0.259426 0.267682 0.043626 -0 24 O 0.532749 0.867454 0.295997 -0 25 O 0.032749 0.132546 0.704003 -0 26 O 0.032749 0.632546 0.795997 -0 27 O 0.532749 0.367454 0.204003 -0 28 O 0.985878 0.92136 0.259208 -0 29 O 0.485878 0.07864 0.740792 -0 30 O 0.485878 0.57864 0.759208 -0 31 O 0.985878 0.42136 0.240792 -0 | 0.04299038 | [0.0, 1.0, 0.0] | [[0.0, 0.0, 0.0, 0.0, 0.00698, 0.0], [0.0, 0.0, 0.0, -0.0042200000000000015, 0.0, 0.0], [0.003169999999999999, 0.015939999999999996, 0.0398, 0.0, 0.0, 0.0]]
mp-626448 | H4SO5 | 40 | 1.913285 | 403.0308 | Full Formula (H16 S4 O20) Reduced Formula: H4SO5 abc : 7.049611 7.229679 8.259806 angles: 73.211952 90.000000 90.000000 pbc : True True True Sites (40) # SP a b c magmom --- ---- -------- -------- -------- -------- 0 H 0.862414 0.22451 0.718732 0 1 H 0.137586 0.22451 0.218732 0 2 H 0.066522 0.605314 0.389703 0 3 H 0.569437 0.420318 0.081803 0 4 H 0.430563 0.420318 0.581803 0 5 H 0.933478 0.605314 0.889703 0 6 H 0.556728 0.930209 0.077884 0 7 H 0.443272 0.930209 0.577884 0 8 H 0.942792 0.087605 0.908072 -0 9 H 0.082941 0.260565 0.7881 -0 10 H 0.582396 0.749487 0.69382 -0 11 H 0.368541 0.790398 0.767486 -0 12 H 0.631459 0.790398 0.267486 -0 13 H 0.417604 0.749487 0.19382 -0 14 H 0.057208 0.087605 0.408072 -0 15 H 0.917059 0.260565 0.2881 -0 16 S 0.904538 0.75551 0.534704 0 17 S 0.406869 0.261014 0.949815 -0 18 S 0.593131 0.261014 0.449815 -0 19 S 0.095462 0.75551 0.034704 0 20 O 0.235333 0.836712 0.903183 -0 21 O 0.726897 0.182071 0.587131 -0 22 O 0.273103 0.182071 0.087131 -0 23 O 0.764667 0.836712 0.403183 -0 24 O 0.814866 0.676852 0.702821 0 25 O 0.313498 0.329011 0.783119 0 26 O 0.686502 0.329011 0.283119 0 27 O 0.185134 0.676852 0.202821 0 28 O 0.998667 0.570351 0.502434 0 29 O 0.495645 0.453549 0.973412 0 30 O 0.504355 0.453549 0.473412 0 31 O 0.001333 0.570351 0.002434 0 32 O 0.057958 0.892865 0.536476 0 33 O 0.565483 0.127705 0.952982 -0 34 O 0.434517 0.127705 0.452982 -0 35 O 0.942042 0.892865 0.036476 0 36 O 0.947387 0.222746 0.81928 -0 37 O 0.44781 0.792422 0.663886 0 38 O 0.55219 0.792422 0.163886 0 39 O 0.052613 0.222746 0.31928 -0 | 0.04268885 | [-6.0, 0.0, 1.0] | [[0.020449999999999992, 0.033139999999999996, -0.007959999999999997, 0.0, -0.014099999999999994, 0.0], [0.0, 0.0, 0.0, 0.005549999999999999, 0.0, 0.021269999999999997], [-0.013309999999999994, -0.0021, -0.005269999999999997, 0.0, -0.0024699999999999982, 0.0]]
mp-626554 | NaH9O5 | 30 | 1.35959 | 273.7253 | Full Formula (Na2 H18 O10) Reduced Formula: NaH9O5 abc : 4.191276 7.963858 9.279266 angles: 66.371949 78.368258 76.323964 pbc : True True True Sites (30) # SP a b c magmom --- ---- -------- -------- -------- -------- 0 Na 0.538224 0.763571 0.125629 -0 1 Na 0.452239 0.270879 0.815642 0 2 H 0.811463 0.987194 0.410193 0 3 H 0.942346 0.184437 0.375656 -0 4 H 0.433717 0.815382 0.629302 0 5 H 0.711806 0.35973 0.17324 0 6 H 0.532019 0.489267 0.016843 0 7 H 0.066619 0.498801 0.977754 0 8 H 0.262981 0.647188 0.824054 0 9 H 0.570767 0.091206 0.168101 0 10 H 0.194527 0.08808 0.189081 0 11 H 0.836157 0.911927 0.781591 0 12 H 0.460724 0.904776 0.790366 0 13 H 0.050906 0.536278 0.310258 0 14 H 0.973691 0.699893 0.371199 0 15 H 0.032969 0.160835 0.740789 0 16 H 0.910698 0.563608 0.624443 0 17 H 0.05073 0.295687 0.551803 0 18 H 0.343422 0.241255 0.397459 0 19 H 0.026631 0.743932 0.62245 -0 20 O 0.820899 0.112102 0.329929 0 21 O 0.229782 0.832386 0.698924 0 22 O 0.700751 0.482114 0.087356 -0 23 O 0.28536 0.50997 0.909738 -0 24 O 0.40294 0.072737 0.118564 0 25 O 0.615795 0.941499 0.838568 0 26 O 0.009308 0.676425 0.271373 0 27 O 0.001078 0.294826 0.68088 -0 28 O 0.109772 0.296276 0.410384 -0 29 O 0.890006 0.699335 0.569029 -0 | 0.7005206 | [-0.0, 1.0, 2.0] | [[-0.12501744080451513, -0.04400426330723692, 0.009524854934602395, -0.045557296005420994, 0.11012637984328158, 0.2999902393262463], [-0.015137531945231346, 0.3845908736654995, -0.02571613862292496, -0.01439287908769725, 0.005939073866210284, -0.016433805653968445], [-0.29633045480804887, -0.0701912152256287, -0.6125829851025223, -0.04153868387399917, -0.07100895377829372, -0.12524873369496972]]
mp-626644 | Ca(HO)2 | 5 | 2.181837 | 56.39 | Full Formula (Ca1 H2 O2) Reduced Formula: Ca(HO)2 abc : 3.633272 3.633272 5.011208 angles: 83.700030 83.700030 59.239610 pbc : True True True Sites (5) # SP a b c magmom --- ---- -------- -------- -------- -------- 0 Ca 0.054965 0.945035 0 0 1 H 0.85309 0.569135 0.583473 -0 2 H 0.430865 0.14691 0.416527 -0 3 O 0.745936 0.638763 0.769702 -0 4 O 0.361237 0.254064 0.230298 -0 | 1.32129 | [-0.0, -1.0, 2.0] | [[0.0, 0.0, 0.0, -0.20103937298308702, 0.0, -0.2084867929089943], [-0.26915981545279016, -0.98301, -0.6861901845472099, 0.0, -0.48599853265029835, 0.0], [0.0, 0.0, 0.0, -0.4067832070910058, 0.0, -0.20539937298308703]]
mp-626689 | Fe(HO)2 | 5 | 3.402825 | 43.85048 | Full Formula (Fe1 H2 O2) Reduced Formula: Fe(HO)2 abc : 3.310570 3.310570 4.648236 angles: 85.391755 85.391755 59.823217 pbc : True True True Sites (5) # SP a b c magmom --- ---- -------- -------- -------- -------- 0 Fe 0.968842 0.031158 0 -0 1 H 0.580509 0.830956 0.573 0 2 H 0.169044 0.419491 0.427 -0 3 O 0.652737 0.729947 0.775646 -0 4 O 0.270053 0.347263 0.224354 0 | 0.9307945 | [-0.0, -1.0, -2.0] | [[0.0, 0.0, 0.0, 0.2586500223773689, 0.0, 0.22989896279936756], [0.2231636380094458, 0.7014600000000001, 0.4598463619905543, 0.0, 0.33626122623225624, 0.0], [0.0, 0.0, 0.0, 0.4593010372006326, 0.0, 0.2626400223773689]]
mp-626800 | ReH3O5 | 18 | 4.255623 | 210.1047 | Full Formula (Re2 H6 O10) Reduced Formula: ReH3O5 abc : 5.458846 5.778204 7.586809 angles: 111.542564 107.922184 89.905968 pbc : True True True Sites (18) # SP a b c magmom --- ---- -------- -------- -------- -------- 0 Re 0.11139 0.882904 0.748766 0 1 Re 0.866371 0.122959 0.253837 -0 2 H 0.753221 0.380447 0.85622 -0 3 H 0.553337 0.221878 0.632435 -0 4 H 0.628661 0.520347 0.701748 0 5 H 0.463111 0.741194 0.359937 -0 6 H 0.261928 0.645019 0.13124 -0 7 H 0.50822 0.472765 0.184969 -0 8 O 0.594573 0.385781 0.749065 -0 9 O 0.375006 0.59285 0.236505 0 10 O 0.281906 0.910097 0.59308 -0 11 O 0.813326 0.687093 0.607422 0 12 O 0.67696 0.293821 0.11957 -0 13 O 0.913528 0.832257 0.090683 0 14 O 0.708366 0.071207 0.408575 0 15 O 0.166511 0.294802 0.403542 0 16 O 0.305518 0.754261 0.910866 -0 17 O 0.052667 0.181936 0.888673 -0 | 0.4846035 | [-3.0, -3.0, -1.0] | [[-0.23390183456097047, -0.1739102790633463, 0.028937974687672674, 0.0759180921067152, -0.09071179635905327, 0.21441468359919857], [0.27222093030369227, 0.19559743989737444, 0.055150126996027296, 0.03550474535001177, -0.05275929712521553, -0.04345180006501549], [0.06342508658931376, 0.05269992229612983, -0.036802914331469, 0.08957862951420807, -0.0019139637168201773, 0.04723945263552417]]
mp-6289 | Ba2Ti(GeO4)2 | 26 | 4.605709 | 429.6159 | Full Formula (Ba4 Ti2 Ge4 O16) Reduced Formula: Ba2Ti(GeO4)2 abc : 8.848398 8.848398 5.487203 angles: 90.000000 90.000000 90.000000 pbc : True True True Sites (26) # SP a b c magmom --- ---- -------- -------- -------- -------- 0 Ba 0.828145 0.328145 0.015544 -0 1 Ba 0.328145 0.171855 0.015544 -0 2 Ba 0.171855 0.671855 0.015544 -0 3 Ba 0.671855 0.828145 0.015544 -0 4 Ti 0 0 0.453594 -0 5 Ti 0.5 0.5 0.453594 -0 6 Ge 0.632299 0.132299 0.491488 -0 7 Ge 0.132299 0.367701 0.491488 -0 8 Ge 0.367701 0.867701 0.491488 -0 9 Ge 0.867701 0.632299 0.491488 -0 10 O 0 0 0.763638 0 11 O 0.5 0.5 0.763638 0 12 O 0.871906 0.628094 0.806277 0 13 O 0.128094 0.371906 0.806277 0 14 O 0.080853 0.198512 0.341334 0 15 O 0.698512 0.580853 0.341334 0 16 O 0.301488 0.419147 0.341334 0 17 O 0.5 0 0.354034 0 18 O 0.801488 0.080853 0.341334 0 19 O 0.198512 0.919147 0.341334 0 20 O 0.580853 0.301488 0.341334 0 21 O 0.419147 0.698512 0.341334 0 22 O 0.919147 0.801488 0.341334 0 23 O 0 0.5 0.354034 0 24 O 0.628094 0.128094 0.806277 0 25 O 0.371906 0.871906 0.806277 0 | 3.07186 | [0.0, 0.0, 1.0] | [[0.7904799999999997, 0.29327, 0.29327, 0.0, 0.0, 0.0], [0.0, 0.0, 0.0, 0.0, 0.0, 3.0718599999999996], [0.0, 0.0, 0.0, 0.0, 3.071859999999999, 0.0]]
mp-632296 | HF | 4 | 1.721541 | 38.59485 | Full Formula (H2 F2) Reduced Formula: HF abc : 2.786859 2.786859 5.180960 angles: 90.000000 90.000000 106.432047 pbc : True True True Sites (4) # SP a b c magmom --- ---- -------- -------- -------- -------- 0 H 0.447769 0.552231 0.544236 -0 1 H 0.552231 0.447769 0.044236 -0 2 F 0.253086 0.746914 0.617764 -0 3 F 0.746914 0.253086 0.117764 -0 | 2.654112 | [0.0, 1.0, 0.0] | [[0.0, 0.0, 0.0, 0.0, 0.0, 0.11827], [-1.32801, 1.9267699999999996, -1.2523, 0.0, 0.0, 0.0], [0.0, 0.0, 0.0, -0.008470000000000004, 0.0, 0.0]]
mp-635393 | Ca2PI | 4 | 3.198236 | 123.5885 | Full Formula (Ca2 P1 I1) Reduced Formula: Ca2PI abc : 4.207926 4.258994 7.951670 angles: 94.396110 87.891006 119.563423 pbc : True True True Sites (4) # SP a b c magmom --- ---- -------- -------- -------- -------- 0 Ca 0.346334 0.708571 0.682201 -0 1 Ca 0.686659 0.334242 0.31537 -0 2 P 0.018166 0.023606 0.499979 0 3 I 0.94884 0.933582 0.00245 -0 | 0.7228664 | [-1.0, 0.0, 1.0] | [[-0.08360758787189329, -0.00886318824325783, -0.062162111935579904, 0.3562611938529833, -0.3760047920362517, 0.10609835251774563], [-0.017246091341623606, -0.0149996937527062, 0.03430676765786423, 0.06909191353292073, -0.12381177385937758, 0.01797450578523681], [-0.11518492183935393, -0.008157450736407284, -0.033227354331974296, 0.3307616353466696, -0.2979158196565982, 0.061853576084179074]]
mp-635425 | AlF3 | 8 | 3.52971 | 79.0131 | Full Formula (Al2 F6) Reduced Formula: AlF3 abc : 3.459237 4.822287 5.450611 angles: 73.261884 71.658639 69.068966 pbc : True True True Sites (8) # SP a b c magmom --- ---- -------- -------- -------- -------- 0 Al 0.285781 0.493672 0.504957 -0 1 Al 0.300011 0.871151 0.994358 -0 2 F 0.197427 0.282702 0.833431 0 3 F 0.468646 0.774983 0.688274 -0 4 F 0.780878 0.902289 0.004491 0 5 F 0.847437 0.370427 0.483891 -0 6 F 0.10782 0.884364 0.346772 -0 7 F 0.457728 0.463275 0.15669 -0 | 0.9214812 | [-1.0, -8.0, -3.0] | [[0.3796060232259976, -0.17335011820815416, -0.13379038841994045, 0.004145158985842629, -0.009705649007165867, -0.26616487834165165], [-0.3184090083720793, 0.3444843830236178, -0.4183522668994179, -0.08006959779838724, -0.1445513715283114, -0.057919214953235175], [-0.24784330759653428, 0.0436125428019431, -0.4920820988755732, -0.2934605467946699, -0.30035559228364417, -0.14182654251912352]]
mp-6356 | Cd2GaAgS4 | 16 | 4.546701 | 387.6233 | Full Formula (Cd4 Ga2 Ag2 S8) Reduced Formula: Cd2GaAgS4 abc : 6.700788 7.010907 8.251060 angles: 90.000000 90.000000 90.000000 pbc : True True True Sites (16) # SP a b c magmom --- ---- -------- -------- -------- -------- 0 Cd 0.487475 0.17514 0.252613 -0 1 Cd 0.987475 0.82486 0.752613 -0 2 Cd 0.487475 0.17514 0.747387 -0 3 Cd 0.987475 0.82486 0.247387 -0 4 Ga 0.49105 0.67704 0.5 0 5 Ga 0.99105 0.32296 0 0 6 Ag 0.990387 0.341233 0.5 0 7 Ag 0.490387 0.658767 0 0 8 S 0.106046 0.634163 0 0 9 S 0.606046 0.365837 0.5 0 10 S 0.1462 0.678439 0.5 0 11 S 0.6462 0.321561 0 0 12 S 0.603564 0.824649 0.266653 -0 13 S 0.103564 0.175351 0.766653 -0 14 S 0.103564 0.175351 0.233347 -0 15 S 0.603564 0.824649 0.733347 -0 | 1.220175 | [0.0, 0.0, 1.0] | [[0.0, 0.0, 0.0, 0.0, -0.48013, 0.0], [0.0, 0.0, 0.0, -0.49564, 0.0, 0.0], [-0.51284, -0.53574, 0.96892, 0.0, 0.0, 0.0]]
mp-638731 | LaCO3F | 18 | 4.737753 | 229.1293 | Full Formula (La3 C3 O9 F3) Reduced Formula: LaCO3F abc : 7.293383 7.293383 4.973842 angles: 90.000000 90.000000 120.000007 pbc : True True True Sites (18) # SP a b c magmom --- ---- -------- -------- -------- -------- 0 La 0.671796 0.671796 0 -0 1 La 0.328204 0 0 -0 2 La 0 0.328204 0 -0 3 C 0.599746 0 0.5 -0 4 C 0 0.599746 0.5 -0 5 C 0.400254 0.400254 0.5 -0 6 O 0 0.683849 0.271416 0 7 O 0.316151 0.316151 0.728584 0 8 O 0.683849 0 0.271416 0 9 O 0.42043 0 0.5 0 10 O 0 0.683849 0.728584 0 11 O 0.683849 0 0.728584 0 12 O 0.316151 0.316151 0.271416 0 13 O 0.57957 0.57957 0.5 0 14 O 0 0.42043 0.5 0 15 F 0 0 0 0 16 F 0.666667 0.333333 0 -0 17 F 0.333333 0.666667 0 -0 | 1.531169 | [-1.0, -0.0, 0.0] | [[-1.0826999314301964, 1.0827000228565893, 0.0, 0.0, 0.0, 0.0], [0.0, 0.0, 0.0, 0.0, 0.0, 1.0827000228565895], [0.0, 0.0, 0.0, 0.0, 0.0, 0.0]]
mp-642690 | CsGeI3 | 5 | 4.157331 | 234.166 | Full Formula (Cs1 Ge1 I3) Reduced Formula: CsGeI3 abc : 6.257706 6.257706 5.988628 angles: 88.576804 88.576804 92.314355 pbc : True True True Sites (5) # SP a b c magmom --- ---- -------- -------- -------- -------- 0 Cs 0.084652 0.084652 0.58376 -0.001 1 Ge 0.629047 0.629047 0.116469 0 2 I 0.570202 0.570202 0.592011 -0 3 I 0.620903 0.071196 0.09788 -0 4 I 0.071196 0.620903 0.09788 -0 | 1.734427 | [-1.0, 0.0, 6.0] | [[0.32294485858545297, 0.18168057723298686, -0.26307402941811625, 0.0, 0.08256469146699015, 0.0], [0.0, 0.0, 0.0, 0.10145070560108811, 0.0, -0.4249056009668987], [0.026908176669431867, 0.06703874667898194, -1.588919344688027, 0.0, 0.6262934944214882, 0.0]]
mp-642740 | CsLi(H2N)2 | 24 | 2.74746 | 311.669 | Full Formula (Cs3 Li3 H12 N6) Reduced Formula: CsLi(H2N)2 abc : 6.502755 6.502755 8.510759 angles: 90.000000 90.000000 120.000007 pbc : True True True Sites (24) # SP a b c magmom --- ---- -------- -------- -------- -------- 0 Cs 0.5 0.5 0.833333 -0 1 Cs 0.5 0 0.5 -0 2 Cs 0 0.5 0.166667 -0 3 Li 0 0 0.333333 -0 4 Li 0 0 0 -0 5 Li 0 0 0.666667 -0 6 H 0.394051 0.088171 0.121344 -0 7 H 0.911829 0.30588 0.788011 -0 8 H 0.69412 0.605949 0.454677 -0 9 H 0.605949 0.911829 0.121344 -0 10 H 0.088171 0.69412 0.788011 -0 11 H 0.30588 0.394051 0.454677 -0 12 H 0.088171 0.394051 0.545323 -0 13 H 0.30588 0.911829 0.878656 -0 14 H 0.605949 0.69412 0.211989 -0 15 H 0.911829 0.605949 0.545323 -0 16 H 0.69412 0.088171 0.878656 -0 17 H 0.394051 0.30588 0.211989 -0 18 N 0.140602 0.859398 0.833333 -0 19 N 0.140602 0.281204 0.5 -0 20 N 0.718796 0.859398 0.166667 -0 21 N 0.859398 0.140602 0.833333 -0 22 N 0.859398 0.718796 0.5 -0 23 N 0.281204 0.140602 0.166667 -0 | 0.41152 | [-1.0, -1.0, -0.0] | [[0.0, 0.0, 0.0, -0.41152000000000005, 0.0, 0.0], [0.0, 0.0, 0.0, 0.0, 0.41152000000000005, 0.0], [0.0, 0.0, 0.0, 0.0, 0.0, 0.0]]
mp-642831 | RbP(HO2)2 | 16 | 2.782783 | 217.7487 | Full Formula (Rb2 P2 H4 O8) Reduced Formula: RbP(HO2)2 abc : 6.564929 6.564929 6.564929 angles: 108.941685 108.941685 110.535564 pbc : True True True Sites (16) # SP a b c magmom --- ---- -------- -------- -------- -------- 0 Rb 0.75 0.25 0.5 -0 1 Rb 0.5 0.5 0 -0 2 P 0.25 0.75 0.5 -0 3 P 0 0 0 -0 4 H 0.125 0.740133 0.115133 0 5 H 0.625 0.009867 0.884867 0 6 H 0.259867 0.375 0.384867 0 7 H 0.990133 0.875 0.615133 0 8 O 0.276209 0.727503 0.267603 -0 9 O 0.973791 0.741395 0.951295 -0 10 O 0.4599 0.008605 0.732397 -0 11 O 0.7901 0.022497 0.048705 -0 12 O 0.272497 0.5401 0.548705 -0 13 O 0.977503 0.026209 0.767603 -0 14 O 0.991395 0.723791 0.451295 -0 15 O 0.258605 0.2099 0.232397 -0 | 0.17908 | [1.0, 0.0, 0.0] | [[0.0, 0.0, 0.0, 0.17907999999999996, 0.0, 0.0], [0.0, 0.0, 0.0, 0.0, 0.06759499999999997, 0.0], [0.0, 0.0, 0.0, 0.0, 0.0, 0.06759499999999997]]
mp-643033 | KPH2SO3 | 8 | 2.107767 | 119.8676 | Full Formula (K1 P1 H2 S1 O3) Reduced Formula: KPH2SO3 abc : 4.582147 4.582147 6.016970 angles: 76.949302 76.949302 88.149269 pbc : True True True Sites (8) # SP a b c magmom --- ---- -------- -------- -------- -------- 0 K 0.847257 0.847257 0.388093 -0 1 P 0.344861 0.344861 0.888792 0 2 H 0.829688 0.20698 0.81108 0 3 H 0.20698 0.829688 0.81108 0 4 S 0.384806 0.384806 0.202006 -0 5 O 0.107084 0.107084 0.89604 0 6 O 0.651173 0.262321 0.730459 -0 7 O 0.262321 0.651173 0.730459 -0 | 0.4520293 | [-2.0, 0.0, 1.0] | [[-0.02311084339293263, -0.4016552593318559, -0.03683273004091993, 0.0, 0.056923085109146926, 0.0], [0.0, 0.0, 0.0, 0.28864361291572427, 0.0, -0.34330446213668353], [-0.025844417020474283, 0.18850914898502819, 0.09289353710403936, 0.0, 0.015399306021473326, 0.0]]
mp-648932 | Nb2PS10 | 52 | 2.603467 | 1371.148 | Full Formula (Nb8 P4 S40) Reduced Formula: Nb2PS10 abc : 7.386663 13.132912 14.134319 angles: 90.000000 90.000000 90.000000 pbc : True True True Sites (52) # SP a b c magmom --- ---- -------- -------- -------- -------- 0 Nb 0.937533 0.917432 0.253763 -0 1 Nb 0.931682 0.208232 0.24792 -0 2 Nb 0.062467 0.582568 0.753763 -0 3 Nb 0.062467 0.417432 0.246237 -0 4 Nb 0.068318 0.291768 0.74792 -0 5 Nb 0.931682 0.791768 0.75208 -0 6 Nb 0.937533 0.082568 0.746237 -0 7 Nb 0.068318 0.708232 0.25208 -0 8 P 0.625421 0.057361 0.154056 -0 9 P 0.374579 0.442639 0.654056 -0 10 P 0.374579 0.557361 0.345944 -0 11 P 0.625421 0.942639 0.845944 -0 12 S 0.823333 0.34844 0.355172 0 13 S 0.859385 0.565158 0.187942 0 14 S 0.109497 0.565014 0.125292 0 15 S 0.890503 0.065014 0.374708 0 16 S 0.549304 0.429629 0.533069 0 17 S 0.833773 0.221618 0.635738 0 18 S 0.833773 0.778382 0.364262 0 19 S 0.140615 0.065158 0.312058 0 20 S 0.57766 0.809867 0.777255 0 21 S 0.585073 0.072531 0.772495 0 22 S 0.859385 0.434842 0.812058 0 23 S 0.898267 0.059851 0.121328 0 24 S 0.898267 0.940149 0.878672 0 25 S 0.101733 0.440149 0.621328 0 26 S 0.101733 0.559851 0.378672 0 27 S 0.450696 0.929629 0.966931 0 28 S 0.823333 0.65156 0.644828 0 29 S 0.166227 0.278382 0.135738 0 30 S 0.890503 0.934986 0.625292 0 31 S 0.42234 0.690133 0.277255 0 32 S 0.079213 0.298792 0.384926 0 33 S 0.920787 0.798792 0.115074 0 34 S 0.42234 0.309867 0.722745 0 35 S 0.909544 0.328968 0.109369 0 36 S 0.585073 0.927469 0.227505 0 37 S 0.414927 0.572531 0.727505 0 38 S 0.450696 0.070371 0.033069 0 39 S 0.109497 0.434986 0.874708 0 40 S 0.909544 0.671032 0.890631 0 41 S 0.166227 0.721618 0.864262 0 42 S 0.090456 0.171032 0.609369 0 43 S 0.414927 0.427469 0.272495 0 44 S 0.079213 0.701208 0.615074 0 45 S 0.549304 0.570371 0.466931 0 46 S 0.140615 0.934842 0.687942 0 47 S 0.176667 0.84844 0.144828 0 48 S 0.090456 0.828968 0.390631 0 49 S 0.57766 0.190133 0.222745 0 50 S 0.176667 0.15156 0.855172 0 51 S 0.920787 0.201208 0.884926 0 | 0.02008 | [1.0, 0.0, 0.0] | [[0.0, 0.0, 0.0, -0.02008, 0.0, 0.0], [0.0, 0.0, 0.0, 0.0, -0.01122, 0.0], [0.0, 0.0, 0.0, 0.0, 0.0, -0.011360000000000002]]
mp-655 | Na3As | 24 | 2.33779 | 613.2368 | Full Formula (Na18 As6) Reduced Formula: Na3As abc : 8.841743 8.841743 9.057782 angles: 90.000000 90.000000 120.000005 pbc : True True True Sites (24) # SP a b c magmom --- ---- -------- -------- -------- -------- 0 Na 0 0 0.792183 0 1 Na 0 0 0.292183 0 2 Na 0.666667 0.333333 0.22834 0 3 Na 0.333333 0.666667 0.72834 -0 4 Na 0.666667 0.333333 0.72834 0 5 Na 0.333333 0.666667 0.22834 0 6 Na 0.301135 0 0.580872 -0 7 Na 0.301135 0.301135 0.080872 -0 8 Na 0 0.698865 0.080872 -0 9 Na 0 0.301135 0.580872 -0 10 Na 0.698865 0.698865 0.580872 -0 11 Na 0.698865 0 0.080872 -0 12 Na 0.360966 0 0.920283 -0 13 Na 0.360966 0.360966 0.420283 0 14 Na 0 0.639034 0.420283 0 15 Na 0 0.360966 0.920283 0 16 Na 0.639034 0.639034 0.920283 0 17 Na 0.639034 0 0.420283 -0 18 As 0.66891 0 0.750824 -0 19 As 0.66891 0.66891 0.250824 -0 20 As 0 0.33109 0.250824 -0 21 As 0 0.66891 0.750824 -0 22 As 0.33109 0.33109 0.750824 -0 23 As 0.33109 0 0.250824 -0 | 0.01876641 | [0.0, -0.0, -1.0] | [[0.0, 0.0, 0.0, 0.0, -0.0012449998489919621, 0.0], [0.0, 0.0, 0.0, -0.0012450001137877713, 0.0, 0.0], [0.012929998624976105, 0.012930001375024184, -0.004220000000000001, 0.0, 0.0, 0.0]]
mp-657176 | YbBeF4 | 24 | 5.181392 | 330.7954 | Full Formula (Yb4 Be4 F16) Reduced Formula: YbBeF4 abc : 6.573537 7.116630 7.520219 angles: 103.525828 92.591011 103.464024 pbc : True True True Sites (24) # SP a b c magmom --- ---- -------- -------- -------- -------- 0 Yb 0.241246 0.012172 0.884935 -0 1 Yb 0.223364 0.939324 0.41965 -0 2 Yb 0.80014 0.996931 0.145937 -0 3 Yb 0.750609 0.110473 0.69164 -0 4 Be 0.794222 0.591214 0.615287 0 5 Be 0.238995 0.478912 0.29874 -0 6 Be 0.409749 0.357915 0.604914 0 7 Be 0.609607 0.629818 0.232883 -0 8 F 0.515196 0.818998 0.284982 0 9 F 0.397211 0.445881 0.163651 0 10 F 0.414531 0.89662 0.647658 -0 11 F 0.968611 0.148949 0.941852 0 12 F 0.747859 0.668928 0.084588 0 13 F 0.277798 0.239304 0.723178 -0 14 F 0.884879 0.424715 0.654099 -0 15 F 0.575859 0.089484 0.979779 0 16 F 0.245168 0.386744 0.455941 0 17 F 0.140138 0.971737 0.148133 0 18 F 0.104925 0.613475 0.299215 0 19 F 0.942694 0.805918 0.691172 0 20 F 0.714252 0.581654 0.403512 -0 21 F 0.518277 0.201481 0.488928 0 22 F 0.916055 0.032922 0.439748 -0 23 F 0.568614 0.556431 0.699576 -0 | 0.6430515 | [-2.0, 1.0, 2.0] | [[0.20545050004366577, -0.07897385709047955, 0.29640078197016484, -0.017313611270896492, -0.08372395257591103, 0.07461846719127355], [0.23071532110311652, 0.11194040757003706, -0.06986481637015246, -0.07178500889026979, 0.06898923910938973, 0.018594189874446], [-0.27612978137788946, -0.13079170475235138, -0.3416565143180036, 0.13347064534636122, 0.193994039445495, -0.13558470714753856]]
mp-6628 | CsCd(NO2)3 | 11 | 3.653891 | 174.2086 | Full Formula (Cs1 Cd1 N3 O6) Reduced Formula: CsCd(NO2)3 abc : 5.585083 5.585083 5.585083 angles: 90.310355 90.310355 90.310341 pbc : True True True Sites (11) # SP a b c magmom --- ---- -------- -------- -------- -------- 0 Cs 0.44527 0.44527 0.44527 -0 1 Cd 0.980256 0.980256 0.980256 -0 2 N 0.526752 0.957814 0.932294 -0 3 N 0.957814 0.932294 0.526752 0 4 N 0.932294 0.526752 0.957814 -0 5 O 0.75919 0.934424 0.421774 -0 6 O 0.421774 0.75919 0.934424 -0 7 O 0.935759 0.394013 0.141922 -0 8 O 0.141922 0.935759 0.394013 -0 9 O 0.394013 0.141922 0.935759 -0 10 O 0.934424 0.421774 0.75919 -0 | 0.1531575 | [-3.0, 1.0, -0.0] | [[0.10176249758561458, -0.10176248944883748, 0.0, -0.02003999976200097, -0.001435000146026884, 0.03422253539779127], [0.03422253539779127, -0.03422249508859255, 0.0, -0.0014349998712091814, 0.020040000237999008, -0.10176248944883745], [-0.0673500064491219, -0.06734999355088304, -0.05130000000000001, 0.0, 0.0, 0.0]]
mp-6675 | Na2Zn(SiO3)2 | 22 | 2.968841 | 294.8254 | Full Formula (Na4 Zn2 Si4 O12) Reduced Formula: Na2Zn(SiO3)2 abc : 11.467960 11.414039 5.220450 angles: 77.388905 76.236497 26.374598 pbc : True True True Sites (22) # SP a b c magmom --- ---- -------- -------- -------- -------- 0 Na 0.665659 0.179111 0.288003 -0 1 Na 0.288003 0.867227 0.665659 0 2 Na 0.382773 0.961997 0.070889 0 3 Na 0.070889 0.584341 0.382773 0 4 Zn 0.248569 0.751431 0.248569 -0 5 Zn 0.498569 0.001431 0.498569 -0 6 Si 0.22644 0.607063 0.820098 0 7 Si 0.820098 0.346399 0.22644 0 8 Si 0.903601 0.429902 0.642937 0 9 Si 0.642937 0.02356 0.903601 0 10 O 0.30413 0.659982 0.902353 0 11 O 0.902353 0.133535 0.30413 0 12 O 0.116465 0.347647 0.590018 0 13 O 0.590018 0.94587 0.116465 0 14 O 0.921523 0.837594 0.961256 -0 15 O 0.961256 0.279627 0.921523 -0 16 O 0.970373 0.288744 0.412406 -0 17 O 0.412406 0.328477 0.970373 -0 18 O 0.253255 0.590444 0.504514 -0 19 O 0.504514 0.651787 0.253255 -0 20 O 0.659556 0.996745 0.598213 -0 21 O 0.598213 0.745486 0.659556 -0 | 1.20714 | [-1.0, 0.0, -0.0] | [[-0.2573195610520569, -1.0587930499661644, 0.519548622754078, 0.0, 0.0, 0.0], [0.0, 0.0, 0.0, 0.0, 0.0, -0.6054938559846816], [0.0, 0.0, 0.0, 0.0, 0.5101178738858567, 0.0]]
mp-673070 | LiNb(PO4)2 | 24 | 3.033941 | 317.2163 | Full Formula (Li2 Nb2 P4 O16) Reduced Formula: LiNb(PO4)2 abc : 7.786058 5.202573 7.849198 angles: 86.102542 90.000000 90.000000 pbc : True True True Sites (24) # SP a b c magmom --- ---- -------- -------- -------- -------- 0 Li 0.119882 0.339279 0.170914 -0 1 Li 0.619882 0.660721 0.829086 -0 2 Nb 0.008833 0.749706 0.745733 -0 3 Nb 0.508833 0.250294 0.254267 -0 4 P 0.311607 0.790412 0.047703 -0 5 P 0.811607 0.209588 0.952297 -0 6 P 0.689967 0.71608 0.458878 -0 7 P 0.189967 0.28392 0.541122 -0 8 O 0.685017 0.47496 0.347246 0 9 O 0.935725 0.180841 0.094975 -0 10 O 0.377972 0.236341 0.478347 -0 11 O 0.624889 0.273755 0.017205 0 12 O 0.855289 0.44711 0.821572 0 13 O 0.065252 0.308692 0.399317 0 14 O 0.565252 0.691308 0.600683 0 15 O 0.185017 0.52504 0.652754 0 16 O 0.355289 0.55289 0.178428 0 17 O 0.877972 0.763659 0.521653 -0 18 O 0.124889 0.726245 0.982795 0 19 O 0.310028 0.036291 0.153683 0 20 O 0.810028 0.963709 0.846317 0 21 O 0.141334 0.054814 0.676386 -0 22 O 0.435725 0.819159 0.905025 -0 23 O 0.641334 0.945186 0.323614 -0 | 1.787689 | [0.0, -2.0, 1.0] | [[0.0, 0.0, 0.0, -0.31556, 0.0, 0.66116], [1.21487, 0.42528, 0.86362, 0.0, -0.8906299999999999, 0.0], [0.0, 0.0, 0.0, 0.31997, 0.0, -0.18719000000000002]]
mp-673624 | MgNb2(PbO3)3 | 15 | 7.752245 | 208.9986 | Full Formula (Mg1 Nb2 Pb3 O9) Reduced Formula: MgNb2(PbO3)3 abc : 4.127125 5.784655 9.210809 angles: 71.893907 89.430672 89.650329 pbc : True True True Sites (15) # SP a b c magmom --- ---- -------- -------- -------- -------- 0 Mg 0.482231 0.480543 0.006598 0 1 Nb 0.452582 0.820343 0.348071 -0 2 Nb 0.521527 0.163462 0.668519 -0 3 Pb 0.996516 0.627319 0.728773 0 4 Pb 0.948311 0.337956 0.287034 -0 5 Pb 0.898098 0.942533 0.015231 -0 6 O 0.496681 0.338596 0.821725 0 7 O 0.517809 0.665083 0.17874 -0 8 O 0.496794 0.990195 0.505318 0 9 O 0.503589 0.841776 0.829461 -0 10 O 0.49668 0.491548 0.500047 0 11 O 0.515352 0.147535 0.183556 -0 12 O 0.994135 0.162481 0.667975 0 13 O 0.99449 0.825492 0.337717 -0 14 O 0.988625 0.517549 0.004134 -0 | 90.14141 | [-2.0, -1.0, -0.0] | [[68.9846155990392, 9.82275148119817, 10.165818222411364, -15.596523482654636, 18.160228166801026, -10.17490824782205], [-17.57303703418854, -4.448543019443837, -3.2950442987134005, 4.758622413755944, -4.292539013368302, 2.1939078230560685], [41.72792876965823, 9.264432288736744, 6.9816128481282975, -10.600788352589662, 9.676942949368206, -6.067582854053299]]
mp-675349 | DyCuSe2 | 4 | 6.8331 | 93.30912 | Full Formula (Dy1 Cu1 Se2) Reduced Formula: DyCuSe2 abc : 4.098423 4.098423 6.414456 angles: 90.000000 90.000000 119.999982 pbc : True True True Sites (4) # SP a b c magmom --- ---- -------- -------- -------- -------- 0 Dy 0 0 0.510584 0 1 Cu 0.666667 0.333333 0.132616 -0 2 Se 0.333333 0.666667 0.234818 0 3 Se 0.666667 0.333333 0.748081 -0 | 0.5142388 | [0.0, 0.0, -1.0] | [[0.0, 0.0, 0.0, 0.0, 0.22339995840162735, 0.23219997888408972], [0.23219997888408966, -0.23220006389689773, 0.0, 0.22340004019253631, 0.0, 0.0], [0.24216995566855432, 0.24217004433151085, 0.3836000000000002, 0.0, 0.0, 0.0]]
mp-675801 | KNbCl6 | 16 | 2.046514 | 559.4151 | Full Formula (K2 Nb2 Cl12) Reduced Formula: KNbCl6 abc : 10.349246 7.339260 7.365009 angles: 89.967132 90.000000 90.000000 pbc : True True True Sites (16) # SP a b c magmom --- ---- -------- -------- -------- -------- 0 K 0.718981 0.255625 0.315409 -0 1 K 0.218981 0.744375 0.684591 -0 2 Nb 0.995156 0.247442 0.762725 0 3 Nb 0.495156 0.752558 0.237275 0 4 Cl 0.497627 0.978771 0.476685 -0 5 Cl 0.764203 0.24811 0.752683 -0 6 Cl 0.995178 0.01786 0.986924 -0 7 Cl 0.995346 0.48066 0.983936 0 8 Cl 0.495178 0.98214 0.013076 0 9 Cl 0.725538 0.747528 0.251026 0 10 Cl 0.264203 0.75189 0.247317 -0 11 Cl 0.492425 0.524174 0.477674 -0 12 Cl 0.997626 0.021229 0.523315 -0 13 Cl 0.992425 0.475826 0.522326 -0 14 Cl 0.225538 0.252472 0.748974 0 15 Cl 0.495346 0.51934 0.016064 0 | 0.4809532 | [-0.0, -0.0, -1.0] | [[0.0, 0.0, 0.0, -0.004780229281644357, 0.052841782101490216, 0.0], [0.0, 0.0, 0.0, 0.06397396500717437, 0.007280694355679214, 0.0], [0.297311906124833, 0.09200626231114352, 0.36640855491925817, 0.0, 0.0, -0.014160999550745285]]
mp-676400 | TlNO2 | 4 | 5.514924 | 75.39186 | Full Formula (Tl1 N1 O2) Reduced Formula: TlNO2 abc : 3.840657 4.292455 4.654515 angles: 80.498633 85.240551 87.676273 pbc : True True True Sites (4) # SP a b c magmom --- ---- -------- -------- -------- -------- 0 Tl 0.984483 0.978217 0.028119 -0 1 N 0.477942 0.432384 0.568638 -0 2 O 0.392706 0.414313 0.313279 -0 3 O 0.644871 0.675085 0.589963 0 | 8.994219 | [-1.0, 0.0, -0.0] | [[-1.2036405738920075, 8.394902857624343, 0.024964042040164468, 1.9493780232765463, -1.2960896381802545, 1.6666110604049484], [0.10638754549954368, -0.48880391317958766, 0.3871543752558303, -0.06010396266679335, 0.007772019544551698, 0.2544270761628035], [-0.12034643101628816, 0.6835694843689644, 0.5811431147561825, -0.026091240550936937, -0.29824343881146126, 0.13809962162125092]]
mp-676851 | KNO3 | 5 | 1.85442 | 90.53278 | Full Formula (K1 N1 O3) Reduced Formula: KNO3 abc : 4.641865 4.641865 4.641865 angles: 74.268384 74.268384 74.268390 pbc : True True True Sites (5) # SP a b c magmom --- ---- -------- -------- -------- -------- 0 K 0.5 0.5 0.5 0 1 N 0 0 0 -0 2 O 0.773602 0 0.226398 0 3 O 0 0.226398 0.773602 0 4 O 0.226398 0.773602 0 0 | 0.2013931 | [-1.0, 0.0, 0.0] | [[-0.1239724869329413, 0.12397250435123672, 0.0, -0.09910000000000002, 0.0, 0.0], [0.0, 0.0, 0.0, 0.0, 0.09910000000000002, 0.12397250435123672], [0.0, 0.0, 0.0, 0.0, 0.0, 0.0]]
mp-684580 | AgI | 2 | 5.320322 | 73.27548 | Full Formula (Ag1 I1) Reduced Formula: AgI abc : 4.655599 4.655599 4.655599 angles: 118.092748 118.092748 93.336474 pbc : True True True Sites (2) # SP a b c magmom --- ---- ---- ---- --- -------- 0 Ag 0.25 0.75 0.5 0 1 I 0 0 0 0 | 0.17902 | [0.0, 1.0, 0.0] | [[0.0, 0.0, 0.0, 0.0, 0.17902, 0.0], [0.0, 0.0, 0.0, -0.17902, 0.0, 0.0], [0.10776000000000002, -0.10776000000000002, 0.0, 0.0, 0.0, 0.0]]
mp-6853 | Ca3TaGa3(SiO7)2 | 23 | 4.471464 | 293.568 | Full Formula (Ca3 Ta1 Ga3 Si2 O14) Reduced Formula: Ca3TaGa3(SiO7)2 abc : 8.211882 8.211882 5.026812 angles: 90.000000 90.000000 119.999997 pbc : True True True Sites (23) # SP a b c magmom --- ---- -------- -------- -------- -------- 0 Ca 0 0.422195 0 0 1 Ca 0.577805 0.577805 0 0 2 Ca 0.422195 0 0 0 3 Ta 0 0 0 0 4 Ga 0.256815 0.256815 0.5 0 5 Ga 0.743185 0 0.5 0 6 Ga 0 0.743185 0.5 0 7 Si 0.333333 0.666667 0.550374 0 8 Si 0.666667 0.333333 0.449626 0 9 O 0.086285 0.225323 0.234844 -0 10 O 0.774677 0.860962 0.234844 -0 11 O 0.139038 0.913715 0.234844 -0 12 O 0.860962 0.774677 0.765156 -0 13 O 0.913715 0.139038 0.765156 -0 14 O 0.225323 0.086285 0.765156 -0 15 O 0.323819 0.478361 0.690468 -0 16 O 0.521639 0.845458 0.690468 -0 17 O 0.154542 0.676181 0.690468 -0 18 O 0.333333 0.666667 0.229943 -0 19 O 0.666667 0.333333 0.770057 -0 20 O 0.478361 0.323819 0.309532 -0 21 O 0.676181 0.154542 0.309532 -0 22 O 0.845458 0.521639 0.309532 -0 | 2.679148 | [-1.0, 0.0, 0.0] | [[-0.009432499574735843, 0.009432500138269658, 0.0, -2.6791149999999995, 0.0, 0.0], [0.0, 0.0, 0.0, 0.0, 2.6791149999999995, 0.009432500138269658], [0.0, 0.0, 0.0, 0.0, 0.0, 0.0]]
mp-696231 | H4CN5Cl | 22 | 1.461738 | 276.1146 | Full Formula (H8 C2 N10 Cl2) Reduced Formula: H4CN5Cl abc : 6.024159 6.024159 9.820329 angles: 88.812390 88.812390 129.134215 pbc : True True True Sites (22) # SP a b c magmom --- ---- -------- -------- -------- -------- 0 H 0.053657 0.318355 0.946017 0 1 H 0.318355 0.053657 0.446017 0 2 H 0.080435 0.51338 0.086836 0 3 H 0.51338 0.080435 0.586836 0 4 H 0.513377 0.80413 0.196894 0 5 H 0.80413 0.513377 0.696894 0 6 H 0.760884 0.733794 0.178616 -0 7 H 0.733794 0.760884 0.678616 -0 8 C 0.410145 0.508621 0.060181 0 9 C 0.508621 0.410145 0.560181 0 10 N 0.521596 0.39359 0.993611 0 11 N 0.39359 0.521596 0.493611 0 12 N 0.346682 0.165008 0.935688 0 13 N 0.165008 0.346682 0.435688 0 14 N 0.213098 0.957301 0.879425 0 15 N 0.957301 0.213098 0.379425 0 16 N 0.153557 0.425264 0.033387 -0 17 N 0.425264 0.153557 0.533387 -0 18 N 0.579038 0.702943 0.149066 -0 19 N 0.702943 0.579038 0.649066 -0 20 Cl 0.15711 0.841834 0.249778 -0 21 Cl 0.841834 0.15711 0.749778 -0 | 0.1980853 | [-1.0, 8.0, 0.0] | [[0.0042800000000000026, 0.015979999999999994, -0.03364, 0.0, -0.08479, 0.0], [0.0, 0.0, 0.0, 0.049589999999999995, 0.0, -0.0165], [-0.08568, 0.17629, -0.006699999999999998, 0.0, -0.01576000000000001, 0.0]]
mp-696308 | B3H7CO | 24 | 0.7866371 | 284.9705 | Full Formula (B6 H14 C2 O2) Reduced Formula: B3H7CO abc : 5.851622 5.969408 8.845634 angles: 76.102736 74.184149 77.712636 pbc : True True True Sites (24) # SP a b c magmom --- ---- -------- -------- -------- -------- 0 B 0.834564 0.269979 0.346981 -0 1 B 0.596178 0.388276 0.23877 0 2 B 0.78801 0.574804 0.244452 0 3 B 0.165366 0.736145 0.650671 -0 4 B 0.380863 0.618866 0.778013 0 5 B 0.20011 0.432575 0.759359 0 6 H 0.696883 0.133936 0.422629 -0 7 H 0.915022 0.327956 0.441687 -0 8 H 0.635658 0.277363 0.134592 0 9 H 0.398566 0.407624 0.325422 0 10 H 0.634543 0.598513 0.155057 0 11 H 0.971067 0.607133 0.145006 -0 12 H 0.708307 0.705519 0.337084 -0 13 H 0.304327 0.866668 0.5687 -0 14 H 0.085944 0.661017 0.562873 -0 15 H 0.333827 0.744488 0.87424 0 16 H 0.585135 0.582485 0.70352 0 17 H 0.313181 0.425064 0.872087 0 18 H 0.002985 0.40172 0.839649 -0 19 H 0.309711 0.295272 0.67561 0 20 C 0.039278 0.126143 0.24692 -0 21 C 0.957111 0.881285 0.747814 -0 22 O 0.803074 0.990204 0.822983 -0 23 O 0.192292 0.012962 0.173882 -0 | 0.02754853 | [-2.0, -1.0, 2.0] | [[0.003000923765189306, 0.008806881993844813, 0.001997648551329134, 0.014211288162088694, 0.0073093550435718345, 0.001573999843035455], [0.003302196035650783, 0.004507523478403474, 0.0, 0.012757276966454172, 0.005648033696219103, 0.007166613633119916], [-0.018417001861490163, -0.009113956584036442, -0.0047909522583767464, -0.004161063460925158, 0.003060706704715499, 0.003932837000055722]]
mp-697146 | Zn(HO)2 | 20 | 3.053775 | 216.2529 | Full Formula (Zn4 H8 O8) Reduced Formula: Zn(HO)2 abc : 4.962870 5.268959 8.269974 angles: 90.000000 90.000000 90.000000 pbc : True True True Sites (20) # SP a b c magmom --- ---- -------- -------- -------- -------- 0 Zn 0.947594 0.190293 0.86937 0 1 Zn 0.552406 0.809707 0.36937 0 2 Zn 0.447594 0.309707 0.13063 0 3 Zn 0.052406 0.690293 0.63063 0 4 H 0.631857 0.90928 0.709494 -0 5 H 0.868143 0.09072 0.209494 -0 6 H 0.131857 0.59072 0.290506 -0 7 H 0.368143 0.40928 0.790506 -0 8 H 0.808231 0.403109 0.414112 -0 9 H 0.691769 0.596891 0.914112 -0 10 H 0.308231 0.096891 0.585888 -0 11 H 0.191769 0.903109 0.085888 -0 12 O 0.859202 0.582768 0.428703 -0 13 O 0.640798 0.417232 0.928703 -0 14 O 0.359202 0.917232 0.571297 -0 15 O 0.140798 0.082768 0.071297 -0 16 O 0.799165 0.878841 0.773634 -0 17 O 0.700835 0.121159 0.273634 -0 18 O 0.299165 0.621159 0.226366 -0 19 O 0.200835 0.378841 0.726366 -0 | 0.17287 | [0.0, 1.0, 0.0] | [[0.0, 0.0, 0.0, 0.08424, 0.0, 0.0], [0.0, 0.0, 0.0, 0.0, 0.17286999999999997, 0.0], [0.0, 0.0, 0.0, 0.0, 0.0, 0.08174999999999998]]
mp-7000 | SiO2 | 9 | 2.48735 | 120.3357 | Full Formula (Si3 O6) Reduced Formula: SiO2 abc : 5.021503 5.021503 5.510570 angles: 90.000000 90.000000 120.000008 pbc : True True True Sites (9) # SP a b c magmom --- ---- -------- -------- -------- -------- 0 Si 0.523695 0.523695 0 0 1 Si 0 0.476305 0.666667 0 2 Si 0.476305 0 0.333333 0 3 O 0.256094 0.414854 0.794543 -0 4 O 0.585146 0.84124 0.127876 -0 5 O 0.15876 0.743906 0.46121 -0 6 O 0.414854 0.256094 0.205457 -0 7 O 0.743906 0.15876 0.53879 -0 8 O 0.84124 0.585146 0.872124 -0 | 0.1937576 | [-1.0, 0.0, 0.0] | [[0.1368350165868756, -0.1368349944715798, 0.0, -0.009715000000000003, 0.0, 0.0], [0.0, 0.0, 0.0, 0.0, 0.009715000000000003, -0.1368349944715798], [0.0, 0.0, 0.0, 0.0, 0.0, 0.0]]
mp-703684 | MnH12N2(Cl2O)2 | 42 | 1.852319 | 482.0428 | Full Formula (Mn2 H24 N4 Cl8 O4) Reduced Formula: MnH12N2(Cl2O)2 abc : 7.557967 7.553907 8.443239 angles: 89.966772 89.984022 90.003451 pbc : True True True Sites (42) # SP a b c magmom --- ---- -------- -------- -------- -------- 0 Mn 0.499639 0.500324 0.50034 -4.644 1 Mn 0.001169 0.000948 0.999644 4.644 2 H 0.426037 0.426158 0.168288 -0.001 3 H 0.926353 0.926257 0.667621 0.001 4 H 0.07425 0.074042 0.667316 0.001 5 H 0.574063 0.573898 0.167833 -0.001 6 H 0.92617 0.073993 0.331978 0.001 7 H 0.42554 0.573646 0.832861 -0.001 8 H 0.573498 0.425946 0.832171 -0.001 9 H 0.074203 0.926235 0.331874 0.001 10 H 0.086218 0.570491 0.321331 -0 11 H 0.587476 0.070024 0.821311 0 12 H 0.429167 0.911862 0.32105 -0 13 H 0.928238 0.413211 0.821098 0 14 H 0.070337 0.412393 0.178991 0 15 H 0.571156 0.912476 0.678499 -0 16 H 0.58791 0.9282 0.179139 0 17 H 0.086666 0.429281 0.678906 -0 18 H 0.570883 0.086289 0.321453 -0 19 H 0.070144 0.587493 0.821127 0 20 H 0.911865 0.428731 0.321088 -0 21 H 0.413285 0.928031 0.821224 0 22 H 0.413558 0.069962 0.178482 0 23 H 0.912463 0.571242 0.678467 -0 24 H 0.928648 0.58685 0.178551 0 25 H 0.429231 0.086729 0.679198 -0 26 N 0.500391 0.999089 0.25003 0 27 N 0.999389 0.50035 0.74989 -0 28 N 0.999287 0.499587 0.249989 -0 29 N 0.500302 0.999329 0.750062 0 30 Cl 0.241793 0.241194 0.022036 0.015 31 Cl 0.74033 0.74125 0.521565 -0.015 32 Cl 0.739721 0.259833 0.478043 -0.015 33 Cl 0.24114 0.759595 0.978029 0.015 34 Cl 0.760034 0.241011 0.977736 0.015 35 Cl 0.258609 0.741036 0.47794 -0.015 36 Cl 0.259146 0.26025 0.52284 -0.015 37 Cl 0.760782 0.760256 0.022126 0.015 38 O 0.000787 0.000843 0.262693 0.011 39 O 0.500167 0.500842 0.763244 -0.011 40 O 0.499657 0.500619 0.237202 -0.011 41 O 0.000298 0.000206 0.736737 0.011 | 0.19293 | [0.0, 0.0, 1.0] | [[0.0, 0.0, 0.0, -0.10974500000000004, 0.0, 0.0], [0.0, 0.0, 0.0, 0.0, -0.10974500000000004, 0.0], [0.0, 0.0, 0.0, 0.0, 0.0, -0.19293000000000002]]
mp-707105 | Li3B5(HO5)2 | 80 | 2.233796 | 704.3822 | Full Formula (Li12 B20 H8 O40) Reduced Formula: Li3B5(HO5)2 abc : 6.924984 6.924984 14.688275 angles: 90.000000 90.000000 90.000000 pbc : True True True Sites (80) # SP a b c magmom --- ---- -------- -------- -------- -------- 0 Li 0.63211 0.349351 0.343603 -0 1 Li 0.36789 0.650649 0.843603 -0 2 Li 0.849351 0.86789 0.093603 -0 3 Li 0.150649 0.13211 0.593603 -0 4 Li 0.650649 0.36789 0.156397 -0 5 Li 0.349351 0.63211 0.656397 -0 6 Li 0.86789 0.849351 0.906397 -0 7 Li 0.13211 0.150649 0.406397 -0 8 Li 0.804849 0.195151 0.75 0 9 Li 0.195151 0.804849 0.25 0 10 Li 0.695151 0.695151 0.5 0 11 Li 0.304849 0.304849 0 0 12 B 0.745422 0.238223 0.522156 -0 13 B 0.254578 0.761777 0.022156 -0 14 B 0.738223 0.754578 0.272156 -0 15 B 0.261777 0.245422 0.772156 -0 16 B 0.761777 0.254578 0.977844 -0 17 B 0.238223 0.745422 0.477844 -0 18 B 0.754578 0.738223 0.727844 -0 19 B 0.245422 0.261777 0.227844 -0 20 B 0.505719 0.244732 0.642643 0 21 B 0.494281 0.755268 0.142643 0 22 B 0.744732 0.994281 0.392643 0 23 B 0.255268 0.005719 0.892643 0 24 B 0.755268 0.494281 0.857357 0 25 B 0.244732 0.505719 0.357357 0 26 B 0.994281 0.744732 0.607357 0 27 B 0.005719 0.255268 0.107357 0 28 B 0.062867 0.937133 0.75 -0 29 B 0.937133 0.062867 0.25 -0 30 B 0.437133 0.437133 0.5 -0 31 B 0.562867 0.562867 0 -0 32 H 0.900475 0.509031 0.267246 0 33 H 0.099525 0.490969 0.767246 0 34 H 0.009031 0.599525 0.017246 0 35 H 0.990969 0.400475 0.517246 0 36 H 0.490969 0.099525 0.232754 0 37 H 0.509031 0.900475 0.732754 0 38 H 0.599525 0.009031 0.982754 -0 39 H 0.400475 0.990969 0.482754 -0 40 O 0.642985 0.403244 0.480623 0 41 O 0.357015 0.596756 0.980623 0 42 O 0.903244 0.857015 0.230623 0 43 O 0.096756 0.142985 0.730623 0 44 O 0.596756 0.357015 0.019377 0 45 O 0.403244 0.642985 0.519377 0 46 O 0.857015 0.903244 0.769377 0 47 O 0.142985 0.096756 0.269377 0 48 O 0.687596 0.050674 0.478033 0 49 O 0.312404 0.949326 0.978033 0 50 O 0.550674 0.812404 0.228033 0 51 O 0.449326 0.187596 0.728033 0 52 O 0.949326 0.312404 0.021967 0 53 O 0.050674 0.687596 0.521967 0 54 O 0.812404 0.550674 0.771967 0 55 O 0.187596 0.449326 0.271967 0 56 O 0.957038 0.262632 0.512327 0 57 O 0.042962 0.737368 0.012327 0 58 O 0.762632 0.542962 0.262327 0 59 O 0.237368 0.457038 0.762327 0 60 O 0.737368 0.042962 0.987673 0 61 O 0.262632 0.957038 0.487673 0 62 O 0.542962 0.762632 0.737673 -0 63 O 0.457038 0.237368 0.237673 0 64 O 0.824507 0.126554 0.332117 -0 65 O 0.175493 0.873446 0.832117 -0 66 O 0.626554 0.675493 0.082117 -0 67 O 0.373446 0.324507 0.582117 -0 68 O 0.873446 0.175493 0.167883 -0 69 O 0.126554 0.824507 0.667883 -0 70 O 0.675493 0.626554 0.917883 -0 71 O 0.324507 0.373446 0.417883 -0 72 O 0.6951 0.219187 0.619912 0 73 O 0.3049 0.780813 0.119912 0 74 O 0.719187 0.8049 0.369912 0 75 O 0.280813 0.1951 0.869912 0 76 O 0.780813 0.3049 0.880088 0 77 O 0.219187 0.6951 0.380088 0 78 O 0.8049 0.719187 0.630088 0 79 O 0.1951 0.280813 0.130088 0 | 0.014435 | [0.0, 1.0, 0.0] | [[0.0, 0.0, 0.0, -0.014435, 0.0, 0.0], [0.0, 0.0, 0.0, 0.0, 0.014435, 0.0], [0.0, 0.0, 0.0, 0.0, 0.0, 0.0]]
mp-707532 | NaH8SeNO6 | 68 | 2.029596 | 720.0364 | Full Formula (Na4 H32 Se4 N4 O24) Reduced Formula: NaH8SeNO6 abc : 6.427197 8.470907 13.225220 angles: 90.000000 90.000000 90.000000 pbc : True True True Sites (68) # SP a b c magmom --- ---- -------- -------- -------- -------- 0 Na 0.595209 0.739148 0.989232 0 1 Na 0.095209 0.760852 0.010768 0 2 Na 0.404791 0.239148 0.510768 0 3 Na 0.904791 0.260852 0.489232 0 4 H 0.307502 0.777019 0.810862 0 5 H 0.807502 0.722981 0.189138 0 6 H 0.692498 0.277019 0.689138 0 7 H 0.192498 0.222981 0.310862 0 8 H 0.261793 0.601889 0.846245 -0 9 H 0.761793 0.898111 0.153755 0 10 H 0.738207 0.101889 0.653755 -0 11 H 0.238207 0.398111 0.346245 -0 12 H 0.143286 0.528121 0.584895 -0 13 H 0.643286 0.971879 0.415105 -0 14 H 0.856714 0.028121 0.915105 -0 15 H 0.356714 0.471879 0.084895 -0 16 H 0.87303 0.903845 0.829734 -0 17 H 0.37303 0.596155 0.170266 -0 18 H 0.12697 0.403845 0.670266 -0 19 H 0.62697 0.096155 0.329734 -0 20 H 0.731265 0.743162 0.649632 0 21 H 0.231265 0.756838 0.350368 0 22 H 0.268735 0.243162 0.850368 0 23 H 0.768735 0.256838 0.149632 0 24 H 0.632468 0.577379 0.705608 0 25 H 0.132468 0.922621 0.294392 0 26 H 0.367532 0.077379 0.794392 0 27 H 0.867532 0.422621 0.205608 0 28 H 0.638924 0.59103 0.577326 0 29 H 0.138924 0.90897 0.422674 0 30 H 0.361076 0.09103 0.922674 0 31 H 0.861076 0.40897 0.077326 0 32 H 0.476252 0.709554 0.643561 -0 33 H 0.976252 0.790446 0.356439 -0 34 H 0.523748 0.209554 0.856439 -0 35 H 0.023748 0.290446 0.143561 -0 36 Se 0.115853 0.904385 0.628749 -0 37 Se 0.615853 0.595615 0.371251 -0 38 Se 0.884147 0.404385 0.871251 -0 39 Se 0.384147 0.095615 0.128749 -0 40 N 0.11947 0.845553 0.355977 0 41 N 0.61947 0.654447 0.644023 0 42 N 0.88053 0.345553 0.144023 0 43 N 0.38053 0.154447 0.855977 0 44 O 0.31374 0.918436 0.71178 0 45 O 0.81374 0.581564 0.28822 0 46 O 0.68626 0.418436 0.78822 0 47 O 0.18626 0.081564 0.21178 0 48 O 0.885719 0.923938 0.689475 0 49 O 0.385719 0.576062 0.310525 0 50 O 0.114281 0.423938 0.810525 0 51 O 0.614281 0.076062 0.189475 0 52 O 0.128505 0.729151 0.572954 0 53 O 0.628505 0.770849 0.427046 0 54 O 0.871495 0.229151 0.927046 0 55 O 0.371495 0.270849 0.072954 0 56 O 0.361886 0.956596 0.039247 0 57 O 0.861886 0.543404 0.960753 0 58 O 0.638114 0.456596 0.460753 0 59 O 0.138114 0.043404 0.539247 0 60 O 0.822642 0.79661 0.131288 0 61 O 0.322642 0.70339 0.868712 0 62 O 0.177358 0.29661 0.368712 0 63 O 0.677358 0.20339 0.631288 0 64 O 0.850368 0.912357 0.903421 0 65 O 0.350368 0.587643 0.096579 -0 66 O 0.149632 0.412357 0.596579 0 67 O 0.649632 0.087643 0.403421 0 | 0.04687 | [1.0, 0.0, 0.0] | [[0.0, 0.0, 0.0, 0.04686999999999999, 0.0, 0.0], [0.0, 0.0, 0.0, 0.0, 0.003509999999999999, 0.0], [0.0, 0.0, 0.0, 0.0, 0.0, 0.043789999999999996]]
mp-713 | KAs | 16 | 2.884903 | 525.0353 | Full Formula (K8 As8) Reduced Formula: KAs abc : 6.561307 6.803489 11.761601 angles: 90.000000 90.000000 90.000000 pbc : True True True Sites (16) # SP a b c magmom --- ---- -------- -------- -------- -------- 0 K 0.833712 0.351951 0.711007 -0 1 K 0.333712 0.148049 0.288993 -0 2 K 0.166288 0.851951 0.788993 -0 3 K 0.666288 0.648049 0.211007 -0 4 K 0.099625 0.606331 0.419096 -0 5 K 0.599625 0.893669 0.580904 -0 6 K 0.900375 0.106331 0.080904 -0 7 K 0.400375 0.393669 0.919096 -0 8 As 0.592859 0.43515 0.466898 -0 9 As 0.092859 0.06485 0.533102 -0 10 As 0.407141 0.93515 0.033102 -0 11 As 0.907141 0.56485 0.966898 -0 12 As 0.332156 0.319479 0.611644 0 13 As 0.832156 0.180521 0.388356 0 14 As 0.667844 0.819479 0.888356 0 15 As 0.167844 0.680521 0.111644 0 | 0.22471 | [1.0, 0.0, 0.0] | [[0.0, 0.0, 0.0, 0.22471, 0.0, 0.0], [0.0, 0.0, 0.0, 0.0, -0.15979, 0.0], [0.0, 0.0, 0.0, 0.0, 0.0, 0.07544000000000001]]
mp-7173 | ScSbPt | 3 | 9.1986 | 65.31243 | Full Formula (Sc1 Sb1 Pt1) Reduced Formula: ScSbPt abc : 4.520331 4.520331 4.520331 angles: 60.000000 60.000000 60.000000 pbc : True True True Sites (3) # SP a b c magmom --- ---- ---- ---- ---- -------- 0 Sc 0.5 0.5 0.5 0 1 Sb 0 0 0 0 2 Pt 0.25 0.25 0.25 -0 | 0.27531 | [0.0, 0.0, 1.0] | [[0.0, 0.0, 0.0, -0.27531000000000033, 0.0, 0.0], [0.0, 0.0, 0.0, 0.0, -0.27531000000000033, 0.0], [0.0, 0.0, 0.0, 0.0, 0.0, -0.27531000000000044]]
mp-722455 | RbLi2(H2N)3 | 24 | 1.899861 | 257.6953 | Full Formula (Rb2 Li4 H12 N6) Reduced Formula: RbLi2(H2N)3 abc : 5.376185 6.981763 7.008973 angles: 101.613526 90.130737 90.174979 pbc : True True True Sites (24) # SP a b c magmom --- ---- -------- -------- -------- -------- 0 Rb 0.247022 0.207435 0.77335 -0 1 Rb 0.748066 0.786404 0.213951 0 2 Li 0.503428 0.644677 0.646743 0 3 Li 0.002616 0.640955 0.646907 -0 4 Li 0.500371 0.357607 0.361232 0 5 Li 0.993773 0.357159 0.3586 -0 6 H 0.251953 0.56201 0.253123 -0 7 H 0.749664 0.243631 0.577739 -0 8 H 0.749782 0.431438 0.747688 -0 9 H 0.249057 0.751831 0.42078 0 10 H 0.243774 0.812957 0.95302 0 11 H 0.745251 0.944451 0.8117 -0 12 H 0.751415 0.181523 0.048673 -0 13 H 0.260425 0.082816 0.187827 -0 14 H 0.256243 0.593105 0.985593 -0 15 H 0.76024 0.982691 0.594752 -0 16 H 0.73689 0.400606 0.017915 -0 17 H 0.24611 0.003982 0.38719 -0 18 N 0.248768 0.601487 0.402536 -0 19 N 0.748703 0.394104 0.597625 -0 20 N 0.255019 0.670871 0.875898 -0 21 N 0.756691 0.870023 0.669241 -0 22 N 0.740208 0.322765 0.12722 -0 23 N 0.24114 0.131655 0.335786 -0 | 0.1988454 | [-2.0, 1.0, 1.0] | [[-0.15590493227728638, 0.009602608027385714, -0.022261880872626098, 0.010538901668953974, -0.035610914130993244, -0.03908037978489782], [-0.07844427220820813, 0.019766030004278335, -0.06846965609496516, -0.012727470023157224, 0.005933668657931045, -0.03347604996128548], [-0.013728989891411258, 0.1156912051302103, -0.055405023425024916, 0.0054273199624170695, 0.0, -0.0015775494596870178]]
mp-723049 | BeH4NF3 | 36 | 1.520335 | 367.1859 | Full Formula (Be4 H16 N4 F12) Reduced Formula: BeH4NF3 abc : 4.371377 6.017803 13.958210 angles: 90.000000 90.000000 90.000000 pbc : True True True Sites (36) # SP a b c magmom --- ---- -------- -------- -------- -------- 0 Be 0.591546 0.528611 0.618368 -0 1 Be 0.908454 0.471389 0.118368 -0 2 Be 0.408454 0.028611 0.881632 -0 3 Be 0.091546 0.971389 0.381632 -0 4 H 0.005073 0.05659 0.716383 0 5 H 0.494927 0.94341 0.216383 0 6 H 0.994927 0.55659 0.783617 0 7 H 0.505073 0.44341 0.283617 0 8 H 0.210465 0.95161 0.624634 0 9 H 0.289535 0.04839 0.124634 0 10 H 0.789535 0.45161 0.875366 0 11 H 0.710465 0.54839 0.375366 0 12 H 0.820276 0.94776 0.622983 -0 13 H 0.679724 0.05224 0.122983 -0 14 H 0.179724 0.44776 0.877017 -0 15 H 0.320276 0.55224 0.377017 -0 16 H 0.007466 0.19738 0.612064 -0 17 H 0.492534 0.80262 0.112064 -0 18 H 0.992534 0.69738 0.887936 -0 19 H 0.507466 0.30262 0.387936 -0 20 N 0.012526 0.037815 0.643261 -0 21 N 0.487474 0.962185 0.143261 -0 22 N 0.987474 0.537815 0.856739 -0 23 N 0.512526 0.462185 0.356739 -0 24 F 0.8673 0.448567 0.566865 0 25 F 0.6327 0.551433 0.066865 0 26 F 0.1327 0.948567 0.933135 0 27 F 0.3673 0.051433 0.433135 0 28 F 0.432344 0.380294 0.685334 0 29 F 0.067656 0.619706 0.185334 0 30 F 0.567656 0.880294 0.814666 0 31 F 0.932344 0.119706 0.314666 0 32 F 0.513285 0.768812 0.608351 -0 33 F 0.986715 0.231188 0.108351 -0 34 F 0.486715 0.268812 0.891649 -0 35 F 0.013285 0.731188 0.391649 -0 | 0.71686 | [0.0, 1.0, 0.0] | [[0.0, 0.0, 0.0, -0.1139, 0.0, 0.0], [0.0, 0.0, 0.0, 0.0, 0.71686, 0.0], [0.0, 0.0, 0.0, 0.0, 0.0, 0.008870000000000003]]
mp-7264 | Nd(PO3)3 | 26 | 3.500238 | 361.6484 | Full Formula (Nd2 P6 O18) Reduced Formula: Nd(PO3)3 abc : 7.118706 7.118706 7.401560 angles: 90.000000 90.000000 105.380317 pbc : True True True Sites (26) # SP a b c magmom --- ---- -------- -------- -------- -------- 0 Nd 0.874055 0.874055 0 0 1 Nd 0.125945 0.125945 0.5 0 2 P 0.333355 0.685179 0.046179 -0 3 P 0.666645 0.314821 0.546179 -0 4 P 0.685179 0.333355 0.953821 -0 5 P 0.314821 0.666645 0.453821 -0 6 P 0.25086 0.25086 0 0 7 P 0.74914 0.74914 0.5 0 8 O 0.251743 0.47003 0.958215 -0 9 O 0.748257 0.52997 0.458215 -0 10 O 0.47003 0.251743 0.041785 -0 11 O 0.52997 0.748257 0.541785 -0 12 O 0.78115 0.52691 0.035562 0 13 O 0.21885 0.47309 0.535562 0 14 O 0.52691 0.78115 0.964438 0 15 O 0.47309 0.21885 0.464438 0 16 O 0.372482 0.627518 0.25 0 17 O 0.627518 0.372482 0.75 -0 18 O 0.82898 0.86526 0.332063 -0 19 O 0.17102 0.13474 0.832063 -0 20 O 0.86526 0.82898 0.667937 -0 21 O 0.13474 0.17102 0.167937 -0 22 O 0.216698 0.826985 0.464566 -0 23 O 0.783302 0.173015 0.964566 -0 24 O 0.826985 0.216698 0.535434 -0 25 O 0.173015 0.783302 0.035434 -0 | 0.12489 | [0.0, 0.0, 1.0] | [[0.0, 0.0, 0.0, -0.00483, 0.0, 0.0], [0.0, 0.0, 0.0, 0.0, -0.03820999999999999, 0.0], [0.0, 0.0, 0.0, 0.0, 0.0, 0.12488999999999997]]
mp-733 | GeO2 | 9 | 4.036333 | 129.1446 | Full Formula (Ge3 O6) Reduced Formula: GeO2 abc : 5.088360 5.088360 5.759567 angles: 90.000000 90.000000 120.000000 pbc : True True True Sites (9) # SP a b c magmom --- ---- -------- -------- -------- -------- 0 Ge 0.544617 0.544617 0 0 1 Ge 0 0.455383 0.666667 0 2 Ge 0.455383 0 0.333333 0 3 O 0.298183 0.398075 0.758473 -0 4 O 0.601925 0.900108 0.091806 -0 5 O 0.099892 0.701817 0.425139 -0 6 O 0.398075 0.298183 0.241527 -0 7 O 0.701817 0.099892 0.574861 -0 8 O 0.900108 0.601925 0.908194 -0 | 0.2865586 | [-1.0, 0.0, -0.0] | [[0.16242999934753133, -0.16243000021745385, 0.0, -0.17131500000000005, 0.0, 0.0], [0.0, 0.0, 0.0, 0.0, 0.17131500000000005, -0.16243000021745382], [0.0, 0.0, 0.0, 0.0, 0.0, 0.0]]
mp-7447 | Rb2Se3 | 10 | 3.777498 | 358.5409 | Full Formula (Rb4 Se6) Reduced Formula: Rb2Se3 abc : 6.865113 6.865113 8.091804 angles: 90.000000 90.000000 109.922984 pbc : True True True Sites (10) # SP a b c magmom --- ---- -------- -------- -------- -------- 0 Rb 0.585789 0.414211 0.174561 0 1 Rb 0.414211 0.585789 0.674561 0 2 Rb 0.098543 0.901457 0.452525 -0 3 Rb 0.901457 0.098543 0.952525 -0 4 Se 0.081707 0.403576 0.326371 0 5 Se 0.918293 0.596424 0.826371 0 6 Se 0.596424 0.918293 0.326371 0 7 Se 0.403576 0.081707 0.826371 0 8 Se 0.206606 0.793394 0.997172 0 9 Se 0.793394 0.206606 0.497172 0 | 0.3078709 | [1.0, 0.0, 0.0] | [[0.11743, 0.04351, 0.28125, 0.0, 0.0, 0.0], [0.0, 0.0, 0.0, 0.0, 0.0, -0.059570000000000005], [0.0, 0.0, 0.0, 0.0, 0.18627999999999997, 0.0]]
mp-752463 | NbNO | 6 | 4.942326 | 82.59309 | Full Formula (Nb2 N2 O2) Reduced Formula: NbNO abc : 5.946519 5.946519 5.946519 angles: 141.007988 141.007988 56.325962 pbc : True True True Sites (6) # SP a b c magmom --- ---- -------- -------- --- -------- 0 Nb 0.01587 0.01587 0 0 1 Nb 0.76587 0.26587 0.5 0 2 N 0.951904 0.451904 0.5 -0 3 N 0.201904 0.201904 0 -0 4 O 0.782222 0.782222 0 -0 5 O 0.532222 0.032222 0.5 -0 | 4.701 | [0.0, 1.0, 0.0] | [[0.0, 0.0, 0.0, 0.0, 4.700999999999999, 0.0], [0.0, 0.0, 0.0, 4.700999999999999, 0.0, 0.0], [2.5173099999999997, 2.5173099999999997, 0.9743600000000003, 0.0, 0.0, 0.0]]
mp-752498 | Li2VOF5 | 9 | 2.320418 | 125.8168 | Full Formula (Li2 V1 O1 F5) Reduced Formula: Li2VOF5 abc : 5.469571 5.469571 5.469571 angles: 111.699950 108.548293 108.188859 pbc : True True True Sites (9) # SP a b c magmom --- ---- -------- -------- -------- -------- 0 Li 0.466717 0.736525 0.203242 0 1 Li 0.466717 0.263475 0.730192 0 2 V 0.998971 0 0.998971 0 3 O 0.743582 0 0.743582 -0 4 F 0.320749 0.298628 0.022121 0 5 F 0.723494 0.701372 0.022121 0 6 F 0.055402 0.288382 0.343784 -0 7 F 0.055402 0.711618 0.767021 -0 8 F 0.328837 0 0.328837 -0 | 4.849772 | [1.0, 0.0, 0.0] | [[0.9375, 2.14485, 4.24747, 0.0, 0.0, 0.0], [0.0, 0.0, 0.0, 0.0, 0.0, -0.040920000000000005], [0.0, 0.0, 0.0, 0.0, 0.07686000000000003, 0.0]]
mp-752538 | KSnO2 | 16 | 4.314933 | 292.178 | Full Formula (K4 Sn4 O8) Reduced Formula: KSnO2 abc : 6.740561 6.744840 7.540405 angles: 95.945249 116.124536 102.767377 pbc : True True True Sites (16) # SP a b c magmom --- ---- -------- -------- -------- -------- 0 K 0.2615 0.983379 0.262807 -0 1 K 0.752507 0.543252 0.006282 -0 2 K 0.247493 0.456748 0.993718 -0 3 K 0.7385 0.016621 0.737193 -0 4 Sn 0.215293 0.894564 0.737857 -0 5 Sn 0.737939 0.511299 0.500568 -0 6 Sn 0.262061 0.488701 0.499432 -0 7 Sn 0.784707 0.105436 0.262143 0 8 O 0.021274 0.695075 0.439288 -0 9 O 0.418574 0.694678 0.782718 0 10 O 0.96036 0.711123 0.789906 0 11 O 0.485958 0.673177 0.408472 -0 12 O 0.581426 0.305322 0.217282 0 13 O 0.978726 0.304925 0.560712 -0 14 O 0.514042 0.326823 0.591528 -0 15 O 0.03964 0.288877 0.210094 0 | 0 | [1.0, 0.0, 0.0] | [[0.0, 0.0, 0.0, 0.0, 0.0, 0.0], [0.0, 0.0, 0.0, 0.0, 0.0, 0.0], [0.0, 0.0, 0.0, 0.0, 0.0, 0.0]]
mp-752611 | LiNbTe2WO12 | 17 | 5.795952 | 209.397 | Full Formula (Li1 Nb1 Te2 W1 O12) Reduced Formula: LiNbTe2WO12 abc : 5.178316 5.405235 7.491899 angles: 93.071725 90.043317 90.017532 pbc : True True True Sites (17) # SP a b c magmom --- ---- -------- -------- -------- -------- 0 Li 0.500698 0.930936 0.282951 0 1 Nb 0.505753 0.503219 0.506411 -0 2 Te 0.004034 0.007341 0.495333 0 3 Te 0.49631 0.50524 0.998649 0 4 W 0.995075 0.006649 0.991337 0 5 O 0.303514 0.812799 0.056433 -0 6 O 0.698042 0.821236 0.539823 0 7 O 0.202127 0.715519 0.440231 -0 8 O 0.796329 0.708878 0.943404 0 9 O 0.601566 0.518442 0.241214 -0 10 O 0.388862 0.507222 0.754758 -0 11 O 0.200943 0.299711 0.050375 -0 12 O 0.816736 0.310096 0.548991 -0 13 O 0.307776 0.191269 0.433874 -0 14 O 0.698366 0.2077 0.946072 0 15 O 0.880904 0.0114 0.245014 0 16 O 0.101606 0.003481 0.747699 -0 | 0.6069595 | [-1.0, -3.0, -5.0] | [[0.12111869449558904, -0.06702423965443581, -0.04379379861404407, -0.07345902211761632, 0.059593205303191996, -0.32364008358741125], [0.18626955736404557, -0.08312408950933638, 0.2559163833257756, 0.13632858249059193, -0.0570617149074481, 0.25280091466045773], [-0.3592631536268973, -0.24542245159625625, 0.39391414342593967, -0.05634133278586739, -0.05891359339861889, -0.06880230290332771]]
mp-752767 | LiAgF2 | 4 | 4.990578 | 50.84388 | Full Formula (Li1 Ag1 F2) Reduced Formula: LiAgF2 abc : 3.047863 3.047863 6.543046 angles: 77.005478 77.005478 60.022028 pbc : True True True Sites (4) # SP a b c magmom --- ---- -------- -------- -------- -------- 0 Li 0.485306 0.514694 0.5 0 1 Ag 0.004374 0.995626 0 0 2 F 0.874722 0.891189 0.329258 0 3 F 0.108811 0.125278 0.670742 0 | 0.1596983 | [-0.0, -1.0, -2.0] | [[0.0, 0.0, 0.0, -0.026699999999999998, 0.0, -0.017730000000000003], [-0.10029, -0.11844, -0.037529999999999994, 0.0, 0.00299, 0.0], [0.0, 0.0, 0.0, -0.04044, 0.0, 0.01336]]
mp-752801 | Li3Mn2(CO3)4 | 21 | 2.374669 | 259.2443 | Full Formula (Li3 Mn2 C4 O12) Reduced Formula: Li3Mn2(CO3)4 abc : 5.366271 6.435696 8.619630 angles: 84.138282 107.278027 114.181389 pbc : True True True Sites (21) # SP a b c magmom --- ---- -------- -------- -------- -------- 0 Li 0.50972 0.979755 0.348632 0.002 1 Li 0.179157 0.017839 0.64645 0.002 2 Li 0.290229 0.523581 0.858424 0 3 Mn 0.630263 0.49263 0.49325 4.126 4 Mn 0.911168 0.005445 0.004448 4.649 5 C 0.365941 0.412793 0.210248 0.023 6 C 0.903915 0.906587 0.300268 0.009 7 C 0.697747 0.092752 0.702123 0.009 8 C 0.747236 0.592488 0.789128 0.016 9 O 0.220229 0.362138 0.062942 -0.027 10 O 0.698737 0.946065 0.195821 0.022 11 O 0.274475 0.466539 0.319079 -0.107 12 O 0.619318 0.411718 0.269503 -0.099 13 O 0.120045 0.927399 0.254293 0.018 14 O 0.885052 0.849717 0.448347 0.03 15 O 0.589085 0.146681 0.554852 0.025 16 O 0.954673 0.100237 0.751124 0.016 17 O 0.4965 0.528665 0.676861 -0.054 18 O 0.951614 0.589422 0.740034 -0.007 19 O 0.545885 0.030802 0.803583 0.02 20 O 0.764454 0.651111 0.929051 -0.008 | 0.9836844 | [-2.0, 3.0, -1.0] | [[-0.5800467472189476, -0.15251696772505086, -0.24619663723928686, -0.0823004601373294, -0.033783001609948994, 0.022407472749925134], [-0.48889177149440727, -0.3319280021270549, -0.29849511077295576, -0.3770761521375764, -0.14026508180971636, 0.03243087848070161], [-0.012744675581679583, -0.02756407321706024, -0.0564777454407161, 0.1189650827878513, -0.09195163523008476, 0.017783688349834726]]
mp-752920 | Li4MnSb2WO12 | 40 | 5.60294 | 416.1349 | Full Formula (Li8 Mn2 Sb4 W2 O24) Reduced Formula: Li4MnSb2WO12 abc : 5.438852 9.062473 9.079428 angles: 68.867039 86.262851 86.314222 pbc : True True True Sites (40) # SP a b c magmom --- ---- -------- -------- -------- -------- 0 Li 0.560265 0.650032 0.651695 -0 1 Li 0.560186 0.150017 0.151743 0 2 Li 0.087792 0.135806 0.636219 0.001 3 Li 0.08793 0.635756 0.136225 -0.001 4 Li 0.43746 0.855136 0.853901 -0 5 Li 0.437124 0.35486 0.353955 0 6 Li 0.100295 0.403391 0.904685 -0.001 7 Li 0.100065 0.903341 0.404682 0.001 8 Mn 0.508399 0.500564 0.999119 -3.152 9 Mn 0.508363 0.000433 0.498974 3.154 10 Sb 0.99577 0.753731 0.751131 -0 11 Sb 0.995666 0.254004 0.25091 0 12 Sb 0.510905 0.249777 0.750103 0 13 Sb 0.510897 0.749723 0.250133 -0 14 W 7.5e-05 0.502204 0.503232 0 15 W 7e-06 0.002356 0.003186 -0 16 O 0.802198 0.868977 0.560123 -0.017 17 O 0.802242 0.369033 0.059997 0.016 18 O 0.004692 0.942649 0.816428 0.005 19 O 0.004413 0.442781 0.316386 -0.005 20 O 0.180737 0.185737 0.874551 -0.006 21 O 0.180817 0.6858 0.374518 0.006 22 O 0.306109 0.81816 0.618203 -0.032 23 O 0.30622 0.318148 0.118143 0.032 24 O 0.30612 0.373694 0.560381 0.008 25 O 0.306127 0.873586 0.060355 -0.008 26 O 0.48155 0.062576 0.6869 -0.037 27 O 0.481469 0.562574 0.186911 0.037 28 O 0.484745 0.438782 0.811475 0.041 29 O 0.484674 0.938761 0.311476 -0.041 30 O 0.687654 0.118049 0.945744 -0.005 31 O 0.687519 0.618127 0.4457 0.005 32 O 0.676206 0.685176 0.867772 0.036 33 O 0.676203 0.185099 0.367758 -0.037 34 O 0.82718 0.308618 0.622832 0.001 35 O 0.82714 0.808591 0.122853 -0.001 36 O 0.993137 0.558797 0.686948 -0.009 37 O 0.9933 0.058758 0.186902 0.009 38 O 0.191441 0.623063 0.934656 0.022 39 O 0.191697 0.124523 0.434295 -0.023 | 0.6281157 | [-1.0, 3.0, 6.0] | [[0.02203964336560019, -0.12023631266450927, 0.04530549816440802, -0.010200611066517064, 0.04993135416839352, 0.2393956877035573], [-0.20365634482669365, 0.17441943374742033, -0.1569288974248079, 0.3144584704697887, -0.049319075084749954, -0.09838559715366312], [-0.27695147388958663, 0.16024974718872634, 0.32905488316443327, 0.28565775436664714, -0.08284424256826678, 0.009551612333560666]]
mp-752930 | LiCu(PO3)2 | 10 | 2.816004 | 134.701 | Full Formula (Li1 Cu1 P2 O6) Reduced Formula: LiCu(PO3)2 abc : 5.341564 5.341564 5.647986 angles: 90.000000 90.000000 123.293167 pbc : True True True Sites (10) # SP a b c magmom --- ---- -------- -------- -------- -------- 0 Li 0 0 0 0 1 Cu 0.5 0.5 0 -0 2 P 0.5 0 0.670241 0 3 P 0 0.5 0.329759 0 4 O 0.115057 0.33977 0.19541 0 5 O 0.66023 0.884943 0.80459 0 6 O 0.2641 0.7359 0.5 0 7 O 0.7359 0.2641 0.5 0 8 O 0.33977 0.115057 0.80459 0 9 O 0.884943 0.66023 0.19541 0 | 1.18621 | [0.0, 0.0, 1.0] | [[0.0, 0.0, 0.0, 0.05373, 0.0, 0.0], [0.0, 0.0, 0.0, 0.0, 1.18621, 0.0], [0.0, 0.0, 0.0, 0.0, 0.0, 0.06473000000000001]]
mp-752975 | FeOF | 12 | 4.351183 | 138.6731 | Full Formula (Fe4 O4 F4) Reduced Formula: FeOF abc : 3.095313 6.691720 6.694990 angles: 90.000000 90.000000 90.000000 pbc : True True True Sites (12) # SP a b c magmom --- ---- --- -------- -------- -------- 0 Fe 0 0.983296 0.728201 -4.313 1 Fe 0 0.483296 0.271799 -4.313 2 Fe 0.5 0.522318 0.736104 4.311 3 Fe 0.5 0.022318 0.263896 4.311 4 O 0.5 0.499393 0.445726 -0.115 5 O 0 0.693805 0.759224 0.118 6 O 0 0.193805 0.240776 0.118 7 O 0.5 0.999393 0.554274 -0.115 8 F 0.5 0.999134 0.945489 -0.037 9 F 0 0.302055 0.758858 0.035 10 F 0 0.802055 0.241142 0.035 11 F 0.5 0.499134 0.054511 -0.037 | 1.097415 | [1.0, 0.0, 0.0] | [[-0.9040100000000001, 0.0016599999999999948, 0.6221599999999998, 0.0, 0.0, 0.0], [0.0, 0.0, 0.0, 0.0, 0.0, -0.06106999999999999], [0.0, 0.0, 0.0, 0.0, 0.5167599999999999, 0.0]]
mp-753030 | VOF3 | 20 | 2.657934 | 309.7153 | Full Formula (V4 O4 F12) Reduced Formula: VOF3 abc : 5.226770 5.857773 10.115719 angles: 90.000000 90.000000 90.000000 pbc : True True True Sites (20) # SP a b c magmom --- ---- -------- -------- -------- -------- 0 V 0.223801 0.115711 0.104233 -0 1 V 0.276199 0.884289 0.604233 -0 2 V 0.723801 0.384289 0.895767 -0 3 V 0.776199 0.615711 0.395767 -0 4 O 0.118761 0.687913 0.522608 0 5 O 0.381239 0.312087 0.022608 0 6 O 0.618761 0.812087 0.477392 0 7 O 0.881239 0.187913 0.977392 0 8 F 0.006801 0.231218 0.222221 0 9 F 0.04761 0.976876 0.719298 0 10 F 0.286406 0.137695 0.511275 -0 11 F 0.213594 0.862305 0.011275 -0 12 F 0.45239 0.023124 0.219298 0 13 F 0.493199 0.768782 0.722221 0 14 F 0.506801 0.268782 0.777779 0 15 F 0.54761 0.523124 0.280702 0 16 F 0.786406 0.362305 0.488725 -0 17 F 0.713594 0.637695 0.988725 -0 18 F 0.95239 0.476876 0.780702 0 19 F 0.993199 0.731218 0.277779 0 | 0.28764 | [0.0, 0.0, 1.0] | [[0.0, 0.0, 0.0, -0.11468999999999997, 0.0, 0.0], [0.0, 0.0, 0.0, 0.0, -0.28763999999999995, 0.0], [0.0, 0.0, 0.0, 0.0, 0.0, -0.28419999999999995]]
mp-753062 | Li5NiOF5 | 24 | 2.553756 | 265.8024 | Full Formula (Li10 Ni2 O2 F10) Reduced Formula: Li5NiOF5 abc : 3.176903 5.490382 15.238865 angles: 90.040765 89.973846 89.967715 pbc : True True True Sites (24) # SP a b c magmom --- ---- -------- -------- -------- -------- 0 Li 0.000249 0.333125 0.338362 -0 1 Li 0.500258 0.833096 0.338338 0 2 Li 0.00011 0.333296 0.661969 -0 3 Li 0.500105 0.833002 0.662054 0 4 Li 0.500043 0.16666 0.500155 -0 5 Li 4.3e-05 0.666697 0.500141 0 6 Li 0.500436 0.165942 0.176808 -0 7 Li 0.000451 0.665873 0.176721 0 8 Li 0.499822 0.166755 0.824668 -0 9 Li 0.999726 0.666784 0.825127 0 10 Ni 0.498828 0.836125 0.991454 -1.758 11 Ni 0.999372 0.335485 0.991332 1.758 12 O 0.499478 0.167906 0.955481 0.033 13 O 0.999002 0.667473 0.955874 -0.033 14 F 0.000159 0.332908 0.462398 0 15 F 0.50016 0.832915 0.462378 -0 16 F 0.9999 0.333184 0.786284 -0 17 F 0.499861 0.832726 0.786405 0 18 F 0.000489 0.33229 0.139996 0.003 19 F 0.500501 0.832459 0.140099 -0.003 20 F 0.500166 0.166482 0.300812 -0 21 F 0.000192 0.666394 0.300758 0 22 F 0.500022 0.166469 0.624267 -0 23 F 2.4e-05 0.666554 0.624185 0 | 0.9531855 | [0.0, 0.0, -1.0] | [[0.0, 0.0, 0.0, 0.0, -0.39026002149654304, -0.09934750192682823], [-0.0993475019268282, 0.09934749438017522, 0.0, -0.3902599918515369, 0.0, 0.0], [-0.42842001627186416, -0.42841998372814133, 0.7358500000000004, 0.0, 0.0, 0.0]]
mp-753149 | LiMn(PO3)3 | 56 | 2.781261 | 713.5766 | Full Formula (Li4 Mn4 P12 O36) Reduced Formula: LiMn(PO3)3 abc : 6.191270 9.990371 11.719884 angles: 90.005652 100.145204 89.990707 pbc : True True True Sites (56) # SP a b c magmom --- ---- -------- -------- -------- -------- 0 Li 0.753603 0.500015 0.249983 -0.001 1 Li 0.502867 1e-06 0.500004 0.001 2 Li 0.252952 0.500022 0.750007 0.001 3 Li 0.003552 1e-05 8e-06 -0.001 4 Mn 0.997735 0.999994 0.499957 -4.7 5 Mn 0.747894 0.49998 0.750017 -4.7 6 Mn 0.248523 0.499978 0.25002 4.7 7 Mn 0.498386 0.999989 0.999998 4.7 8 P 0.394396 0.281604 0.596308 -0.005 9 P 0.144347 0.781566 0.846356 -0.001 10 P 0.894417 0.281585 0.096334 0.005 11 P 0.644306 0.781543 0.346304 0.001 12 P 0.16658 0.262894 0.913018 -0.001 13 P 0.916447 0.762926 0.163 0.005 14 P 0.666546 0.262926 0.412996 0.001 15 P 0.416446 0.762941 0.663023 -0.005 16 P 0.275703 0.955494 0.240635 -0.001 17 P 0.025743 0.45552 0.490629 -0.001 18 P 0.775689 0.9555 0.74068 0.001 19 P 0.525733 0.455506 0.990678 0.001 20 O 0.268318 0.398219 0.516513 -0 21 O 0.018232 0.89819 0.766596 -0.001 22 O 0.768311 0.398221 0.016552 0 23 O 0.518275 0.898169 0.266528 0.001 24 O 0.109697 0.284323 0.040417 0.002 25 O 0.859654 0.784399 0.290423 0 26 O 0.609708 0.284348 0.5404 -0.002 27 O 0.359661 0.784429 0.790433 -0 28 O 0.160398 0.817425 0.193013 0.002 29 O 0.910489 0.317399 0.442999 -0.001 30 O 0.660432 0.817415 0.693038 -0.002 31 O 0.410544 0.317384 0.943041 0.001 32 O 0.526579 0.34994 0.324031 0.007 33 O 0.276534 0.849933 0.574018 -0.009 34 O 0.026584 0.349901 0.824053 -0.007 35 O 0.776548 0.84992 0.073984 0.009 36 O 0.527296 0.649006 0.325573 0.007 37 O 0.277219 0.149108 0.575585 -0.009 38 O 0.027305 0.649034 0.825627 -0.007 39 O 0.777261 0.149078 0.075624 0.009 40 O 0.452001 0.500974 0.100425 0.007 41 O 0.201957 0.00102 0.350357 -0.007 42 O 0.951982 0.501002 0.600361 -0.007 43 O 0.701959 0.001029 0.850401 0.007 44 O 0.023063 0.545746 0.387198 0.008 45 O 0.773019 0.045725 0.637233 -0.008 46 O 0.522944 0.545724 0.887222 -0.008 47 O 0.273073 0.045754 0.137237 0.008 48 O 0.966007 0.339942 0.215719 0.01 49 O 0.71569 0.83993 0.465688 -0.008 50 O 0.465914 0.33998 0.715706 -0.01 51 O 0.215856 0.83989 0.965739 0.008 52 O 0.942922 0.614376 0.147079 0.01 53 O 0.692906 0.114347 0.397056 -0.008 54 O 0.44284 0.614369 0.647119 -0.01 55 O 0.192991 0.114343 0.897054 0.008 | 1.706503 | [-0.0, 1.0, -3.0] | [[0.11983256719448934, -0.11983252769330027, 0.0, 0.337284948736669, -0.6697699704199046, 0.3272324744247706], [0.3272324744247706, -0.327232521688995, 0.0, -0.6697700296136906, -0.3372850512633314, -0.1198325276933003], [-0.8378899629739524, -0.8378900370260616, -1.2280200000000008, 0.0, 0.0, 0.0]]
mp-753156 | La2Th2O7 | 11 | 7.764585 | 182.6119 | Full Formula (La2 Th2 O7) Reduced Formula: La2Th2O7 abc : 3.992801 3.992801 11.454439 angles: 90.000000 90.000000 90.000000 pbc : True True True Sites (11) # SP a b c magmom --- ---- --- --- -------- -------- 0 La 0.5 0 0.858186 0 1 La 0 0.5 0.141814 0 2 Th 0.5 0 0.377402 0 3 Th 0 0.5 0.622598 0 4 O 0.5 0.5 0 0 5 O 0 0 0.245531 -0 6 O 0.5 0.5 0.263191 -0 7 O 0 0 0.5 -0 8 O 0.5 0.5 0.5 -0 9 O 0 0 0.754469 -0 10 O 0.5 0.5 0.736809 -0 | 0.6184144 | [0.0, 1.0, 0.0] | [[0.0, 0.0, 0.0, 0.0, -0.36384000000000005, 0.0], [0.0, 0.0, 0.0, 0.36384, 0.0, 0.0], [-0.437285, 0.437285, 0.0, 0.0, 0.0, 0.0]]
mp-753203 | VO2F | 8 | 3.312972 | 102.1881 | Full Formula (V2 O4 F2) Reduced Formula: VO2F abc : 5.213944 5.213944 5.227008 angles: 62.423205 62.423205 57.942910 pbc : True True True Sites (8) # SP a b c magmom --- ---- -------- -------- -------- -------- 0 V 0.766564 0.237668 0.8095 -0 1 V 0.237668 0.766564 0.3095 -0 2 O 0.862804 0.541133 0.613186 0 3 O 0.043883 0.962846 0.602958 0 4 O 0.541133 0.862804 0.113186 0 5 O 0.962846 0.043883 0.102958 0 6 F 0.453474 0.374059 0.610708 0 7 F 0.374059 0.453474 0.110708 0 | 3.424904 | [-1.0, 7.0, 0.0] | [[-2.6845243154567697, 0.03343493777019424, -0.4142131812421844, 0.0, -0.11053925093880379, 0.0], [0.0, 0.0, 0.0, -0.6156391395279827, 0.0, -0.34998192279208523], [0.6678716966214949, -1.4791690666507, -2.6050300923527026, 0.0, -1.4924015128977808, 0.0]]
mp-753323 | Li4Mn2OF7 | 28 | 2.984652 | 318.9366 | Full Formula (Li8 Mn4 O2 F14) Reduced Formula: Li4Mn2OF7 abc : 6.089411 8.539422 6.140999 angles: 88.589721 88.464359 88.016681 pbc : True True True Sites (28) # SP a b c magmom --- ---- -------- -------- -------- -------- 0 Li 0.748482 0.749158 0.751067 -0 1 Li 0.248572 0.249181 0.251009 0 2 Li 0.99409 0.498812 0.013699 0.002 3 Li 0.494187 0.99882 0.513709 -0.002 4 Li 0.248809 0.893866 0.001823 -0 5 Li 0.748712 0.393928 0.501812 0 6 Li 0.254677 0.61219 0.487369 0.001 7 Li 0.754529 0.112218 0.987351 -0.001 8 Mn 0.249608 0.238849 0.750142 -3.852 9 Mn 0.510616 0.498843 0.010698 -4.652 10 Mn 0.749859 0.739074 0.250172 3.852 11 Mn 0.010645 0.998795 0.51056 4.652 12 O 0.747768 0.528737 0.240023 -0.058 13 O 0.247723 0.0285 0.740079 0.058 14 F 0.740319 0.987431 0.729587 0.024 15 F 0.240233 0.487427 0.229637 -0.024 16 F 0.519277 0.75351 0.488027 0.005 17 F 0.0191 0.253474 0.988101 -0.005 18 F 0.753866 0.97399 0.258895 0.013 19 F 0.253722 0.473862 0.758857 -0.013 20 F 0.990632 0.747771 0.500914 0.049 21 F 0.490472 0.247759 0.000813 -0.049 22 F 0.508456 0.755079 0.994718 0.001 23 F 0.00836 0.255065 0.494645 -0.001 24 F 0.977472 0.748732 0.0095 0.005 25 F 0.477282 0.248688 0.509548 -0.005 26 F 0.756245 0.513117 0.763653 -0.025 27 F 0.256288 0.01312 0.263596 0.025 | 0.2047878 | [-4.0, 1.0, 1.0] | [[-0.12230397751996486, -0.053796965580280576, -0.08682108758304405, -0.04830365154502778, -0.025914204791823877, 0.10781653938951087], [0.07168795050318147, -0.01802942834088507, -0.042500596883154475, -0.06698274312982133, -0.08607119827384462, -0.06587206147429028], [-0.011989780450542314, -0.10417052689217125, -0.07321131430329891, -0.007334168799616143, 0.033818326407255864, -0.10493844819950092]]
mp-753340 | Li4VF8 | 13 | 2.491102 | 153.777 | Full Formula (Li4 V1 F8) Reduced Formula: Li4VF8 abc : 6.082105 5.176246 5.272666 angles: 67.878415 90.000000 90.000000 pbc : True True True Sites (13) # SP a b c magmom --- ---- -------- -------- -------- -------- 0 Li 0.815301 0 0.5 0 1 Li 0.007875 0.5 0.5 -0 2 Li 0.764161 0.5 0 0 3 Li 0.210261 0.5 0 0.001 4 V 0.495988 0.5 0.5 0.981 5 F 0.510325 0.704847 0.732941 0.007 6 F 0.981652 0.698706 0.738386 -0.001 7 F 0.71866 0.737606 0.283739 -0.006 8 F 0.279328 0.71367 0.266775 -0.005 9 F 0.279328 0.28633 0.733225 -0.005 10 F 0.71866 0.262394 0.716261 -0.006 11 F 0.981652 0.301294 0.261614 -0.001 12 F 0.510325 0.295153 0.267059 0.007 | 2.194038 | [-2.0, 0.0, 1.0] | [[0.0, 0.0, 0.0, 1.1117599999999999, 0.0, 1.52564], [-0.22969, -0.11422, -0.19771, 0.0, 0.11000999999999998, 0.0], [0.0, 0.0, 0.0, -0.59372, 0.0, -0.9499500000000001]]
mp-753440 | LiMn3(OF3)2 | 12 | 3.280822 | 160.8215 | Full Formula (Li1 Mn3 O2 F6) Reduced Formula: LiMn3(OF3)2 abc : 5.286458 5.402235 6.142767 angles: 110.826665 88.069441 101.036154 pbc : True True True Sites (12) # SP a b c magmom --- ---- -------- -------- -------- -------- 0 Li 0.467376 0.970232 0.728829 0.004 1 Mn 0.750995 0.497536 0.628532 3.929 2 Mn 0.250465 0.499431 0.866662 3.938 3 Mn 0.763722 0.517739 0.129584 3.933 4 O 0.884244 0.328712 0.829531 -0.154 5 O 0.590388 0.70086 0.894731 -0.099 6 F 0.384578 0.222821 0.595555 0.055 7 F 0.85352 0.288951 0.332025 0.046 8 F 0.422 0.293298 0.044699 0.007 9 F 0.654094 0.712699 0.447362 0.001 10 F 0.143218 0.728684 0.705118 0.054 11 F 0.10469 0.724961 0.178664 0.012 | 0.3038193 | [-1.0, 1.0, -0.0] | [[-0.13995617908109645, 0.13386279776639076, -0.1406738472196497, 0.10406820453360055, 0.00906874534984018, -0.10989639904353643], [-0.06462621207409498, -0.031487961832143946, -0.11917607902668731, 0.04128157073997611, 0.06495853464194372, 0.15127005316284006], [0.18572907514964374, 0.11435981181927467, 0.03189409952349368, 0.07216998090784324, -0.08982910958475282, 0.010214130793174696]]
mp-753525 | VOF3 | 20 | 3.110584 | 264.6458 | Full Formula (V4 O4 F12) Reduced Formula: VOF3 abc : 5.359790 5.359790 9.212330 angles: 90.000000 90.000000 90.000000 pbc : True True True Sites (20) # SP a b c magmom --- ---- -------- -------- -------- -------- 0 V 0.610372 0.92063 0.502092 0 1 V 0.92063 0.389628 0.252092 0 2 V 0.07937 0.610372 0.752092 0 3 V 0.389628 0.07937 0.002092 0 4 O 0.574855 0.171823 0.589996 -0 5 O 0.828177 0.574855 0.839996 -0 6 O 0.171823 0.425145 0.339996 -0 7 O 0.425145 0.828177 0.089996 -0 8 F 0.551642 0.297193 0.123174 -0 9 F 0.645611 0.073738 0.881579 0 10 F 0.702807 0.551642 0.373174 -0 11 F 0.814008 0.069486 0.344434 0 12 F 0.926262 0.645611 0.131579 0 13 F 0.930514 0.814008 0.594434 0 14 F 0.069486 0.185992 0.094434 0 15 F 0.073738 0.354389 0.631579 0 16 F 0.185992 0.930514 0.844434 0 17 F 0.297193 0.448358 0.873174 0 18 F 0.354389 0.926262 0.381579 0 19 F 0.448358 0.702807 0.623174 0 | 1.338051 | [0.0, 0.0, 1.0] | [[0.0, 0.0, 0.0, -0.052995, 0.354255, 0.0], [0.0, 0.0, 0.0, 0.354255, 0.052995, 0.0], [0.80443, 0.80443, 0.7043900000000001, 0.0, 0.0, 0.0]]
mp-753567 | LiVF6 | 16 | 2.26883 | 251.5849 | Full Formula (Li2 V2 F12) Reduced Formula: LiVF6 abc : 5.435741 5.435741 9.866276 angles: 89.214840 89.214840 59.668016 pbc : True True True Sites (16) # SP a b c magmom --- ---- -------- -------- -------- -------- 0 Li 0.011754 0.340863 0.174327 -0 1 Li 0.340863 0.011754 0.674327 0 2 V 0.032017 0.673156 0.853131 -0 3 V 0.673156 0.032017 0.353131 -0 4 F 0.392544 0.449561 0.900707 0 5 F 0.542428 0.921989 0.500842 0 6 F 0.066828 0.382371 0.744347 -0 7 F 0.382371 0.066828 0.244347 -0 8 F 0.140645 0.80666 0.706174 -0 9 F 0.99914 0.965369 0.945699 0 10 F 0.965369 0.99914 0.445699 -0 11 F 0.80666 0.140645 0.206174 -0 12 F 0.656946 0.875241 0.800127 0 13 F 0.875241 0.656946 0.300127 0 14 F 0.921989 0.542428 0.000842 0 15 F 0.449561 0.392544 0.400707 0 | 0.4791706 | [-2.0, 0.0, 1.0] | [[-0.12752283928483954, -0.2752541536728347, -0.24245632898245664, 0.0, -0.20687693137134416, 0.0], [0.0, 0.0, 0.0, -0.22038222687716255, 0.0, -0.37190463749352515], [-0.0699649647158649, -0.13306014430465304, 0.004376223999798495, 0.0, -0.17143223990194473, 0.0]]
mp-753679 | NbVO4 | 24 | 4.903336 | 281.5516 | Full Formula (Nb4 V4 O16) Reduced Formula: NbVO4 abc : 6.565417 7.859055 6.803757 angles: 115.649072 89.999840 114.306148 pbc : True True True Sites (24) # SP a b c magmom --- ---- -------- -------- -------- -------- 0 Nb 0.761964 0.529202 0.264612 0.025 1 Nb 0.511394 0.029283 0.014636 -0.028 2 Nb 0.262216 0.529154 0.764587 -0.025 3 Nb 0.011712 0.029212 0.514607 0.028 4 V 0.618904 0.243069 0.621538 -1.866 5 V 0.869737 0.744487 0.872248 -1.861 6 V 0.369808 0.744479 0.372244 1.859 7 V 0.119191 0.243209 0.121614 1.865 8 O 0.442657 0.488425 0.244174 -0.015 9 O 0.195089 0.989124 0.994548 0.005 10 O 0.942325 0.489958 0.744943 0.016 11 O 0.693364 0.988131 0.494049 -0.006 12 O 0.288388 0.986082 0.493068 -0.011 13 O 0.03939 0.486563 0.24329 -0.015 14 O 0.78911 0.985015 0.992534 0.012 15 O 0.537511 0.484971 0.742503 0.015 16 O 0.869314 0.744401 0.570473 0.014 17 O 0.620018 0.244419 0.320658 0.009 18 O 0.369659 0.744448 0.070587 -0.014 19 O 0.119213 0.244435 0.820668 -0.008 20 O 0.869336 0.744398 0.173931 0.014 21 O 0.620036 0.24442 0.92376 0.009 22 O 0.369677 0.744449 0.673867 -0.014 23 O 0.11923 0.244433 0.423768 -0.008 | 4.460238 | [0.0, 0.0, 1.0] | [[0.0, 0.0, 0.0, 0.0, 0.02786, 0.0], [0.0, 0.0, 0.0, -0.22571000000000002, 0.0, 0.0], [-1.6494199999999997, 2.91827, 2.9422499999999996, 0.0, 0.0, 0.0]]
mp-753756 | FePO4 | 24 | 2.389475 | 419.2325 | Full Formula (Fe4 P4 O16) Reduced Formula: FePO4 abc : 5.355592 7.705735 10.158590 angles: 90.000000 90.000000 90.000000 pbc : True True True Sites (24) # SP a b c magmom --- ---- -------- -------- -------- -------- 0 Fe 0.747782 0.802844 0.100168 4.326 1 Fe 0.247782 0.302844 0.399832 4.326 2 Fe 0.747782 0.697156 0.600168 4.326 3 Fe 0.247782 0.197156 0.899832 4.326 4 P 0.248021 0.026014 0.17841 0.025 5 P 0.748021 0.526014 0.32159 0.025 6 P 0.248021 0.473986 0.67841 0.025 7 P 0.748021 0.973986 0.82159 0.025 8 O 0.205097 0.183368 0.085689 0.118 9 O 0.0785 0.871848 0.139902 0.121 10 O 0.524755 0.967658 0.169119 0.133 11 O 0.691611 0.582936 0.178632 0.123 12 O 0.191611 0.082936 0.321368 0.123 13 O 0.024755 0.467658 0.330881 0.133 14 O 0.5785 0.371848 0.360098 0.121 15 O 0.705097 0.683368 0.414311 0.118 16 O 0.205097 0.316632 0.585689 0.118 17 O 0.0785 0.628152 0.639902 0.121 18 O 0.524755 0.532342 0.669119 0.133 19 O 0.691611 0.917064 0.678632 0.123 20 O 0.191611 0.417064 0.821368 0.123 21 O 0.024755 0.032342 0.830881 0.133 22 O 0.5785 0.128152 0.860098 0.121 23 O 0.705097 0.816632 0.914311 0.118 | 0.1379537 | [0.0, 1.0, 0.0] | [[0.0, 0.0, 0.0, 0.0, -0.039700000000000006, 0.0], [0.0, 0.0, 0.0, -0.02116999999999999, 0.0, 0.0], [-0.010950000000000014, 0.031210000000000005, 0.13392999999999994, 0.0, 0.0, 0.0]]
mp-753960 | Li2H2SeO5 | 20 | 2.376147 | 244.3901 | Full Formula (Li4 H4 Se2 O10) Reduced Formula: Li2H2SeO5 abc : 5.030411 5.950282 8.451809 angles: 75.024206 90.000000 90.000000 pbc : True True True Sites (20) # SP a b c magmom --- ---- -------- -------- -------- -------- 0 Li 0.990966 0.312394 0.996213 -0 1 Li 0.471509 0.863412 0.579172 0 2 Li 0.971509 0.136588 0.420828 0 3 Li 0.490966 0.687606 0.003787 -0 4 H 0.865616 0.312662 0.643872 -0 5 H 0.542625 0.512334 0.485326 -0 6 H 0.042625 0.487666 0.514674 -0 7 H 0.365616 0.687338 0.356128 -0 8 Se 0.483412 0.121106 0.197625 0 9 Se 0.983412 0.878894 0.802375 0 10 O 0.887739 0.128035 0.84225 0 11 O 0.381386 0.611346 0.475373 -0 12 O 0.867277 0.651803 0.947001 -0 13 O 0.814986 0.141007 0.206676 -0 14 O 0.36343 0.126122 0.382034 -0 15 O 0.86343 0.873878 0.617966 -0 16 O 0.314986 0.858993 0.793324 -0 17 O 0.367277 0.348197 0.052999 -0 18 O 0.881386 0.388654 0.524627 -0 19 O 0.387739 0.871965 0.15775 0 | 0.1843861 | [0.0, -3.0, -1.0] | [[0.0, 0.0, 0.0, -0.019090000000000003, 0.0, -0.10514000000000001], [-0.10210999999999998, 0.12228, -0.08556, 0.0, 0.036039999999999996, 0.0], [0.0, 0.0, 0.0, -0.039949999999999986, 0.0, -0.023060000000000004]]
mp-754056 | Cr3Sb(PO4)4 | 24 | 3.707948 | 294.5096 | Full Formula (Cr3 Sb1 P4 O16) Reduced Formula: Cr3Sb(PO4)4 abc : 4.898924 10.219593 5.883497 angles: 90.000858 89.999848 91.031313 pbc : True True True Sites (24) # SP a b c magmom --- ---- -------- -------- -------- -------- 0 Cr 0.447446 0.224096 0.750168 2.936 1 Cr 0.551597 0.781789 0.249974 2.938 2 Cr 0.953495 0.264324 0.249948 2.948 3 Sb 0.040645 0.724851 0.750009 0.001 4 P 0.126769 0.592796 0.249996 0.002 5 P 0.392511 0.090713 0.250025 0.006 6 P 0.591485 0.923179 0.749999 0.004 7 P 0.893178 0.390485 0.749987 0.005 8 O 0.146356 0.444834 0.249991 0 9 O 0.298376 0.661796 0.050103 -0.016 10 O 0.298347 0.661792 0.449926 -0.016 11 O 0.201847 0.373933 0.749952 0.002 12 O 0.281981 0.901988 0.749959 0.001 13 O 0.244461 0.165925 0.047184 -0.026 14 O 0.244484 0.165926 0.452918 -0.026 15 O 0.322276 0.944192 0.249976 -0.009 16 O 0.669565 0.06768 0.749985 0.007 17 O 0.727524 0.851587 0.540867 -0.008 18 O 0.7275 0.85159 0.959118 -0.008 19 O 0.701823 0.112611 0.249991 -0.003 20 O 0.832902 0.640188 0.249978 0.005 21 O 0.746457 0.315691 0.544 -0.024 22 O 0.746532 0.315719 0.955971 -0.024 23 O 0.81244 0.532315 0.749977 -0.006 | 0.2326843 | [-1.0, 5.0, -0.0] | [[-0.0023, -0.01992, 0.07706, 0.0, 0.024849999999999997, 0.0], [0.0, 0.0, 0.0, 0.053779999999999994, 0.0, 0.016819999999999998], [0.15394, -0.14534, 0.07589, 0.0, 0.041049999999999996, 0.0]]
mp-754059 | Li2NiBO4 | 32 | 3.226755 | 303.3846 | Full Formula (Li8 Ni4 B4 O16) Reduced Formula: Li2NiBO4 abc : 6.157633 7.138011 6.902437 angles: 90.000000 90.000140 90.000000 pbc : True True True Sites (32) # SP a b c magmom --- ---- -------- -------- -------- -------- 0 Li 0.499971 0.499994 0.179456 -0 1 Li 0.500028 7e-06 0.679456 -0 2 Li 2.9e-05 0.499994 0.820544 -0 3 Li 0.999972 7e-06 0.320544 -0 4 Li 0.75 0.192344 0.999999 0.002 5 Li 0.75 0.692391 0.499999 -0.002 6 Li 0.25 0.807608 1e-06 -0.002 7 Li 0.25 0.307656 0.500001 0.002 8 Ni 0.25 0.68877 0.5 -2.066 9 Ni 0.75 0.811231 0 -2.066 10 Ni 0.25 0.188736 0 2.066 11 Ni 0.75 0.311266 0.5 2.066 12 B 8e-06 0.500001 0.184909 0 13 B 0.999991 0.999997 0.684907 -0 14 B 0.499992 0.500001 0.815091 -0 15 B 0.500009 0.999997 0.315093 -0 16 O 0.200779 0.508661 0.30285 -0.159 17 O 0.200803 0.008646 0.802835 0.159 18 O 0.799193 0.491354 0.302835 0.159 19 O 0.799218 0.991341 0.802853 -0.159 20 O 0.700808 0.491354 0.697164 0.159 21 O 0.700782 0.99134 0.197147 -0.159 22 O 0.299221 0.508661 0.69715 -0.159 23 O 0.299197 0.008646 0.197166 0.159 24 O 0.009993 0.331971 0.052564 0.162 25 O 0.009978 0.831994 0.552518 -0.162 26 O 0.990024 0.668004 0.052519 -0.162 27 O 0.990011 0.168031 0.552563 0.162 28 O 0.490007 0.331971 0.947436 0.162 29 O 0.490022 0.831995 0.447482 -0.162 30 O 0.509975 0.668003 0.947481 -0.162 31 O 0.509989 0.168031 0.447437 0.162 | 0.16221 | [0.0, 0.0, 1.0] | [[0.0, 0.0, 0.0, -0.04384999999999999, 0.0, 0.0], [0.0, 0.0, 0.0, 0.0, -0.16221, 0.0], [0.0, 0.0, 0.0, 0.0, 0.0, -0.06498]]
mp-754202 | CsClO3 | 10 | 3.394847 | 211.6553 | Full Formula (Cs2 Cl2 O6) Reduced Formula: CsClO3 abc : 4.726173 6.573452 6.812806 angles: 90.000000 90.000000 90.000000 pbc : True True True Sites (10) # SP a b c magmom --- ---- -------- -------- -------- -------- 0 Cs 0.002696 0 0.488539 0 1 Cs 0.997304 0.5 0.988539 0 2 Cl 0.469271 0 0.029976 0 3 Cl 0.530729 0.5 0.529976 0 4 O 0.520356 0.815716 0.157367 -0 5 O 0.520356 0.184284 0.157367 -0 6 O 0.843288 0.5 0.479754 -0 7 O 0.479644 0.684284 0.657367 -0 8 O 0.479644 0.315716 0.657367 -0 9 O 0.156712 0 0.979754 -0 | 0.1612085 | [0.0, 1.0, 0.0] | [[0.0, 0.0, 0.0, 0.0, 0.0, -0.07222999999999996], [0.028819999999999985, 0.08524, 0.13376, 0.0, 0.0, 0.0], [0.0, 0.0, 0.0, -0.04187, 0.0, 0.0]]
mp-754295 | Li3FeOF4 | 18 | 2.980078 | 187.9603 | Full Formula (Li6 Fe2 O2 F8) Reduced Formula: Li3FeOF4 abc : 5.298563 7.496393 5.399805 angles: 106.917061 94.558492 110.677734 pbc : True True True Sites (18) # SP a b c magmom --- ---- -------- -------- -------- -------- 0 Li 0.509771 0.284056 0.426097 -0.001 1 Li 0.009765 0.784054 0.426086 0.001 2 Li 0.950583 0.205103 0.630054 0.002 3 Li 0.450594 0.705102 0.630054 -0.002 4 Li 0.472996 0.880396 0.178217 -0 5 Li 0.972975 0.380384 0.178211 0 6 Fe 0.990992 0.976592 0.984634 -4.322 7 Fe 0.490971 0.476598 0.984672 4.322 8 O 0.195351 0.244738 0.99359 0 9 O 0.695373 0.744757 0.993589 -0.001 10 F 0.726769 0.510436 0.322224 0.054 11 F 0.226777 0.010436 0.322213 -0.054 12 F 0.772411 0.139997 0.25644 -0.027 13 F 0.272417 0.639991 0.256434 0.027 14 F 0.715465 0.33836 0.793753 0.068 15 F 0.215477 0.838349 0.79374 -0.068 16 F 0.783303 0.922758 0.615741 -0.053 17 F 0.2833 0.422761 0.615747 0.053 | 24.97627 | [-3.0, 1.0, 0.0] | [[-1.8363609752668661, -22.348356684815236, -8.131982011235579, 0.0, -1.6255896746778986, 0.0], [0.0, 0.0, 0.0, -0.004250279057179203, 0.0, 0.007987617162590114], [-0.1256870066497512, -6.909702355121684, -2.159972520849372, 0.0, -0.3122359554520513, 0.0]]
mp-754339 | LiSbTe2WO12 | 17 | 6.175441 | 204.2879 | Full Formula (Li1 Sb1 Te2 W1 O12) Reduced Formula: LiSbTe2WO12 abc : 5.149446 5.342195 7.436466 angles: 93.014506 90.184590 90.087968 pbc : True True True Sites (17) # SP a b c magmom --- ---- -------- -------- -------- -------- 0 Li 0.998942 0.474329 0.762206 -0 1 Sb 0.498569 0.506808 0.492215 -0 2 Te 0.502434 0.508608 0.000377 -0 3 Te 0.000138 0.002845 0.495231 -0 4 W 0.002562 0.009796 0.00121 0 5 O 0.308202 0.186471 0.433379 -0 6 O 0.104479 0.01011 0.750217 -0 7 O 0.305074 0.814046 0.052 -0 8 O 0.174503 0.690992 0.437709 0 9 O 0.808536 0.697784 0.934021 0 10 O 0.373863 0.50834 0.754379 0 11 O 0.630342 0.507488 0.240208 -0 12 O 0.192896 0.31742 0.049908 -0 13 O 0.818632 0.315341 0.559253 0 14 O 0.700956 0.207467 0.9381 -0 15 O 0.884917 0.00839 0.243937 -0 16 O 0.694956 0.819365 0.562847 0 | 0.3366686 | [-3.0, 5.0, -1.0] | [[0.21001278207584168, -0.05464318799370358, 0.18130176080373528, -0.04093728952213937, -0.002836438261799941, -0.010313692666816632], [0.0027214332539547857, 0.10010736146985058, 0.09385832773597451, -0.05859755931166821, -0.05942286177451734, 0.23274462729055231], [-0.02855197259355117, -0.11092300732044835, 0.10520965111356534, 0.003309057580408778, -0.07955449280719688, 0.12842955449126073]]
mp-754389 | FeOF | 9 | 4.069755 | 111.1969 | Full Formula (Fe3 O3 F3) Reduced Formula: FeOF abc : 5.591128 5.591128 5.591128 angles: 55.677809 55.677809 55.677805 pbc : True True True Sites (9) # SP a b c magmom --- ---- -------- -------- -------- -------- 0 Fe 0.860792 0.860792 0.860792 4.426 1 Fe 0.642075 0.642075 0.642075 4.378 2 Fe 0.326731 0.326731 0.326731 4.411 3 O 0.589927 0.935863 0.24828 0.369 4 O 0.24828 0.589927 0.935863 0.361 5 O 0.935863 0.24828 0.589927 0.358 6 F 0.060898 0.692774 0.49386 0.12 7 F 0.692774 0.49386 0.060898 0.119 8 F 0.49386 0.060898 0.692774 0.124 | 0.6729367 | [-7.0, 0.0, 1.0] | [[-0.4564875365228335, 0.4564874959131318, 0.0, -0.12299000686143807, 0.11120500401738229, 0.065532444835671], [0.06553244483567101, -0.06553249649803887, 0.0, 0.11120499609447501, 0.12298999313856193, 0.4564874959131319], [0.1698600060509205, 0.16985999394908127, 0.49524, 0.0, 0.0, 0.0]]
mp-754637 | NaCuP2O7 | 22 | 2.543257 | 340.1431 | Full Formula (Na2 Cu2 P4 O14) Reduced Formula: NaCuP2O7 abc : 8.801529 8.801529 8.691107 angles: 67.981086 67.981086 33.297512 pbc : True True True Sites (22) # SP a b c magmom --- ---- -------- -------- -------- -------- 0 Na 0.150195 0.446245 0.571844 -0 1 Na 0.446245 0.150195 0.071844 -0 2 Cu 0.500544 0.503455 0.998758 0 3 Cu 0.503455 0.500544 0.498758 0 4 P 0.241475 0.940024 0.687494 0 5 P 0.054454 0.768556 0.810339 0 6 P 0.940024 0.241475 0.187494 0 7 P 0.768556 0.054454 0.310339 0 8 O 0.381678 0.795435 0.848714 0 9 O 0.257805 0.571569 0.945749 -0 10 O 0.136871 0.196114 0.625219 -0 11 O 0.974945 0.026861 0.748543 -0 12 O 0.801704 0.8676 0.875477 -0 13 O 0.432508 0.743611 0.550865 -0 14 O 0.209913 0.61676 0.65233 -0 15 O 0.795435 0.381678 0.348714 0 16 O 0.571569 0.257805 0.445749 -0 17 O 0.196114 0.136871 0.125219 -0 18 O 0.026861 0.974945 0.248543 -0 19 O 0.8676 0.801704 0.375477 -0 20 O 0.743611 0.432508 0.050865 -0 21 O 0.61676 0.209913 0.15233 -0 | 0.5434937 | [-1.0, 0.0, -10.0] | [[0.023879999999999985, 0.016710274317069194, 0.049210000000000004, 0.0, -0.13956000000000002, 0.0], [0.0, 0.0, 0.0, -0.2180794659006665, 0.0, -0.23711029738754008], [-0.2213, -0.26492994976883366, -0.22784000000000001, 0.0, -0.34856, 0.0]]
mp-754802 | Li5(FeO2)4 | 17 | 4.055323 | 158.0888 | Full Formula (Li5 Fe4 O8) Reduced Formula: Li5(FeO2)4 abc : 6.074669 6.074669 6.074669 angles: 59.883268 59.883268 59.883271 pbc : True True True Sites (17) # SP a b c magmom --- ---- -------- -------- -------- -------- 0 Li 0.965499 0.553384 0.965499 0.013 1 Li 0.553384 0.965499 0.965499 0.013 2 Li 0.124694 0.124694 0.124694 0.015 3 Li 0.965499 0.965499 0.553384 0.012 4 Li 0.491418 0.491418 0.491418 0.008 5 Fe 0.977694 0.977694 0.977694 3.755 6 Fe 0.490335 0.490335 0.990621 4.321 7 Fe 0.490335 0.990621 0.490335 4.328 8 Fe 0.990621 0.490335 0.490335 4.318 9 O 0.248317 0.248317 0.248317 0.244 10 O 0.730088 0.233722 0.233722 0.221 11 O 0.233722 0.730088 0.233722 0.223 12 O 0.233722 0.233722 0.730088 0.224 13 O 0.73726 0.73726 0.25955 0.22 14 O 0.73726 0.25955 0.73726 0.22 15 O 0.25955 0.73726 0.73726 0.22 16 O 0.734294 0.734294 0.734294 0.235 | 0.639562 | [-0.0, 0.0, -1.0] | [[0.0, 0.0, 0.0, 0.0, 0.2508649996497242, -0.4034924997074807], [-0.4034924997074807, 0.40349250087748545, 0.0, 0.250865000377156, 0.0, 0.0], [0.007239999989503123, 0.007240000010496879, 0.6394800000000002, 0.0, 0.0, 0.0]]
mp-754920 | BaYF5 | 28 | 4.642116 | 459.6235 | Full Formula (Ba4 Y4 F20) Reduced Formula: BaYF5 abc : 9.805623 5.624526 8.343947 angles: 87.168725 90.000000 90.000000 pbc : True True True Sites (28) # SP a b c magmom --- ---- -------- -------- -------- -------- 0 Ba 0.568413 0.000693 0.743195 -0 1 Ba 0.300517 0.49813 0.005857 0 2 Ba 0.800517 0.50187 0.994143 0 3 Ba 0.068413 0.999307 0.256805 -0 4 Y 0.061751 0.004521 0.738033 -0 5 Y 0.317683 0.467787 0.540846 -0 6 Y 0.817683 0.532213 0.459154 -0 7 Y 0.561751 0.995479 0.261967 -0 8 F 0.688293 0.856207 0.490334 0 9 F 0.596158 0.18904 0.019711 0 10 F 0.34537 0.099721 0.181092 -0 11 F 0.482719 0.22903 0.473975 0 12 F 0.289481 0.174154 0.780782 -0 13 F 0.939661 0.239936 0.568562 -0 14 F 0.697064 0.317658 0.295918 -0 15 F 0.720666 0.424529 0.69009 0 16 F 0.955806 0.436909 0.253382 0 17 F 0.034916 0.282457 0.919581 -0 18 F 0.534916 0.717543 0.080419 -0 19 F 0.455806 0.563091 0.746618 0 20 F 0.220666 0.575471 0.30991 0 21 F 0.197064 0.682342 0.704082 -0 22 F 0.439661 0.760064 0.431438 -0 23 F 0.789481 0.825846 0.219218 -0 24 F 0.982719 0.77097 0.526025 0 25 F 0.84537 0.900279 0.818908 -0 26 F 0.096158 0.81096 0.980289 0 27 F 0.188293 0.143793 0.509666 0 | 2.914407 | [-5.0, 0.0, -1.0] | [[0.0, 0.0, 0.0, 2.66256, 0.0, 1.04574], [0.27018, -0.02424, 0.0032399999999999972, 0.0, 0.33416999999999997, 0.0], [0.0, 0.0, 0.0, -0.54157, 0.0, -0.14617]]
mp-755132 | Zr3N2O3 | 16 | 4.898736 | 237.0666 | Full Formula (Zr6 N4 O6) Reduced Formula: Zr3N2O3 abc : 5.772202 5.772202 10.822102 angles: 89.538239 89.538239 41.109030 pbc : True True True Sites (16) # SP a b c magmom --- ---- -------- -------- -------- -------- 0 Zr 0.814877 0.814877 0.248181 -0 1 Zr 0.854872 0.854872 0.940717 0 2 Zr 0.862283 0.862283 0.55497 -0 3 Zr 0.19192 0.19192 0.748496 0 4 Zr 0.142075 0.142075 0.054415 0 5 Zr 0.134741 0.134741 0.439974 -0 6 N 0.700864 0.700864 0.077762 0 7 N 0.952118 0.952118 0.38428 0 8 N 0.294195 0.294195 0.574294 0 9 N 0.296896 0.296896 0.919432 0 10 O 0.68962 0.68962 0.419451 0 11 O 0.753554 0.753554 0.751019 0 12 O 0.953786 0.953786 0.112698 0 13 O 0.24344 0.24344 0.256175 0 14 O 0.043235 0.043235 0.883926 0 15 O 0.041955 0.041955 0.619016 0 | 0.67395 | [-0.0, -1.0, 0.0] | [[0.0, 0.0, 0.0, 0.0, 0.1352185553050103, -0.07194314388430523], [-0.15453373954407804, -0.006519115051773261, -0.26548508914696684, 0.03622245308897924, 0.0, 0.0], [0.25170085840857576, 0.17328108489261715, 0.4638514893642859, -0.2507948554672482, 0.0, 0.0]]
mp-755192 | FeSb3(PO4)4 | 24 | 3.766202 | 353.1699 | Full Formula (Fe1 Sb3 P4 O16) Reduced Formula: FeSb3(PO4)4 abc : 6.928173 4.985206 10.237883 angles: 87.174333 90.000000 90.000000 pbc : True True True Sites (24) # SP a b c magmom --- ---- -------- -------- -------- -------- 0 Fe 0.5 0.968944 0.73127 4.31 1 Sb 0 0.045621 0.281318 0 2 Sb 0 0.454665 0.783414 0.013 3 Sb 0.5 0.546074 0.222885 0.001 4 P 0.5 0.089832 0.413159 0.006 5 P 0.5 0.377835 0.891526 0.007 6 P 0 0.631221 0.091176 -0 7 P 0 0.899735 0.599656 0.001 8 O 0.5 0.135169 0.560413 0.085 9 O 0.32714 0.241498 0.339986 0.005 10 O 0.67286 0.241498 0.339986 0.005 11 O 0 0.206133 0.60101 0.004 12 O 0 0.324895 0.097506 0.001 13 O 0.326977 0.238462 0.821095 0.114 14 O 0.673023 0.238462 0.821095 0.114 15 O 0.5 0.314855 0.03847 0.019 16 O 0 0.739448 0.94834 0.003 17 O 0.827134 0.753618 0.17346 0.001 18 O 0.172866 0.753618 0.17346 0.001 19 O 0.5 0.683171 0.859596 0.101 20 O 0.5 0.787892 0.394335 0.005 21 O 0.82434 0.763923 0.678725 0.03 22 O 0.17566 0.763923 0.678725 0.028 23 O 0 0.799511 0.459393 0.002 | 0.7328503 | [0.0, -1.0, 0.0] | [[-0.35321, 0.08301, 0.28118, 0.0, -0.15109, 0.0], [0.0, 0.0, 0.0, 0.31466, 0.0, 0.66186], [0.1215, 0.045599999999999995, 0.12134, 0.0, -0.004380000000000003, 0.0]]
mp-755309 | Li3NbS4 | 8 | 1.765916 | 227.5492 | Full Formula (Li3 Nb1 S4) Reduced Formula: Li3NbS4 abc : 6.105086 6.105086 6.105086 angles: 90.000000 90.000000 90.000000 pbc : True True True Sites (8) # SP a b c magmom --- ---- -------- -------- -------- -------- 0 Li 0 0 0.5 0 1 Li 0 0.5 0 0 2 Li 0.5 0 0 0 3 Nb 0 0 0 0 4 S 0.216375 0.216375 0.216375 -0 5 S 0.216375 0.783625 0.783625 -0 6 S 0.783625 0.216375 0.783625 -0 7 S 0.783625 0.783625 0.216375 -0 | 0.005206667 | [1.0, 0.0, 0.0] | [[0.0, 0.0, 0.0, -0.005206666666666665, 0.0, 0.0], [0.0, 0.0, 0.0, 0.0, -0.005206666666666665, 0.0], [0.0, 0.0, 0.0, 0.0, 0.0, -0.005206666666666665]]
mp-755337 | Li4NbFe3O8 | 16 | 3.525095 | 196.0564 | Full Formula (Li4 Nb1 Fe3 O8) Reduced Formula: Li4NbFe3O8 abc : 5.163089 5.751379 6.603045 angles: 89.221785 89.803175 89.812961 pbc : True True True Sites (16) # SP a b c magmom --- ---- -------- -------- -------- -------- 0 Li 0.003926 0.084812 0.387705 0.007 1 Li 0.506236 0.426264 0.866714 0.006 2 Li 0.003217 0.562686 0.125475 0.007 3 Li 0.505655 0.906121 0.622709 0.006 4 Nb 0.49454 0.915439 0.123454 0.033 5 Fe 0.025366 0.098135 0.849681 3.744 6 Fe 0.487985 0.425574 0.394762 3.742 7 Fe 0.006635 0.584773 0.627553 4.281 8 O 0.611798 0.075184 0.888433 0.021 9 O 0.606729 0.074653 0.354823 0.014 10 O 0.120202 0.425576 0.869381 0.171 11 O 0.104396 0.41668 0.387724 0.182 12 O 0.637192 0.585147 0.626086 0.18 13 O 0.610656 0.603666 0.124789 0.017 14 O 0.121373 0.89856 0.623822 0.17 15 O 0.127697 0.916728 0.126887 0.018 | 1.091378 | [-1.0, 0.0, 0.0] | [[-0.9911917854233432, 0.33997080894788373, 0.269384350685535, 0.05887390075026686, 0.031001671960091463, 0.0029831851113559364], [0.0629493392131947, 0.11451757936847896, -0.09789456813645021, -0.018818713021671218, -0.03447583959298174, 0.16830424834590432], [0.07658687380973513, -0.15770074625408462, 0.02416658673214117, -0.12499328235830016, 0.2108390565586281, -0.03869769446712119]]
mp-755568 | GaBiO3 | 10 | 8.676556 | 125.0498 | Full Formula (Ga2 Bi2 O6) Reduced Formula: GaBiO3 abc : 5.641572 5.641572 5.641573 angles: 59.337235 59.337235 59.337226 pbc : True True True Sites (10) # SP a b c magmom --- ---- -------- -------- -------- -------- 0 Ga 0.489056 0.489056 0.489056 0 1 Ga 0.989056 0.989056 0.989056 0 2 Bi 0.213569 0.213569 0.213569 -0 3 Bi 0.713569 0.713569 0.713569 -0 4 O 0.273891 0.817614 0.678767 0 5 O 0.817614 0.678767 0.273891 0 6 O 0.678767 0.273891 0.817614 0 7 O 0.317614 0.773891 0.178767 0 8 O 0.178767 0.317614 0.773891 0 9 O 0.773891 0.178767 0.317614 0 | 4.230458 | [0.0, -0.0, -1.0] | [[0.0, 0.0, 0.0, 0.0, -2.292870251831223, 1.203312563987944], [1.203312563987944, -1.2033123080287045, 0.0, -2.2928697641096387, 0.0, 0.0], [-2.1420902278245113, -2.1420897721756846, -2.952910000000003, 0.0, 0.0, 0.0]]
mp-756018 | BaMgO2 | 12 | 4.561554 | 211.4618 | Full Formula (Ba3 Mg3 O6) Reduced Formula: BaMgO2 abc : 5.975441 5.975441 6.838510 angles: 90.000000 90.000000 120.000011 pbc : True True True Sites (12) # SP a b c magmom --- ---- -------- -------- -------- -------- 0 Ba 0 0.65365 0.166667 -0 1 Ba 0.34635 0.34635 0.5 -0 2 Ba 0.65365 0 0.833333 -0 3 Mg 0 0.574765 0.666667 -0 4 Mg 0.425235 0.425235 0 -0 5 Mg 0.574765 0 0.333333 -0 6 O 0.297598 0.869018 0.540124 -0 7 O 0.130982 0.42858 0.873457 -0 8 O 0.57142 0.702402 0.206791 -0 9 O 0.42858 0.130982 0.126543 -0 10 O 0.702402 0.57142 0.793209 -0 11 O 0.869018 0.297598 0.459876 -0 | 0.8530749 | [-1.0, 0.0, 0.0] | [[-0.5861375986454654, 0.5861374671200447, 0.0, 0.2015500000000001, 0.0, 0.0], [0.0, 0.0, 0.0, 0.0, -0.2015500000000001, 0.5861374671200447], [0.0, 0.0, 0.0, 0.0, 0.0, 0.0]]
mp-7562 | TaTl3S4 | 8 | 6.353805 | 241.0541 | Full Formula (Ta1 Tl3 S4) Reduced Formula: TaTl3S4 abc : 6.790663 6.790663 6.790663 angles: 109.471221 109.471221 109.471221 pbc : True True True Sites (8) # SP a b c magmom --- ---- -------- -------- -------- -------- 0 Ta 0 0 0 -0 1 Tl 0 0.5 0.5 0 2 Tl 0.5 0.5 0 0 3 Tl 0.5 0 0.5 0 4 S 0.662628 0.662628 0.662628 -0 5 S 0 0.337372 0 -0 6 S 0.337372 0 0 -0 7 S 0 0 0.337372 -0 | 0.3975033 | [0.0, 1.0, 0.0] | [[0.0, 0.0, 0.0, -0.3975033333333331, 0.0, 0.0], [0.0, 0.0, 0.0, 0.0, -0.39750333333333315, 0.0], [0.0, 0.0, 0.0, 0.0, 0.0, -0.39750333333333304]]
mp-756494 | Na3GePCO7 | 26 | 2.8293 | 348.1417 | Full Formula (Na6 Ge2 P2 C2 O14) Reduced Formula: Na3GePCO7 abc : 6.883536 5.487095 9.259027 angles: 84.555932 90.000000 90.000000 pbc : True True True Sites (26) # SP a b c magmom --- ---- -------- -------- -------- -------- 0 Na 0.528554 0.999438 0.015127 0 1 Na 0.81609 0.514883 0.157887 0 2 Na 0.53218 0.484927 0.500364 -0 3 Na 0.03218 0.515073 0.499636 -0 4 Na 0.31609 0.485117 0.842113 0 5 Na 0.028554 0.000562 0.984873 0 6 Ge 0.25379 0.080624 0.327143 0 7 Ge 0.75379 0.919376 0.672857 0 8 P 0.750318 0.013889 0.329905 0 9 P 0.250318 0.986111 0.670095 0 10 C 0.267766 0.485817 0.136657 -0 11 C 0.767766 0.514183 0.863343 -0 12 O 0.278286 0.696281 0.06657 0 13 O 0.243906 0.288457 0.071635 0 14 O 0.85299 0.918792 0.20004 -0 15 O 0.529485 0.045756 0.284642 -0 16 O 0.280054 0.455577 0.281524 0 17 O 0.82331 0.262381 0.374018 0 18 O 0.76867 0.811929 0.463399 -0 19 O 0.26867 0.188071 0.536601 -0 20 O 0.32331 0.737619 0.625982 0 21 O 0.780054 0.544423 0.718476 0 22 O 0.029485 0.954244 0.715358 -0 23 O 0.35299 0.081208 0.79996 -0 24 O 0.743906 0.711543 0.928365 0 25 O 0.778286 0.303719 0.93343 0 | 0.4576066 | [-1.0, -0.0, 0.0] | [[0.0, 0.0, 0.0, -0.23531999999999995, 0.0, -0.39243999999999996], [-0.33620999999999995, 0.10073999999999998, -0.07756999999999997, 0.0, -0.22707999999999995, 0.0], [0.0, 0.0, 0.0, -0.19848999999999994, 0.0, 0.11460999999999998]]
mp-756500 | Sr2CaI6 | 18 | 3.88116 | 835.7928 | Full Formula (Sr4 Ca2 I12) Reduced Formula: Sr2CaI6 abc : 13.266388 13.266388 8.771139 angles: 79.111480 79.111480 33.523404 pbc : True True True Sites (18) # SP a b c magmom --- ---- -------- -------- -------- -------- 0 Sr 0.05428 0.611927 0.639758 0 1 Sr 0.611927 0.05428 0.139758 0 2 Sr 0.388073 0.94572 0.860242 0 3 Sr 0.94572 0.388073 0.360242 0 4 Ca 0.669545 0.330455 0.75 -0 5 Ca 0.330455 0.669545 0.25 -0 6 I 0.444554 0.403156 0.532741 -0 7 I 0.403156 0.444554 0.032741 -0 8 I 0.879704 0.938441 0.832033 -0 9 I 0.938441 0.879704 0.332033 -0 10 I 0.277428 0.270275 0.907749 -0 11 I 0.270275 0.277428 0.407749 -0 12 I 0.729725 0.722572 0.592251 -0 13 I 0.722572 0.729725 0.092251 -0 14 I 0.061559 0.120296 0.667967 -0 15 I 0.120296 0.061559 0.167967 -0 16 I 0.596844 0.555446 0.967259 -0 17 I 0.555446 0.596844 0.467259 -0 | 0 | [1.0, 0.0, 0.0] | [[0.0, 0.0, 0.0, 0.0, 0.0, 0.0], [0.0, 0.0, 0.0, 0.0, 0.0, 0.0], [0.0, 0.0, 0.0, 0.0, 0.0, 0.0]]
mp-756570 | Rb4SnO3 | 16 | 3.864881 | 437.0204 | Full Formula (Rb8 Sn2 O6) Reduced Formula: Rb4SnO3 abc : 10.522663 10.522663 6.898188 angles: 83.335694 83.335694 142.204154 pbc : True True True Sites (16) # SP a b c magmom --- ---- -------- -------- -------- -------- 0 Rb 0.382896 0.687039 0.795104 0 1 Rb 0.550366 0.474333 0.744748 -0 2 Rb 0.960773 0.052116 0.762197 0 3 Rb 0.738864 0.245956 0.765531 -0 4 Rb 0.687039 0.382896 0.295104 0 5 Rb 0.474333 0.550366 0.244748 -0 6 Rb 0.052116 0.960773 0.262197 0 7 Rb 0.245956 0.738864 0.265531 -0 8 Sn 0.111941 0.836778 0.745307 0 9 Sn 0.836778 0.111941 0.245307 0 10 O 0.849047 0.70458 0.964239 -0 11 O 0.951727 0.643817 0.556697 -0 12 O 0.70458 0.849047 0.464239 -0 13 O 0.643817 0.951727 0.056697 -0 14 O 0.286085 0.135309 0.558863 -0 15 O 0.135309 0.286085 0.058863 -0 | 0.4663118 | [-1.0, 2.0, 0.0] | [[0.2614699999999999, 0.20660999999999993, -0.07184999999999997, 0.0, 0.16990999999999995, 0.0], [0.0, 0.0, 0.0, 0.16030999999999992, 0.0, 0.017659999999999995], [0.17324999999999996, 0.17414999999999992, 0.3553599999999999, 0.0, -0.10287999999999997, 0.0]]
mp-756696 | Mg2Mn3O8 | 13 | 3.876048 | 146.2676 | Full Formula (Mg2 Mn3 O8) Reduced Formula: Mg2Mn3O8 abc : 5.967280 5.967280 5.967280 angles: 58.839132 58.839132 58.839132 pbc : True True True Sites (13) # SP a b c magmom --- ---- -------- -------- -------- -------- 0 Mg 0.119211 0.119211 0.119211 0.005 1 Mg 0.49993 0.49993 0.49993 0.011 2 Mn 0.502027 0.993329 0.502027 3.183 3 Mn 0.502027 0.502027 0.993329 3.183 4 Mn 0.993329 0.502027 0.502027 3.183 5 O 0.261231 0.261231 0.261231 -0.089 6 O 0.71015 0.255719 0.255719 -0.032 7 O 0.255719 0.255719 0.71015 -0.032 8 O 0.255719 0.71015 0.255719 -0.032 9 O 0.747005 0.747005 0.296817 -0.09 10 O 0.747005 0.296817 0.747005 -0.09 11 O 0.296817 0.747005 0.747005 -0.09 12 O 0.734829 0.734829 0.734829 -0.182 | 0.7477196 | [0.0, 0.0, -1.0] | [[0.0, 0.0, 0.0, 0.0, 0.20475000517346248, 0.10059750126684466], [0.10059750126684469, -0.10059749619114082, 0.0, 0.2047499948426844, 0.0, 0.0], [0.5084300128265642, 0.5084299871734385, 0.20514000000000007, 0.0, 0.0, 0.0]]
mp-756775 | Li4CrGa3O8 | 32 | 3.811793 | 363.2511 | Full Formula (Li8 Cr2 Ga6 O16) Reduced Formula: Li4CrGa3O8 abc : 5.553190 8.238164 8.209635 angles: 104.595262 91.562323 88.525213 pbc : True True True Sites (32) # SP a b c magmom --- ---- -------- -------- -------- -------- 0 Li 0.080019 0.807814 0.183147 0 1 Li 0.080106 0.307806 0.683204 -0 2 Li 0.417956 0.309246 0.186956 -0.002 3 Li 0.418122 0.809275 0.687024 0.002 4 Li 0.580073 0.93079 0.059535 0 5 Li 0.58002 0.430902 0.55966 -0 6 Li 0.917346 0.438016 0.057815 0.001 7 Li 0.917319 0.938059 0.557851 -0.001 8 Cr 0.913736 0.186261 0.304901 -2.892 9 Cr 0.914224 0.686255 0.804758 2.892 10 Ga 0.090793 0.066886 0.934409 0.005 11 Ga 0.090845 0.566971 0.434442 -0.005 12 Ga 0.411341 0.558632 0.93911 0.018 13 Ga 0.411171 0.058549 0.438916 -0.018 14 Ga 0.582688 0.185144 0.814469 0 15 Ga 0.582728 0.68512 0.314536 -0 16 O 0.084786 0.247966 0.127497 -0.01 17 O 0.084982 0.748064 0.62749 0.01 18 O 0.087068 0.513497 0.878991 -0.005 19 O 0.086883 0.013534 0.378977 0.005 20 O 0.412434 0.515976 0.376518 -0.001 21 O 0.412427 0.01599 0.876512 0.001 22 O 0.426639 0.740581 0.130552 0.001 23 O 0.42664 0.240514 0.630417 -0.001 24 O 0.57065 0.376439 0.995972 -0.001 25 O 0.570616 0.876466 0.49598 0.001 26 O 0.581789 0.620096 0.772852 -0.003 27 O 0.581686 0.120004 0.272776 0.003 28 O 0.906118 0.62982 0.264345 -0.002 29 O 0.906087 0.129801 0.76433 0.002 30 O 0.936333 0.885892 0.986174 -0.011 31 O 0.936381 0.386037 0.486294 0.011 | 1.287492 | [-1.0, 0.0, 0.0] | [[1.1875855839255676, -0.3180746211593099, -0.37124593245328014, -0.01682083271565224, 0.047917950883229775, 0.02395261120050383], [0.04021563281635888, 0.026280410223653922, 0.05754333150411644, -0.05562908398347411, 0.05902753487503572, -0.21429343130475406], [-0.0697053372854922, -0.05573626680241649, 0.043039917030494805, 0.08884321274512606, -0.1666488402359037, 0.06628963187237757]]
mp-757388 | PH6NO4 | 48 | 1.638474 | 466.2991 | Full Formula (P4 H24 N4 O16) Reduced Formula: PH6NO4 abc : 7.498656 7.762495 8.010872 angles: 90.000000 90.000000 90.000000 pbc : True True True Sites (48) # SP a b c magmom --- ---- -------- -------- -------- -------- 0 P 0.187862 0.229086 0.717081 0 1 P 0.687862 0.270914 0.282919 0 2 P 0.312138 0.770914 0.217081 0 3 P 0.812138 0.729086 0.782919 0 4 H 0.052906 0.443409 0.863199 0 5 H 0.552906 0.056591 0.136801 0 6 H 0.447094 0.556591 0.363199 0 7 H 0.947094 0.943409 0.636801 0 8 H 0.379378 0.350856 0.539755 -0 9 H 0.879378 0.149144 0.460245 -0 10 H 0.120622 0.649144 0.039755 -0 11 H 0.620622 0.850856 0.960245 -0 12 H 0.688426 0.225714 0.890179 -0 13 H 0.188426 0.274286 0.109821 -0 14 H 0.811574 0.774286 0.390179 -0 15 H 0.311574 0.725714 0.609821 -0 16 H 0.607972 0.192135 0.700351 -0 17 H 0.170852 0.723169 0.776709 -0 18 H 0.892028 0.807865 0.200351 -0 19 H 0.392028 0.692135 0.799649 -0 20 H 0.686392 0.394234 0.749814 0 21 H 0.186392 0.105766 0.250186 0 22 H 0.813608 0.605766 0.249814 0 23 H 0.313608 0.894234 0.750186 0 24 H 0.829148 0.223169 0.723291 -0 25 H 0.329148 0.276831 0.276709 -0 26 H 0.670852 0.776831 0.223291 -0 27 H 0.107972 0.307865 0.299649 -0 28 N 0.297112 0.759037 0.733878 -0 29 N 0.202888 0.240963 0.233878 -0 30 N 0.702888 0.259037 0.766122 -0 31 N 0.797112 0.740963 0.266122 -0 32 O 0.772913 0.118647 0.390967 -0 33 O 0.526293 0.347386 0.376198 0 34 O 0.473707 0.847386 0.123802 0 35 O 0.973707 0.652614 0.876198 0 36 O 0.272913 0.381353 0.609033 -0 37 O 0.026293 0.152614 0.623802 0 38 O 0.227087 0.618647 0.109033 -0 39 O 0.727087 0.881353 0.890967 -0 40 O 0.885413 0.829598 0.621964 0 41 O 0.827511 0.396981 0.227377 0 42 O 0.327511 0.103019 0.772623 0 43 O 0.672489 0.603019 0.727377 0 44 O 0.385413 0.670402 0.378036 0 45 O 0.614587 0.170402 0.121964 0 46 O 0.114587 0.329598 0.878036 0 47 O 0.172489 0.896981 0.272623 0 | 0.94236 | [1.0, 0.0, 0.0] | [[0.0, 0.0, 0.0, -0.9423599999999999, 0.0, 0.0], [0.0, 0.0, 0.0, 0.0, -0.08788999999999998, 0.0], [0.0, 0.0, 0.0, 0.0, 0.0, 0.09429]]
mp-757447 | LiFeSiO4 | 28 | 2.670444 | 385.2036 | Full Formula (Li4 Fe4 Si4 O16) Reduced Formula: LiFeSiO4 abc : 7.278254 7.276228 7.273724 angles: 90.000110 89.999591 90.000031 pbc : True True True Sites (28) # SP a b c magmom --- ---- -------- -------- -------- -------- 0 Li 0.749405 0.249512 0.25043 0.001 1 Li 0.250595 0.749512 0.24957 0.001 2 Li 0.750586 0.75046 0.750436 -0.001 3 Li 0.249416 0.250459 0.749566 -0.001 4 Fe 0.806185 0.194052 0.693993 -4.314 5 Fe 0.193818 0.694055 0.806001 -4.314 6 Fe 0.693989 0.806066 0.193966 4.314 7 Fe 0.306011 0.306068 0.306041 4.314 8 Si 0.032269 0.032275 0.032289 0.005 9 Si 0.532259 0.467684 0.967677 -0.005 10 Si 0.967731 0.532276 0.467711 0.005 11 Si 0.467741 0.967684 0.532323 -0.005 12 O 0.160911 0.160042 0.159979 0.132 13 O 0.839089 0.660041 0.340023 0.132 14 O 0.339086 0.839942 0.659966 -0.133 15 O 0.660913 0.339941 0.840031 -0.133 16 O 0.620186 0.676983 0.977161 0.104 17 O 0.522645 0.379423 0.176907 0.098 18 O 0.822947 0.022763 0.11996 0.105 19 O 0.177051 0.522764 0.380038 0.105 20 O 0.477354 0.879424 0.323094 0.098 21 O 0.379816 0.176982 0.52284 0.104 22 O 0.879835 0.323024 0.477138 -0.104 23 O 0.977299 0.620529 0.676872 -0.098 24 O 0.677095 0.977244 0.619978 -0.105 25 O 0.322903 0.477244 0.880023 -0.105 26 O 0.0227 0.120527 0.823126 -0.098 27 O 0.120165 0.823022 0.022862 -0.104 | 0.1113067 | [0.0, 0.0, 1.0] | [[0.0, 0.0, 0.0, -0.11130666666666666, 0.0, 0.0], [0.0, 0.0, 0.0, 0.0, -0.11130666666666666, 0.0], [0.0, 0.0, 0.0, 0.0, 0.0, -0.11130666666666668]]
mp-757826 | CsCa(NO2)3 | 11 | 2.930239 | 176.2408 | Full Formula (Cs1 Ca1 N3 O6) Reduced Formula: CsCa(NO2)3 abc : 5.606688 5.606688 5.606689 angles: 89.744816 89.744816 89.744819 pbc : True True True Sites (11) # SP a b c magmom --- ---- -------- -------- -------- -------- 0 Cs 0.999843 0.999843 0.999843 0 1 Ca 0.467568 0.467568 0.467568 -0 2 N 0.930682 0.516988 0.489734 0 3 N 0.516988 0.489734 0.930682 0 4 N 0.489734 0.930682 0.516988 0 5 O 0.678047 0.055241 0.519477 0 6 O 0.519477 0.678047 0.055241 0 7 O 0.508264 0.295801 0.049917 0 8 O 0.295801 0.049917 0.508264 0 9 O 0.055241 0.519477 0.678047 0 10 O 0.049917 0.508264 0.295801 -0 | 0.09442351 | [-3.0, -1.0, 0.0] | [[0.055955009615897, -0.05595500045281165, 0.0, 0.0177350031954081, -0.037560001862552914, -0.02154749101423877], [-0.02154749101423876, 0.021547498418218188, 0.0, -0.03755999817281274, -0.01773499680459191, -0.055955000452811654], [-0.04400000216119009, -0.043999997838810756, -0.028000000000000025, 0.0, 0.0, 0.0]]
mp-757905 | Li3Ti(PO4)2 | 14 | 3.008108 | 142.7707 | Full Formula (Li3 Ti1 P2 O8) Reduced Formula: Li3Ti(PO4)2 abc : 4.981658 4.981658 6.251058 angles: 89.603637 89.603637 66.977173 pbc : True True True Sites (14) # SP a b c magmom --- ---- -------- -------- -------- -------- 0 Li 0.670425 0.670425 0.778087 0.001 1 Li 0 0 0 -0 2 Li 0.329575 0.329575 0.221913 0.001 3 Ti 0 0 0.5 0.911 4 P 0.650109 0.650109 0.267485 0.008 5 P 0.349891 0.349891 0.732515 0.008 6 O 0.242845 0.242845 0.933304 -0 7 O 0.244322 0.244322 0.528607 -0.004 8 O 0.756365 0.31084 0.271712 -0.003 9 O 0.31084 0.756365 0.271712 -0.005 10 O 0.68916 0.243635 0.728288 -0.005 11 O 0.243635 0.68916 0.728288 -0.003 12 O 0.755678 0.755678 0.471393 -0.004 13 O 0.757155 0.757155 0.066696 -0 | 0 | [1.0, 0.0, 0.0] | [[0.0, 0.0, 0.0, 0.0, 0.0, 0.0], [0.0, 0.0, 0.0, 0.0, 0.0, 0.0], [0.0, 0.0, 0.0, 0.0, 0.0, 0.0]]
mp-758018 | Li3P2WO8 | 14 | 4.389808 | 149.2681 | Full Formula (Li3 P2 W1 O8) Reduced Formula: Li3P2WO8 abc : 5.079137 5.095004 6.267784 angles: 89.973492 90.384304 113.030034 pbc : True True True Sites (14) # SP a b c magmom --- ---- -------- -------- -------- -------- 0 Li 0.172998 0.338952 0.280822 0.001 1 Li 0.507885 0.008234 0.499884 -0.001 2 Li 0.835892 0.674235 0.717717 0.001 3 P 0.14984 0.353585 0.76472 0.012 4 P 0.854086 0.654549 0.234964 0.012 5 W 0.501837 0.003822 0.999967 2.767 6 O 0.747402 0.7638 0.428072 0.003 7 O 0.756365 0.748591 0.022957 0.01 8 O 0.253634 0.688885 0.76241 0.01 9 O 0.812694 0.244071 0.759006 0.01 10 O 0.190722 0.760641 0.239296 0.01 11 O 0.746582 0.318882 0.239458 0.01 12 O 0.245486 0.257158 0.97648 0.01 13 O 0.260537 0.249155 0.571256 0.003 | 0 | [1.0, 0.0, 0.0] | [[0.0, 0.0, 0.0, 0.0, 0.0, 0.0], [0.0, 0.0, 0.0, 0.0, 0.0, 0.0], [0.0, 0.0, 0.0, 0.0, 0.0, 0.0]]
mp-7581 | MoSe2 | 3 | 5.969894 | 70.61171 | Full Formula (Mo1 Se2) Reduced Formula: MoSe2 abc : 7.609218 7.609218 7.609218 angles: 25.261640 25.261640 25.261645 pbc : True True True Sites (3) # SP a b c magmom --- ---- -------- -------- -------- -------- 0 Mo 0.666776 0.666776 0.666776 -0 1 Se 0.40918 0.40918 0.40918 0 2 Se 0.257711 0.257711 0.257711 0 | 0.7494845 | [0.0, 1.0, -0.0] | [[0.0, 0.0, 0.0, 0.0, 0.004682881030435542, 0.5299553689703206], [0.5299553689703207, -0.529955143737997, 0.0, 0.0046827780438407395, 0.0, 0.0], [0.0, 0.0, 0.00916113927981904, 0.0, 0.0, 0.0]]
mp-758131 | VPH7N2O5 | 32 | 2.23058 | 293.2825 | Full Formula (V2 P2 H14 N4 O10) Reduced Formula: VPH7N2O5 abc : 4.959453 6.907673 8.562102 angles: 89.049461 90.000000 90.000000 pbc : True True True Sites (32) # SP a b c magmom --- ---- -------- -------- -------- -------- 0 V 0.338363 0.638863 0.661062 1.081 1 V 0.838363 0.361137 0.338938 1.081 2 P 0.292664 0.634059 0.276461 0.003 3 P 0.792664 0.365941 0.723539 0.003 4 H 0.761582 0.942253 0.934678 0 5 H 0.565343 0.91536 0.481324 0.002 6 H 0.723087 0.909129 0.650943 0.001 7 H 0.956984 0.821509 0.068488 -0 8 H 0.62076 0.830058 0.093571 -0 9 H 0.802721 0.752439 0.511261 0 10 H 0.746848 0.697984 0.946199 -0 11 H 0.246848 0.302016 0.053801 -0 12 H 0.302721 0.247561 0.488739 0 13 H 0.12076 0.169942 0.906429 -0 14 H 0.456984 0.178491 0.931512 -0 15 H 0.223087 0.090871 0.349057 0.001 16 H 0.065343 0.08464 0.518676 0.002 17 H 0.261582 0.057747 0.065322 0 18 N 0.647065 0.824374 0.563987 -0.012 19 N 0.772007 0.823849 0.010283 -0 20 N 0.272007 0.176151 0.989717 -0 21 N 0.147065 0.175626 0.436013 -0.012 22 O 0.256535 0.832292 0.19731 -0 23 O 0.200538 0.818575 0.753762 -0.123 24 O 0.17143 0.627243 0.447978 -0.002 25 O 0.595655 0.582628 0.278079 0.003 26 O 0.622624 0.525947 0.80596 0.005 27 O 0.122624 0.474053 0.19404 0.005 28 O 0.095655 0.417372 0.721921 0.003 29 O 0.67143 0.372757 0.552022 -0.002 30 O 0.700538 0.181425 0.246238 -0.123 31 O 0.756535 0.167708 0.80269 -0 | 0.4703396 | [0.0, -1.0, 9.0] | [[0.0, 0.0, 0.0, 0.011649999999999994, 0.0, -0.12712], [-0.22435, -0.23682000000000003, -0.33091, 0.0, 0.07281, 0.0], [0.0, 0.0, 0.0, -0.18648000000000003, 0.0, 0.0]]
mp-758574 | LiFeSiO4 | 28 | 2.87536 | 357.7516 | Full Formula (Li4 Fe4 Si4 O16) Reduced Formula: LiFeSiO4 abc : 5.082461 6.777520 10.385724 angles: 90.000000 90.000000 90.000000 pbc : True True True Sites (28) # SP a b c magmom --- ---- -------- -------- -------- -------- 0 Li 0.245438 0.006941 0.150018 -0.005 1 Li 0.745438 0.506941 0.349982 -0.005 2 Li 0.245438 0.493059 0.650018 -0.005 3 Li 0.745438 0.993059 0.849982 -0.005 4 Fe 0.247177 0.50834 0.168991 -4.309 5 Fe 0.747177 0.00834 0.331009 -4.309 6 Fe 0.247177 0.99166 0.668991 -4.309 7 Fe 0.747177 0.49166 0.831009 -4.309 8 Si 0.749269 0.265607 0.093196 -0.02 9 Si 0.249269 0.765607 0.406804 -0.02 10 Si 0.749269 0.234393 0.593196 -0.02 11 Si 0.249269 0.734393 0.906804 -0.02 12 O 0.188865 0.734675 0.062226 -0.119 13 O 0.069213 0.273351 0.120724 -0.128 14 O 0.631737 0.062959 0.159494 -0.127 15 O 0.614154 0.45513 0.168032 -0.124 16 O 0.114154 0.95513 0.331968 -0.124 17 O 0.131737 0.562959 0.340506 -0.127 18 O 0.569213 0.773351 0.379276 -0.128 19 O 0.688865 0.234675 0.437774 -0.119 20 O 0.188865 0.765325 0.562226 -0.119 21 O 0.069213 0.226649 0.620724 -0.128 22 O 0.631737 0.437041 0.659494 -0.127 23 O 0.614154 0.04487 0.668032 -0.124 24 O 0.114154 0.54487 0.831968 -0.124 25 O 0.131737 0.937041 0.840506 -0.127 26 O 0.569213 0.726649 0.879276 -0.128 27 O 0.688865 0.265325 0.937774 -0.119 | 0.6718693 | [0.0, 1.0, 0.0] | [[0.0, 0.0, 0.0, 0.0, -0.18441999999999995, 0.0], [0.0, 0.0, 0.0, -0.12044999999999997, 0.0, 0.0], [-0.13426999999999997, -0.10572999999999996, 0.6497700000000002, 0.0, 0.0, 0.0]]
mp-758602 | LiFeSiO4 | 28 | 2.871561 | 358.2249 | Full Formula (Li4 Fe4 Si4 O16) Reduced Formula: LiFeSiO4 abc : 4.983980 7.847124 9.159441 angles: 90.000000 90.000000 90.000000 pbc : True True True Sites (28) # SP a b c magmom --- ---- -------- -------- -------- -------- 0 Li 0.946985 0.047715 0.613498 0.003 1 Li 0.446985 0.452285 0.113498 0.003 2 Li 0.946985 0.547715 0.886502 0.003 3 Li 0.446985 0.952285 0.386502 0.003 4 Fe 0.005833 0.177408 0.021907 4.334 5 Fe 0.505833 0.322592 0.521907 4.334 6 Fe 0.005833 0.677408 0.478093 4.334 7 Fe 0.505833 0.822592 0.978093 4.334 8 Si 0.556962 0.226482 0.861366 0.016 9 Si 0.056962 0.273518 0.361366 0.016 10 Si 0.556962 0.726482 0.638634 0.016 11 Si 0.056962 0.773518 0.138634 0.016 12 O 0.668629 0.050565 0.943783 0.147 13 O 0.222671 0.136906 0.465736 0.095 14 O 0.23292 0.25362 0.867225 0.138 15 O 0.658 0.218209 0.690978 0.122 16 O 0.158 0.281791 0.190978 0.122 17 O 0.73292 0.24638 0.367225 0.138 18 O 0.722671 0.363094 0.965736 0.095 19 O 0.168629 0.449435 0.443783 0.146 20 O 0.668629 0.550565 0.556217 0.146 21 O 0.222671 0.636906 0.034264 0.095 22 O 0.23292 0.75362 0.632775 0.138 23 O 0.658 0.718209 0.809022 0.122 24 O 0.158 0.781791 0.309022 0.122 25 O 0.73292 0.74638 0.132775 0.138 26 O 0.722671 0.863094 0.534264 0.095 27 O 0.168629 0.949435 0.056217 0.146 | 0.6655116 | [0.0, 1.0, 0.0] | [[0.0, 0.0, 0.0, 0.0, -0.37693, 0.0], [0.0, 0.0, 0.0, -0.16663000000000003, 0.0, 0.0], [-0.44354, 0.044539999999999996, -0.49415999999999993, 0.0, 0.0, 0.0]]
mp-758876 | Li2MnF4 | 7 | 2.472461 | 97.25885 | Full Formula (Li2 Mn1 F4) Reduced Formula: Li2MnF4 abc : 4.407550 4.407550 5.006505 angles: 90.000000 90.000000 90.000000 pbc : True True True Sites (7) # SP a b c magmom --- ---- -------- -------- -------- -------- 0 Li 0 0.5 0.5 0.002 1 Li 0.5 0 0.5 0.001 2 Mn 0 0 0 4.656 3 F 0.236619 0.763381 0.720561 0.029 4 F 0.236619 0.236619 0.279439 0.027 5 F 0.763381 0.236619 0.720561 0.03 6 F 0.763381 0.763381 0.279439 0.03 | 0.544 | [0.0, 1.0, 0.0] | [[0.0, 0.0, 0.0, -0.544, 0.0, 0.0], [0.0, 0.0, 0.0, 0.0, -0.544, 0.0], [0.0, 0.0, 0.0, 0.0, 0.0, -0.31037999999999993]]
mp-759095 | LiSn2P4H3O16 | 26 | 3.492605 | 298.232 | Full Formula (Li1 Sn2 P4 H3 O16) Reduced Formula: LiSn2P4H3O16 abc : 4.963162 7.572024 8.179485 angles: 89.978720 91.239276 103.967799 pbc : True True True Sites (26) # SP a b c magmom --- ---- -------- -------- -------- -------- 0 Li 0.421161 0.865439 0.114927 0 1 Sn 0.499863 0.001845 0.502342 -0 2 Sn 0.987784 0.491272 0.995839 -0 3 P 0.12209 0.256841 0.655973 0 4 P 0.360875 0.231459 0.147966 -0 5 P 0.630247 0.768503 0.850207 -0 6 P 0.877132 0.737577 0.338633 0 7 H 0.002217 0.001757 0.004609 0 8 H 0.441385 0.506647 0.630144 0 9 H 0.537148 0.503149 0.405046 -0 10 O 0.113926 0.832749 0.452968 -0 11 O 0.987158 0.699809 0.170674 0 12 O 0.155801 0.355459 0.171531 -0 13 O 0.272192 0.442868 0.570073 -0 14 O 0.369827 0.669552 0.948095 0 15 O 0.550888 0.81308 0.673735 0 16 O 0.225291 0.051136 0.057983 0 17 O 0.332044 0.136292 0.675255 0 18 O 0.653833 0.852628 0.319025 0 19 O 0.756446 0.936792 0.954219 -0 20 O 0.453784 0.182366 0.320092 0 21 O 0.605021 0.337825 0.04827 0 22 O 0.739729 0.550762 0.419747 0 23 O 0.819494 0.633844 0.825653 0 24 O 0.030655 0.300505 0.824847 0 25 O 0.884237 0.171272 0.537596 0 | 1.075376 | [-1.0, 0.0, 1.0] | [[0.6665477651259676, 0.10323725648333078, 0.22857014529882827, 0.11404708436824626, 0.0, -0.3781273926678471], [-0.5078479972680711, -0.22863216229960157, -0.10724460035990394, 0.002276122143006802, -0.07440230290214338, 0.29918558956432706], [0.24130450744207835, 0.04191835941267046, 0.2918876440846709, 0.05319992745038773, 0.02027786196767932, -0.06410367088059564]]
mp-759283 | FeOF | 12 | 4.309906 | 140.0012 | Full Formula (Fe4 O4 F4) Reduced Formula: FeOF abc : 3.122415 4.751127 9.437246 angles: 89.894099 90.000000 90.000000 pbc : True True True Sites (12) # SP a b c magmom --- ---- --- -------- -------- -------- 0 Fe 0 0.975967 0.988829 -4.367 1 Fe 0 0.977887 0.48788 4.335 2 Fe 0.5 0.483543 0.277579 -4.299 3 Fe 0.5 0.548623 0.739023 4.352 4 O 0.5 0.8051 0.400467 0.091 5 O 0.5 0.806096 0.90535 -0.182 6 O 0 0.706623 0.651403 0.334 7 O 0 0.297912 0.350264 -0.169 8 F 0 0.695115 0.151822 -0.102 9 F 0 0.307311 0.848853 0.006 10 F 0.5 0.195484 0.094171 -0.097 11 F 0.5 0.200341 0.604358 0.101 | 0.9587464 | [-1.0, 0.0, 1.0] | [[0.37550000000000006, -0.37834, 0.34112, 0.0, 0.28494, 0.0], [0.0, 0.0, 0.0, -0.36674999999999996, 0.0, -0.31406999999999996], [0.26047, -0.41806, 0.30239, 0.0, 0.33546, 0.0]]
mp-759421 | Li3VF7 | 11 | 2.26693 | 149.9829 | Full Formula (Li3 V1 F7) Reduced Formula: Li3VF7 abc : 5.807317 5.807317 5.807317 angles: 63.761519 63.761519 63.761517 pbc : True True True Sites (11) # SP a b c magmom --- ---- -------- -------- -------- -------- 0 Li 0.376542 0.376542 0.890272 -0 1 Li 0.890272 0.376542 0.376542 0 2 Li 0.376542 0.890272 0.376542 0 3 V 0.001731 0.001731 0.001731 0.987 4 F 0.220052 0.220052 0.7811 -0.005 5 F 0.7811 0.220052 0.220052 -0.005 6 F 0.770092 0.22258 0.770092 -0.001 7 F 0.247346 0.247346 0.247346 -0 8 F 0.22258 0.770092 0.770092 -0 9 F 0.770092 0.770092 0.22258 -0.001 10 F 0.220052 0.7811 0.220052 -0.005 | 0.3688373 | [0.0, 1.0, 0.0] | [[0.0, 0.0, 0.0, 0.0, 0.1743350028165747, 0.2298350018349708], [0.2298350018349708, -0.229834994505611, 0.0, 0.17433499725709073, 0.0, 0.0], [0.1111900017729058, 0.11118999822709438, -0.2088900000000001, 0.0, 0.0, 0.0]]
mp-760396 | TaAlO4 | 12 | 7.082091 | 127.5175 | Full Formula (Ta2 Al2 O8) Reduced Formula: TaAlO4 abc : 5.501944 5.501944 5.501944 angles: 107.103887 107.103887 114.317309 pbc : True True True Sites (12) # SP a b c magmom --- ---- -------- -------- -------- -------- 0 Ta 0.261733 0.761733 0.5 -0 1 Ta 0.011733 0.011733 0 -0 2 Al 0.751385 0.251385 0.5 0 3 Al 0.501385 0.501385 0 0 4 O 0.93386 0.740259 0.193601 0 5 O 0.452756 0.253182 0.199574 0 6 O 0.990259 0.296659 0.306399 0 7 O 0.503182 0.803607 0.300426 0 8 O 0.990259 0.68386 0.693601 0 9 O 0.503182 0.202756 0.699574 0 10 O 0.053607 0.253182 0.800426 0 11 O 0.546659 0.740259 0.806399 0 | 1.031105 | [-1.0, 0.0, 0.0] | [[1.0303400000000003, -0.028079999999999994, -0.028079999999999994, 0.0, 0.0, 0.0], [0.0, 0.0, 0.0, 0.0, 0.0, 0.7442849999999999], [0.0, 0.0, 0.0, 0.0, 0.7442849999999999, 0.0]]
mp-760462 | Li5Ti(SiO4)2 | 16 | 2.49554 | 177.4883 | Full Formula (Li5 Ti1 Si2 O8) Reduced Formula: Li5Ti(SiO4)2 abc : 5.332716 5.332716 6.247733 angles: 88.561119 88.561119 91.592764 pbc : True True True Sites (16) # SP a b c magmom --- ---- -------- -------- -------- -------- 0 Li 0.808536 0.831626 0.267428 0.001 1 Li 0.698837 0.301163 0 0 2 Li 0.326974 0.673026 0.5 -0 3 Li 0.679671 0.320329 0.5 0 4 Li 0.168374 0.191464 0.732572 0.001 5 Ti 0.324213 0.675787 0 0.851 6 Si 0.814391 0.829251 0.748537 0.007 7 Si 0.170749 0.185609 0.251463 0.004 8 O 0.690154 0.698666 0.98044 0.001 9 O 0.692626 0.694278 0.544663 0.003 10 O 0.2256 0.874334 0.239152 -0.003 11 O 0.86861 0.201458 0.250329 0 12 O 0.125666 0.7744 0.760848 -0 13 O 0.798542 0.13139 0.749671 0.001 14 O 0.301334 0.309846 0.01956 -0 15 O 0.305722 0.307374 0.455337 0.003 | 0.2512028 | [-2.0, 0.0, 1.0] | [[0.0, 0.0, 0.0, -0.006637659503254471, 0.0, 0.22792699208184208], [-0.03779036005391545, 0.09899999999999996, -0.01970963994608453, 0.0, 0.05033134202557657, 0.0], [0.0, 0.0, 0.0, -0.04164699208184215, 0.0, 0.10297234049674552]]
mp-760477 | SmBO3 | 10 | 5.406075 | 128.4975 | Full Formula (Sm2 B2 O6) Reduced Formula: SmBO3 abc : 4.052415 4.052415 8.811024 angles: 90.000000 90.000000 117.369941 pbc : True True True Sites (10) # SP a b c magmom --- ---- -------- -------- -------- -------- 0 Sm 0.056053 0.056053 0.5 -0 1 Sm 0.056053 0.056053 0 -0 2 B 0.499208 0.756683 0.75 0 3 B 0.756683 0.499208 0.25 0 4 O 0.332346 0.675197 0.606915 -0 5 O 0.332346 0.675197 0.893085 -0 6 O 0.880224 0.947758 0.75 0 7 O 0.675197 0.332346 0.106915 -0 8 O 0.675197 0.332346 0.393085 -0 9 O 0.947758 0.880224 0.25 0 | 1.432562 | [0.0, 1.0, 0.0] | [[0.0, 0.0, 0.0, 0.0, 0.44205, 0.0], [0.0, 0.0, 0.0, -0.054310000000000025, 0.0, 0.0], [0.29463, -1.0420300000000002, 0.9378700000000001, 0.0, 0.0, 0.0]]
mp-760684 | LiTeHO4 | 14 | 4.268672 | 155.2496 | Full Formula (Li2 Te2 H2 O8) Reduced Formula: LiTeHO4 abc : 6.118822 5.062620 5.116233 angles: 78.399537 90.000000 90.000000 pbc : True True True Sites (14) # SP a b c magmom --- ---- -------- -------- -------- -------- 0 Li 0.000107 0.391784 0.387494 0 1 Li 0.500107 0.608216 0.612506 0 2 Te 0.248297 0.007611 0.011379 -0 3 Te 0.748297 0.992389 0.988621 -0 4 H 0.743893 0.027548 0.458078 -0 5 H 0.243893 0.972452 0.541922 -0 6 O 0.756077 0.179864 0.284192 -0 7 O 0.240058 0.18204 0.29891 0 8 O 0.997329 0.22888 0.821695 0 9 O 0.498591 0.237861 0.836409 0 10 O 0.497329 0.77112 0.178305 0 11 O 0.998591 0.762139 0.163591 0 12 O 0.740058 0.81796 0.70109 0 13 O 0.256077 0.820136 0.715808 -0 | 0.09998848 | [0.0, -2.0, 1.0] | [[0.0, 0.0, 0.0, -0.05524, 0.0, 0.018309999999999996], [0.02294, 0.08790999999999999, 0.04142, 0.0, -0.00526, 0.0], [0.0, 0.0, 0.0, 0.0316, 0.0, 0.024189999999999996]]
mp-761267 | Li2VOF4 | 16 | 2.760858 | 188.637 | Full Formula (Li4 V2 O2 F8) Reduced Formula: Li2VOF4 abc : 3.637392 10.299990 5.353930 angles: 89.999892 70.124193 90.000351 pbc : True True True Sites (16) # SP a b c magmom --- ---- -------- -------- -------- -------- 0 Li 0.132932 0.921549 0.733048 0.001 1 Li 0.17993 0.248383 0.639401 0.001 2 Li 0.820144 0.748391 0.360547 0.001 3 Li 0.867024 0.421558 0.266978 0.001 4 V 0.139161 0.5589 0.721498 1.034 5 V 0.861087 0.058959 0.278496 1.028 6 O 0.659887 0.565784 0.681053 -0.086 7 O 0.340059 0.065827 0.318903 -0.081 8 F 0.036317 0.125598 0.926586 0.01 9 F 0.054702 0.391368 0.890987 0 10 F 0.692833 0.952472 0.613248 0.007 11 F 0.229412 0.735894 0.541687 0.006 12 F 0.770546 0.235899 0.458309 0.006 13 F 0.307142 0.452447 0.386747 0.007 14 F 0.963672 0.625573 0.073444 0.009 15 F 0.94515 0.891398 0.109068 0.001 | 1.33978 | [0.0, 0.0, 1.0] | [[0.0, 0.0, 0.0, 0.0, 0.0, -0.07479999999999999], [-0.22302, 0.8145199999999999, -1.04011, 0.0, 0.0, 0.0], [0.0, 0.0, 0.0, 0.17148999999999998, 0.0, 0.0]]
mp-761572 | Li2TiCoO4 | 16 | 4.218458 | 145.3934 | Full Formula (Li4 Ti2 Co2 O8) Reduced Formula: Li2TiCoO4 abc : 5.249250 5.249316 5.754652 angles: 90.000028 89.999969 113.521880 pbc : True True True Sites (16) # SP a b c magmom --- ---- -------- -------- -------- -------- 0 Li 0 0.500001 0.749997 0 1 Li 0.500001 0 0.250002 -0 2 Li 0.499999 0.499999 0 0.003 3 Li 0 0 0.5 -0.003 4 Ti 1e-06 0.499996 0.249999 -0 5 Ti 0.499996 1e-06 0.750002 -0 6 Co 0.5 0.5 0.500005 -2.623 7 Co 0.999996 0.999996 5e-06 2.623 8 O 0.223018 0.277008 0.250008 0 9 O 0.723001 0.776985 0.749984 -0 10 O 0.776985 0.723001 0.25001 0 11 O 0.277008 0.223018 0.749986 -0 12 O 0.250989 0.749007 0 0.033 13 O 0.750982 0.24902 0.5 -0.033 14 O 0.749006 0.250988 0 0.033 15 O 0.249019 0.750981 0.500001 -0.033 | 1.310948 | [0.0, 0.0, 1.0] | [[0.0, 0.0, 0.0, 0.0, 0.10758000000000001, 0.0], [0.0, 0.0, 0.0, -0.10758000000000001, 0.0, 0.0], [0.9269800000000002, -0.9269800000000002, 0.0, 0.0, 0.0, 0.0]]
mp-761931 | Na8SnO6 | 30 | 2.820549 | 469.3638 | Full Formula (Na16 Sn2 O12) Reduced Formula: Na8SnO6 abc : 6.489376 6.489376 12.869836 angles: 90.000000 90.000000 120.000005 pbc : True True True Sites (30) # SP a b c magmom --- ---- -------- -------- -------- -------- 0 Na 0 0.698045 0.768955 -0 1 Na 0 0.602066 0.125402 -0 2 Na 0 0.397934 0.625402 -0 3 Na 0 0.301955 0.268955 -0 4 Na 0.333333 0.666667 0.41017 -0 5 Na 0.333333 0.666667 0.91017 -0 6 Na 0.301955 0.301955 0.768955 -0 7 Na 0.397934 0.397934 0.125402 -0 8 Na 0.602066 0.602066 0.625402 -0 9 Na 0.301955 0 0.268955 -0 10 Na 0.698045 0.698045 0.268955 -0 11 Na 0.397934 0 0.625402 -0 12 Na 0.666667 0.333333 0.91017 -0 13 Na 0.666667 0.333333 0.41017 -0 14 Na 0.602066 0 0.125402 -0 15 Na 0.698045 0 0.768955 -0 16 Sn 0 0 0.996305 -0 17 Sn 0 0 0.496305 -0 18 O 0 0.706563 0.950896 0 19 O 0 0.293437 0.450896 0 20 O 0.333333 0.666667 0.219588 0 21 O 0 0 0.154085 0 22 O 0 0 0.654085 0 23 O 0.333333 0.666667 0.719588 0 24 O 0.293437 0.293437 0.950896 0 25 O 0.293437 0 0.450896 0 26 O 0.706563 0.706563 0.450896 0 27 O 0.666667 0.333333 0.719588 0 28 O 0.666667 0.333333 0.219588 0 29 O 0.706563 0 0.950896 0 | 0.19758 | [0.0, -0.0, -1.0] | [[0.0, 0.0, 0.0, 0.0, -0.01587499916853958, 0.0], [0.0, 0.0, 0.0, -0.015875000804157272, 0.0, 0.0], [-0.12866999337149862, -0.1286700066285021, -0.07698, 0.0, 0.0, 0.0]]
mp-762018 | LiCoPO4 | 14 | 3.076894 | 173.6103 | Full Formula (Li2 Co2 P2 O8) Reduced Formula: LiCoPO4 abc : 4.828655 7.446003 4.828655 angles: 90.000039 89.999964 90.000008 pbc : True True True Sites (14) # SP a b c magmom --- ---- -------- -------- -------- -------- 0 Li 0.5 0 0.5 0.001 1 Li 0 0.5 0 -0.001 2 Co 0.5 0.5 0.5 -2.717 3 Co 0 0 0 2.717 4 P 0.5 0.25 0 0 5 P 0 0.749999 0.5 0 6 O 0.309369 0.131378 0.185047 0.031 7 O 0.809372 0.631381 0.685042 -0.031 8 O 0.314959 0.368619 0.809372 -0.031 9 O 0.814953 0.868622 0.309368 0.031 10 O 0.690631 0.131378 0.814954 0.031 11 O 0.190628 0.631381 0.314959 -0.031 12 O 0.685041 0.368619 0.190628 -0.031 13 O 0.185047 0.868623 0.690631 0.031 | 0.3122478 | [0.0, 1.0, -1.0] | [[0.0, 0.0, 0.0, 0.20022004048101172, -0.016423504041386948, 0.0], [0.0, 0.0, 0.0, 0.016425010712826864, 0.20022004048186237, 0.0], [-0.07295278047376626, 0.07295503861093268, 0.0, 0.0, 0.0, 0.2947102666963062]]
mp-762624 | Li2Mn(NiO3)2 | 11 | 4.412344 | 106.2042 | Full Formula (Li2 Mn1 Ni2 O6) Reduced Formula: Li2Mn(NiO3)2 abc : 6.538130 6.538130 5.922608 angles: 74.522782 74.522782 25.858921 pbc : True True True Sites (11) # SP a b c magmom --- ---- -------- -------- -------- -------- 0 Li 0.663916 0.014753 0.810927 0.006 1 Li 0.985247 0.336084 0.189073 0.006 2 Mn 0.349868 0.650132 0 3.155 3 Ni 0.659691 0.00883 0.33532 1.206 4 Ni 0.99117 0.340309 0.66468 1.204 5 O 0.52703 0.786303 0.911076 -0.038 6 O 0.841077 0.143279 0.219756 -0.116 7 O 0.108761 0.530699 0.572949 -0.109 8 O 0.856721 0.158923 0.780244 -0.116 9 O 0.213697 0.47297 0.088924 -0.041 10 O 0.469301 0.891239 0.427051 -0.107 | 0.2781703 | [-4.0, -0.0, -1.0] | [[0.04019294664599932, 0.06174465715702414, 0.1838131451578128, -0.17194550631859848, -0.04609259714448159, 0.04727985769824876], [0.0334424422919456, 0.0, -0.0345329089190572, -0.011821281628953942, -0.07138092621350298, -0.05149800702405827], [-0.00519820607969117, 0.014173383078599559, 0.05573898201749727, -0.04689328866900249, 0.017267518607268554, -0.02148651432958755]]
mp-763246 | LiCoSiO4 | 14 | 2.840515 | 184.6808 | Full Formula (Li2 Co2 Si2 O8) Reduced Formula: LiCoSiO4 abc : 5.384042 5.546263 8.088909 angles: 49.869617 90.000000 90.000000 pbc : True True True Sites (14) # SP a b c magmom --- ---- -------- -------- -------- -------- 0 Li 0.827221 0.394903 0.278304 0.002 1 Li 0.172779 0.394903 0.778304 0.002 2 Co 0.670772 0.008837 0.996338 0.031 3 Co 0.329228 0.008837 0.496338 0.03 4 Si 0.181378 0.743665 0.260153 0.001 5 Si 0.818622 0.743665 0.760153 0.001 6 O 0.202069 0.408788 0.305602 0.031 7 O 0.712517 0.702649 0.966932 -0.044 8 O 0.669779 0.024663 0.535781 0.019 9 O 0.118945 0.811856 0.735209 -0.035 10 O 0.797931 0.408788 0.805602 0.032 11 O 0.287483 0.702649 0.466932 -0.044 12 O 0.330221 0.024663 0.035781 0.02 13 O 0.881055 0.811856 0.235209 -0.036 | 0.3412213 | [-6.0, 1.0, 0.0] | [[0.07865, 0.26666999999999996, -0.18529, 0.0, 0.04688999999999997, 0.0], [0.0, 0.0, 0.0, -0.017410000000000002, 0.0, 0.07114999999999998], [-0.03082999999999998, 0.027489999999999955, 0.10504, 0.0, -0.03749, 0.0]]
mp-763588 | LiFe(CO3)2 | 20 | 2.54579 | 238.4744 | Full Formula (Li2 Fe2 C4 O12) Reduced Formula: LiFe(CO3)2 abc : 7.778644 5.171685 6.380644 angles: 68.287944 90.000000 90.000000 pbc : True True True Sites (20) # SP a b c magmom --- ---- -------- -------- -------- -------- 0 Li 0.437694 0.4478 0.934212 0.001 1 Li 0.937694 0.5522 0.065788 0.001 2 Fe 0.499593 0.756709 0.271764 -1.326 3 Fe 0.999593 0.243291 0.728236 -1.326 4 C 0.235138 0.488069 0.366457 -0.007 5 C 0.735138 0.511931 0.633543 -0.007 6 C 0.262996 0.970739 0.887157 -0.003 7 C 0.762996 0.029261 0.112843 -0.003 8 O 0.368379 0.377301 0.311132 0.096 9 O 0.086409 0.364275 0.411805 0.035 10 O 0.754585 0.262307 0.630997 0.093 11 O 0.254585 0.737693 0.369003 0.093 12 O 0.586409 0.635725 0.588195 0.035 13 O 0.868379 0.622699 0.688868 0.096 14 O 0.119691 0.85579 0.859762 0.032 15 O 0.403768 0.832674 0.946277 0.033 16 O 0.753844 0.762101 0.1541 0.04 17 O 0.253844 0.237899 0.8459 0.04 18 O 0.903768 0.167326 0.053723 0.033 19 O 0.619691 0.14421 0.140238 0.033 | 0.3938032 | [-2.0, 1.0, 0.0] | [[0.0, 0.0, 0.0, 0.12771999999999997, 0.0, 0.3417299999999999], [-0.14036999999999997, -0.16972999999999994, -0.04063999999999998, 0.0, -0.012370000000000004, 0.0], [0.0, 0.0, 0.0, -0.20835999999999993, 0.0, 0.19547999999999993]]
mp-764074 | Na2FeO3 | 12 | 3.400525 | 146.3224 | Full Formula (Na4 Fe2 O6) Reduced Formula: Na2FeO3 abc : 5.829797 5.829797 5.292481 angles: 82.256282 82.256282 122.116348 pbc : True True True Sites (12) # SP a b c magmom --- ---- -------- -------- -------- -------- 0 Na 0.404648 0.5899 0.508374 0 1 Na 0.741125 0.246816 0.498234 -0 2 Na 0.246816 0.741125 0.998234 -0.002 3 Na 0.5899 0.404648 0.008374 0.001 4 Fe 0.085508 0.960483 0.483091 -0.419 5 Fe 0.960483 0.085508 0.983091 -0.137 6 O 0.138664 0.284865 0.230626 0.138 7 O 0.284865 0.138664 0.730626 0.034 8 O 0.376626 0.957096 0.327526 0.109 9 O 0.854306 0.75756 0.254349 0.021 10 O 0.957096 0.376626 0.827526 0.068 11 O 0.75756 0.854306 0.754349 0.108 | 0.805899 | [-1.0, 3.0, 0.0] | [[-0.45245198560275757, 0.2496766621431039, 0.028482628165251905, 0.0, 0.18749210761781568, 0.0], [0.0, 0.0, 0.0, 0.2600835407061062, 0.0, 0.0954311602872732], [-0.06691601656669452, 0.301836840662432, -0.6876964697161847, 0.0, 0.1941303110615691, 0.0]]
mp-764642 | Li2CoSiO4 | 32 | 3.253904 | 336.605 | Full Formula (Li8 Co4 Si4 O16) Reduced Formula: Li2CoSiO4 abc : 5.376256 5.377294 12.371239 angles: 89.986336 90.014420 109.752668 pbc : True True True Sites (32) # SP a b c magmom --- ---- -------- -------- -------- -------- 0 Li 0.497785 0.001742 0.625497 0 1 Li 0.997762 0.501748 0.875519 0 2 Li 0.497771 0.001727 0.125541 0 3 Li 0.997756 0.50175 0.375521 -0 4 Li 0.497447 0.001598 0.875614 0 5 Li 0.997472 0.501595 0.125638 -0 6 Li 0.497448 0.001607 0.375616 -0 7 Li 0.997458 0.501578 0.625592 0 8 Co 0.496809 0.501046 0.000497 -2.69 9 Co 0.99683 0.001044 0.750209 -2.69 10 Co 0.996844 0.00103 0.250352 2.69 11 Co 0.496841 0.50103 0.50037 2.69 12 Si 0.997229 0.00135 0.000422 -0.003 13 Si 0.497154 0.501408 0.250484 0.003 14 Si 0.997143 0.001431 0.500454 0.003 15 Si 0.497231 0.501336 0.750521 -0.003 16 O 0.169595 0.395672 0.750612 -0.042 17 O 0.669558 0.895692 0.000472 -0.042 18 O 0.16955 0.39577 0.250538 0.042 19 O 0.669542 0.895766 0.500552 0.042 20 O 0.108659 0.88987 0.608576 -0.037 21 O 0.608731 0.38978 0.858611 -0.04 22 O 0.108687 0.889783 0.108573 0.037 23 O 0.608671 0.389795 0.358579 0.04 24 O 0.10242 0.329096 0.000461 -0.042 25 O 0.602402 0.829127 0.250495 0.042 26 O 0.102342 0.329131 0.500551 0.042 27 O 0.602471 0.829098 0.750617 -0.042 28 O 0.608736 0.390419 0.642285 0.037 29 O 0.108752 0.890424 0.892247 -0.04 30 O 0.60873 0.390572 0.142265 -0.037 31 O 0.108742 0.890467 0.392273 0.04 | 0.44993 | [0.0, 1.0, 0.0] | [[0.0, 0.0, 0.0, -0.40178, 0.0, 0.0], [0.0, 0.0, 0.0, 0.0, -0.40177999999999997, 0.0], [0.0, 0.0, 0.0, 0.0, 0.0, -0.4499300000000001]]
mp-7648 | SiO2 | 12 | 2.059454 | 193.784 | Full Formula (Si4 O8) Reduced Formula: SiO2 abc : 5.229888 5.229888 8.334435 angles: 90.000000 90.000000 121.780199 pbc : True True True Sites (12) # SP a b c magmom --- ---- -------- -------- -------- -------- 0 Si 0.413435 0.74769 0.562524 0 1 Si 0.74769 0.413435 0.437476 0 2 Si 0.586565 0.25231 0.062524 0 3 Si 0.25231 0.586565 0.937476 0 4 O 0.110402 0.624641 0.456125 0 5 O 0.624641 0.110402 0.543875 0 6 O 0.889598 0.375359 0.956125 0 7 O 0.375359 0.889598 0.043875 0 8 O 0.66979 0.330211 0.25 -0 9 O 0.33021 0.66979 0.75 -0 10 O 0.403636 0.403636 0 -0 11 O 0.596364 0.596364 0.5 -0 | 1.4171 | [1.0, 0.0, 0.0] | [[0.0, 0.0, 0.0, -1.4170999999999998, 0.0, 0.0], [0.0, 0.0, 0.0, 0.0, 0.74936, 0.0], [0.0, 0.0, 0.0, 0.0, 0.0, -0.007069999999999992]]
mp-765579 | Li3FePO5 | 40 | 2.848266 | 437.5737 | Full Formula (Li12 Fe4 P4 O20) Reduced Formula: Li3FePO5 abc : 4.980738 5.522067 15.909473 angles: 90.000000 90.000000 90.000000 pbc : True True True Sites (40) # SP a b c magmom --- ---- -------- -------- -------- -------- 0 Li 0.006092 0.659282 0.593445 0 1 Li 0.006092 0.159282 0.906555 0 2 Li 0.006503 0.66908 0.002924 -0 3 Li 0.006503 0.16908 0.497076 -0 4 Li 0.492642 0.330398 0.803898 0 5 Li 0.492642 0.830398 0.696102 0 6 Li 0.506092 0.340718 0.406555 0 7 Li 0.506092 0.840718 0.093445 0 8 Li 0.506503 0.33092 0.997076 -0 9 Li 0.506503 0.83092 0.502924 -0 10 Li 0.992642 0.169602 0.303898 0 11 Li 0.992642 0.669602 0.196102 0 12 Fe 0.014435 0.168934 0.704805 -0.01 13 Fe 0.014435 0.668934 0.795195 -0.01 14 Fe 0.514435 0.331066 0.204805 -0.01 15 Fe 0.514435 0.831066 0.295195 -0.01 16 P 0.999364 0.165277 0.098086 -0.001 17 P 0.999364 0.665277 0.401914 -0.001 18 P 0.499364 0.334723 0.598086 -0.001 19 P 0.499364 0.834723 0.901914 -0.001 20 O 0.101853 0.331097 0.809621 0.019 21 O 0.101853 0.831097 0.690379 0.019 22 O 0.107191 0.310185 0.020839 -0 23 O 0.107191 0.810185 0.479161 -0 24 O 0.101467 0.399572 0.402176 -0.001 25 O 0.101467 0.899572 0.097824 -0.001 26 O 0.090172 0.294567 0.181543 -0.006 27 O 0.090172 0.794567 0.318457 -0.006 28 O 0.184079 0.331335 0.594771 -0.012 29 O 0.184079 0.831335 0.905229 -0.012 30 O 0.601853 0.168903 0.309621 0.019 31 O 0.601853 0.668903 0.190379 0.019 32 O 0.607191 0.189815 0.520839 0 33 O 0.607191 0.689815 0.979161 0 34 O 0.601467 0.100428 0.902176 -0.001 35 O 0.601467 0.600428 0.597824 -0.001 36 O 0.590172 0.205433 0.681543 -0.007 37 O 0.590172 0.705433 0.818457 -0.007 38 O 0.684079 0.168665 0.094771 -0.013 39 O 0.684079 0.668665 0.405229 -0.013 | 0.7964833 | [0.0, 0.0, 1.0] | [[0.0, 0.0, 0.0, 0.0, 0.11584999999999998, 0.0], [0.0, 0.0, 0.0, 0.16296000000000002, 0.0, 0.0], [0.24051000000000003, 0.28896, -0.7021700000000002, 0.0, 0.0, 0.0]]
mp-766938 | K3Li2Nb5O15 | 50 | 4.096662 | 677.4843 | Full Formula (K6 Li4 Nb10 O30) Reduced Formula: K3Li2Nb5O15 abc : 12.743619 12.743619 4.171706 angles: 90.000000 90.000000 90.000000 pbc : True True True Sites (50) # SP a b c magmom --- ---- -------- -------- -------- -------- 0 K 0 0 0.492982 -0 1 K 0.671919 0.171919 0.497195 -0 2 K 0.171919 0.328081 0.497195 -0 3 K 0.5 0.5 0.492982 -0 4 K 0.828081 0.671919 0.497195 -0 5 K 0.328081 0.828081 0.497195 -0 6 Li 0.375834 0.124166 0.547029 0 7 Li 0.875834 0.375834 0.547029 0 8 Li 0.124166 0.624166 0.547029 0 9 Li 0.624166 0.875834 0.547029 0 10 Nb 0.5 0 0.008096 0 11 Nb 0.207665 0.076339 0.012726 0 12 Nb 0.923661 0.207665 0.012726 0 13 Nb 0.423661 0.292335 0.012726 0 14 Nb 0.707665 0.423661 0.012726 0 15 Nb 0 0.5 0.008096 0 16 Nb 0.292335 0.576339 0.012726 0 17 Nb 0.576339 0.707665 0.012726 0 18 Nb 0.076339 0.792335 0.012726 0 19 Nb 0.792335 0.923661 0.012726 0 20 O 0.5 0 0.456904 -0 21 O 0.34575 0.003083 0.940529 -0 22 O 0.858664 0.068267 0.965769 -0 23 O 0.216332 0.080264 0.457738 0 24 O 0.068267 0.141336 0.965769 -0 25 O 0.496917 0.15425 0.940529 -0 26 O 0.289014 0.210986 0.950694 -0 27 O 0.919736 0.216332 0.457738 0 28 O 0.419736 0.283668 0.457738 0 29 O 0.789014 0.289014 0.950694 -0 30 O 0.996917 0.34575 0.940529 -0 31 O 0.568267 0.358664 0.965769 -0 32 O 0.716332 0.419736 0.457738 0 33 O 0.358664 0.431733 0.965769 -0 34 O 0.84575 0.496917 0.940529 -0 35 O 0 0.5 0.456904 -0 36 O 0.15425 0.503083 0.940529 -0 37 O 0.641336 0.568267 0.965769 -0 38 O 0.283668 0.580264 0.457738 0 39 O 0.431733 0.641336 0.965769 -0 40 O 0.003083 0.65425 0.940529 -0 41 O 0.210986 0.710986 0.950694 -0 42 O 0.580264 0.716332 0.457738 0 43 O 0.080264 0.783668 0.457738 0 44 O 0.710986 0.789014 0.950694 -0 45 O 0.503083 0.84575 0.940529 -0 46 O 0.931733 0.858664 0.965769 -0 47 O 0.783668 0.919736 0.457738 0 48 O 0.141336 0.931733 0.965769 -0 49 O 0.65425 0.996917 0.940529 -0 | 3.651482 | [-1.0, 0.0, 0.0] | [[3.52185, -0.68187, -0.68187, 0.0, 0.0, 0.0], [0.0, 0.0, 0.0, 0.0, 0.0, 3.1343349999999996], [0.0, 0.0, 0.0, 0.0, 3.134335, 0.0]]
mp-767779 | VCr(P2O7)2 | 40 | 2.841734 | 526.8694 | Full Formula (V2 Cr2 P8 O28) Reduced Formula: VCr(P2O7)2 abc : 4.865706 16.112750 6.987860 angles: 90.530097 105.886414 89.255155 pbc : True True True Sites (40) # SP a b c magmom --- ---- -------- -------- -------- -------- 0 V 0.212196 0.752725 0.725765 0.004 1 V 0.211825 0.252738 0.726024 -0.003 2 Cr 0.784145 0.003171 0.269945 -2.907 3 Cr 0.784227 0.5031 0.270314 2.907 4 P 0.390397 0.091207 0.509422 -0.004 5 P 0.390163 0.591199 0.50917 0.004 6 P 0.240458 0.386799 0.104412 0.003 7 P 0.240313 0.886747 0.104392 -0.003 8 P 0.764157 0.135617 0.89664 -0.002 9 P 0.764286 0.635404 0.896036 0.002 10 P 0.609202 0.345826 0.488515 0.002 11 P 0.609334 0.845899 0.488507 -0.002 12 O 0.018742 0.168399 0.829621 0.002 13 O 0.018035 0.668154 0.827913 -0.002 14 O 0.168277 0.330053 0.914527 -0.003 15 O 0.168401 0.82978 0.914815 0.003 16 O 0.153723 0.029084 0.471026 0.005 17 O 0.15362 0.529042 0.470938 -0.005 18 O 0.272209 0.18115 0.532238 0.004 19 O 0.271779 0.681146 0.531783 -0.004 20 O 0.412603 0.336755 0.627564 -0.002 21 O 0.412638 0.836764 0.627567 0.002 22 O 0.556927 0.21017 0.900818 0.001 23 O 0.55689 0.709921 0.900253 -0.001 24 O 0.589795 0.07197 0.732211 -0.001 25 O 0.589211 0.571839 0.731937 0.001 26 O 0.42699 0.320962 0.268141 0.002 27 O 0.426993 0.820986 0.268191 -0.002 28 O 0.422647 0.459626 0.083214 -0.003 29 O 0.422171 0.959634 0.083084 0.003 30 O 0.575996 0.094956 0.368727 0.006 31 O 0.575992 0.594931 0.368605 -0.006 32 O 0.713045 0.43341 0.488178 -0.008 33 O 0.713012 0.933504 0.48813 0.008 34 O 0.85559 0.281587 0.544181 -0.001 35 O 0.855686 0.781666 0.544101 0.001 36 O 0.86529 0.088861 0.087221 0.003 37 O 0.865546 0.588557 0.086518 -0.003 38 O 0.968706 0.407868 0.159346 -0.006 39 O 0.968546 0.907872 0.159266 0.006 | 0.3801212 | [-6.0, -3.0, 1.0] | [[0.03911029071605645, 0.16333431530853307, 0.1040429492918012, 0.01129732650713147, 0.21622877904919963, 0.19122438781664594], [-0.0849639216830543, -0.0987343375340616, -0.02760673149270488, -0.2321545489015827, -0.06952704213471007, 0.042945165261242514], [-0.11817444979308477, -0.09053105964473004, -0.020935656378127096, 0.03157065889156394, -0.01967800255492812, 0.022887931866555557]]
mp-768164 | LiGePCO7 | 22 | 2.870528 | 271.3773 | Full Formula (Li2 Ge2 P2 C2 O14) Reduced Formula: LiGePCO7 abc : 6.232561 5.065508 8.622908 angles: 85.451873 90.000000 90.000000 pbc : True True True Sites (22) # SP a b c magmom --- ---- -------- -------- -------- -------- 0 Li 0.474901 0.77186 0.816669 -0 1 Li 0.974901 0.22814 0.183331 -0 2 Ge 0.248515 0.211202 0.662667 -0 3 Ge 0.748515 0.788798 0.337333 -0 4 P 0.754219 0.265251 0.568933 0 5 P 0.254219 0.734749 0.431067 0 6 C 0.25329 0.274738 0.93431 0 7 C 0.75329 0.725262 0.06569 0 8 O 0.730764 0.686145 0.927842 -0 9 O 0.255191 0.038993 0.873833 -0 10 O 0.271001 0.467701 0.817245 -0 11 O 0.948469 0.196077 0.673525 -0 12 O 0.558634 0.179595 0.669695 0 13 O 0.2598 0.873494 0.584887 0 14 O 0.747366 0.570676 0.522824 -0 15 O 0.247366 0.429324 0.477176 -0 16 O 0.7598 0.126506 0.415113 0 17 O 0.058634 0.820405 0.330305 0 18 O 0.448469 0.803923 0.326475 -0 19 O 0.771001 0.532299 0.182755 -0 20 O 0.755191 0.961007 0.126167 -0 21 O 0.230764 0.313855 0.072158 -0 | 2.169932 | [-1.0, 0.0, 3.0] | [[0.0, 0.0, 0.0, 0.6632799999999999, 0.0, -0.33366], [0.21292999999999998, -0.15979, -0.22924999999999993, 0.0, -0.03868999999999999, 0.0], [0.0, 0.0, 0.0, -1.6696899999999995, 0.0, 1.17471]]
mp-768269 | Li3SbS4 | 16 | 2.613121 | 344.2208 | Full Formula (Li6 Sb2 S8) Reduced Formula: Li3SbS4 abc : 7.390988 7.390988 6.919517 angles: 89.828088 89.828088 65.597552 pbc : True True True Sites (16) # SP a b c magmom --- ---- -------- -------- -------- -------- 0 Li 0.08941 0.340613 0.62788 0 1 Li 0.340613 0.08941 0.12788 0 2 Li 0.569481 0.335767 0.682395 0 3 Li 0.684385 0.883277 0.887781 0 4 Li 0.335767 0.569481 0.182395 0 5 Li 0.883277 0.684385 0.387781 0 6 Sb 0.173749 0.863513 0.71216 -0 7 Sb 0.863513 0.173749 0.21216 -0 8 S 0.98589 0.63704 0.049325 -0 9 S 0.345693 0.029923 0.483353 -0 10 S 0.776444 0.425 0.457095 0 11 S 0.560597 0.240115 0.032407 0 12 S 0.425 0.776444 0.957095 0 13 S 0.240115 0.560597 0.532407 0 14 S 0.63704 0.98589 0.549325 -0 15 S 0.029923 0.345693 0.983353 -0 | 0.8199889 | [-1.0, 1.0, 0.0] | [[0.40647009818081564, -0.12907633625392784, 0.251486765625076, 0.0, 0.309654222549694, 0.0], [0.0, 0.0, 0.0, 0.12302236952072314, 0.0, -0.1601318956282809], [0.49519332801422894, 0.21137208051032416, 0.34041343881495095, 0.0, 0.10242353996757124, 0.0]]
mp-768353 | YTmO3 | 30 | 6.798472 | 448.2093 | Full Formula (Y6 Tm6 O18) Reduced Formula: YTmO3 abc : 6.383788 6.383788 12.699695 angles: 90.000000 90.000000 120.000004 pbc : True True True Sites (30) # SP a b c magmom --- ---- -------- -------- -------- -------- 0 Y 0.333333 0.666667 0.237119 0 1 Y 0 0 0.270452 -0 2 Y 0 0 0.770452 -0 3 Y 0.333333 0.666667 0.737119 0 4 Y 0.666667 0.333333 0.737119 0 5 Y 0.666667 0.333333 0.237119 0 6 Tm 0 0.666749 0.50162 0 7 Tm 0 0.333251 0.00162 0 8 Tm 0.333251 0.333251 0.50162 0 9 Tm 0.666749 0.666749 0.00162 0 10 Tm 0.333251 0 0.00162 0 11 Tm 0.666749 0 0.50162 0 12 O 0 0.692514 0.673801 -0 13 O 0 0.639313 0.330643 -0 14 O 0 0.360687 0.830643 -0 15 O 0 0.307486 0.173801 -0 16 O 0.333333 0.666667 0.02691 -0 17 O 0 0 0.470929 -0 18 O 0 0 0.970929 -0 19 O 0.333333 0.666667 0.52691 -0 20 O 0.307486 0.307486 0.673801 -0 21 O 0.360687 0.360687 0.330643 -0 22 O 0.307486 0 0.173801 -0 23 O 0.639313 0.639313 0.830643 -0 24 O 0.692514 0.692514 0.173801 -0 25 O 0.360687 0 0.830643 -0 26 O 0.666667 0.333333 0.52691 -0 27 O 0.666667 0.333333 0.02691 -0 28 O 0.639313 0 0.330643 -0 29 O 0.692514 0 0.673801 -0 | 0.5863384 | [0.0, 0.0, -1.0] | [[0.0, 0.0, 0.0, 0.0, -0.0293449977768316, 0.0], [0.0, 0.0, 0.0, -0.02934500223151795, 0.0, 0.0], [-0.1814999862237943, -0.18150001377620772, -0.52717, 0.0, 0.0, 0.0]]
mp-769365 | ZnSeO4 | 12 | 4.674877 | 148.0257 | Full Formula (Zn2 Se2 O8) Reduced Formula: ZnSeO4 abc : 4.870426 4.923321 6.173222 angles: 90.000000 90.000000 90.000000 pbc : True True True Sites (12) # SP a b c magmom --- ---- -------- -------- -------- -------- 0 Zn 0.027442 0.901743 0 -0 1 Zn 0.527442 0.098257 0.5 -0 2 Se 0.478103 0.341801 0 0 3 Se 0.978103 0.658199 0.5 0 4 O 0.385013 0.665055 0 -0 5 O 0.816464 0.302497 0 -0 6 O 0.332451 0.175234 0.212501 0 7 O 0.832451 0.824766 0.287499 0 8 O 0.316464 0.697503 0.5 -0 9 O 0.885013 0.334945 0.5 -0 10 O 0.832451 0.824766 0.712501 0 11 O 0.332451 0.175234 0.787499 0 | 1.109214 | [0.0, 0.0, 1.0] | [[0.0, 0.0, 0.0, 0.0, 0.10882999999999998, 0.0], [0.0, 0.0, 0.0, 0.3534199999999999, 0.0, 0.0], [-0.57768, 0.8621199999999998, -0.39165000000000005, 0.0, 0.0, 0.0]]
mp-769384 | Li3NbOF6 | 44 | 3.437502 | 470.9295 | Full Formula (Li12 Nb4 O4 F24) Reduced Formula: Li3NbOF6 abc : 5.298685 5.360504 16.579910 angles: 90.000000 90.000000 90.000000 pbc : True True True Sites (44) # SP a b c magmom --- ---- -------- -------- -------- -------- 0 Li 0.754311 0.966509 0.246508 0 1 Li 0.260754 0.996314 0.128269 -0 2 Li 0.780695 0.983427 0.508494 -0 3 Li 0.719305 0.016573 0.008494 -0 4 Li 0.239246 0.003686 0.628269 -0 5 Li 0.745689 0.033491 0.746508 0 6 Li 0.245689 0.466509 0.253492 -0 7 Li 0.739246 0.496314 0.371731 -0 8 Li 0.219305 0.483427 0.991506 -0 9 Li 0.280695 0.516573 0.491506 -0 10 Li 0.760754 0.503686 0.871731 -0 11 Li 0.254311 0.533491 0.753492 0 12 Nb 0.242618 0.002073 0.874599 0 13 Nb 0.257382 0.997927 0.374599 0 14 Nb 0.757382 0.502073 0.625401 0 15 Nb 0.742618 0.497927 0.125401 0 16 O 0.918042 0.788442 0.641197 -0 17 O 0.581958 0.211558 0.141197 -0 18 O 0.081958 0.288442 0.858803 -0 19 O 0.418042 0.711558 0.358803 -0 20 F 0.984852 0.795815 0.806464 0 21 F 0.929196 0.848967 0.112709 0 22 F 0.998639 0.827786 0.952018 0 23 F 0.897519 0.868637 0.3731 0 24 F 0.161785 0.881759 0.491534 0 25 F 0.376899 0.96901 0.757285 0 26 F 0.123101 0.03099 0.257285 0 27 F 0.338215 0.118241 0.991534 0 28 F 0.602481 0.131363 0.8731 0 29 F 0.501361 0.172214 0.452018 0 30 F 0.570804 0.151033 0.612709 0 31 F 0.515148 0.204185 0.306464 0 32 F 0.015148 0.295815 0.693536 0 33 F 0.070804 0.348967 0.387291 0 34 F 0.001361 0.327786 0.547982 0 35 F 0.102481 0.368637 0.1269 0 36 F 0.838215 0.381759 0.008466 0 37 F 0.623101 0.46901 0.742715 0 38 F 0.876899 0.53099 0.242715 0 39 F 0.661785 0.618241 0.508466 0 40 F 0.397519 0.631363 0.6269 0 41 F 0.498639 0.672214 0.047982 0 42 F 0.429196 0.651033 0.887291 0 43 F 0.484852 0.704185 0.193536 0 | 0.72436 | [1.0, 0.0, 0.0] | [[0.0, 0.0, 0.0, -0.7243599999999999, 0.0, 0.0], [0.0, 0.0, 0.0, 0.0, 0.06616999999999999, 0.0], [0.0, 0.0, 0.0, 0.0, 0.0, -0.038619999999999995]]
mp-771568 | SrCa2I6 | 36 | 3.909869 | 1578.547 | Full Formula (Sr4 Ca8 I24) Reduced Formula: SrCa2I6 abc : 7.419767 14.523946 14.648142 angles: 90.000000 90.000000 90.000000 pbc : True True True Sites (36) # SP a b c magmom --- ---- -------- -------- -------- -------- 0 Sr 0.729382 0.605035 0.753828 0 1 Sr 0.270618 0.105035 0.746172 0 2 Sr 0.229382 0.894965 0.246172 0 3 Sr 0.770618 0.394965 0.253828 0 4 Ca 0.78475 0.703337 0.374039 0 5 Ca 0.692521 0.118405 0.437987 0 6 Ca 0.307479 0.618405 0.062013 0 7 Ca 0.21525 0.203337 0.125961 -0 8 Ca 0.28475 0.796663 0.625961 0 9 Ca 0.192521 0.381595 0.562013 0 10 Ca 0.807479 0.881595 0.937987 0 11 Ca 0.71525 0.296663 0.874039 -0 12 I 0.612954 0.271549 0.080859 0 13 I 0.537683 0.579702 0.240305 0 14 I 0.625001 0.077282 0.877822 -0 15 I 0.522086 0.495827 0.918372 -0 16 I 0.491727 0.314529 0.418052 -0 17 I 0.4829 0.291605 0.694181 0 18 I 0.5171 0.791605 0.805819 0 19 I 0.508273 0.814529 0.081948 -0 20 I 0.477914 0.995827 0.581628 -0 21 I 0.374999 0.577282 0.622178 -0 22 I 0.462317 0.079702 0.259695 0 23 I 0.387046 0.771549 0.419141 0 24 I 0.112954 0.228451 0.919141 -0 25 I 0.037683 0.920298 0.759695 0 26 I 0.125001 0.422718 0.122178 -0 27 I 0.022086 0.004173 0.081628 -0 28 I 0.991727 0.185471 0.581948 -0 29 I 0.9829 0.208395 0.305819 0 30 I 0.0171 0.708395 0.194181 0 31 I 0.008273 0.685471 0.918052 -0 32 I 0.977914 0.504173 0.418372 -0 33 I 0.874999 0.922718 0.377822 0 34 I 0.962317 0.420298 0.740305 0 35 I 0.887046 0.728451 0.580859 0 | 0.04804 | [0.0, 1.0, 0.0] | [[0.0, 0.0, 0.0, -0.037349999999999994, 0.0, 0.0], [0.0, 0.0, 0.0, 0.0, 0.04803999999999999, 0.0], [0.0, 0.0, 0.0, 0.0, 0.0, 0.014609999999999998]]
mp-771646 | Li4VGa3O8 | 32 | 3.776645 | 365.7044 | Full Formula (Li8 V2 Ga6 O16) Reduced Formula: Li4VGa3O8 abc : 7.514752 7.522136 8.247770 angles: 114.749433 114.673718 94.680805 pbc : True True True Sites (32) # SP a b c magmom --- ---- -------- -------- -------- -------- 0 Li 0.523246 0.604956 0.624895 -0 1 Li 0.023182 0.10491 0.624783 0 2 Li 0.853539 0.273883 0.123966 -0.001 3 Li 0.353606 0.773974 0.123974 0.001 4 Li 0.3967 0.980538 0.873617 0 5 Li 0.896645 0.480609 0.873629 -0 6 Li 0.732461 0.648012 0.377055 0 7 Li 0.232395 0.147951 0.377048 -0 8 V 0.773285 0.857018 0.127719 -1.879 9 V 0.273317 0.35694 0.127694 1.878 10 Ga 0.604293 0.021734 0.626604 -0 11 Ga 0.104281 0.521716 0.626589 0 12 Ga 0.147748 0.730241 0.377953 0 13 Ga 0.647842 0.230039 0.377855 -0 14 Ga 0.475719 0.392068 0.86981 0.001 15 Ga 0.975527 0.891808 0.869677 -0.001 16 O 0.081006 0.148489 0.11013 0.002 17 O 0.58105 0.648412 0.109932 -0.002 18 O 0.326127 0.420283 0.637994 0 19 O 0.826136 0.920257 0.638033 -0 20 O 0.164113 0.582837 0.138838 -0.002 21 O 0.664144 0.082806 0.139027 0.002 22 O 0.408337 0.835457 0.612728 0 23 O 0.908407 0.335439 0.612775 -0 24 O 0.976603 0.544043 0.389276 0 25 O 0.47659 0.044027 0.389284 -0 26 O 0.187377 0.780282 0.859974 -0.001 27 O 0.687448 0.28028 0.859978 0.001 28 O 0.036757 0.940594 0.369104 0.002 29 O 0.536676 0.440739 0.369036 -0.002 30 O 0.291498 0.218596 0.880542 -0 31 O 0.791543 0.718662 0.880482 0.001 | 1.212316 | [-1.0, 0.0, -0.0] | [[-1.0809825679336131, 0.35882360445068767, 0.4125978999151565, 0.0011746005330174867, 0.03916489125025074, 0.018215522129860516], [0.0, -0.050751814011254295, 0.06913344232747973, 0.0110009960053979, 0.027734294972925143, 0.2869604573928604], [0.0038997295298133635, 0.0028004900314556962, 0.012944621654278421, 0.0670062987668258, 0.27775317084899903, 0.0025344708132598237]]
mp-771952 | FeCo3(PO4)4 | 24 | 3.621992 | 280.8206 | Full Formula (Fe1 Co3 P4 O16) Reduced Formula: FeCo3(PO4)4 abc : 5.907173 4.838827 9.824761 angles: 89.560268 90.000000 90.000000 pbc : True True True Sites (24) # SP a b c magmom --- ---- -------- -------- -------- -------- 0 Fe 0 0.043448 0.723104 4.385 1 Co 0.5 0.969749 0.270172 3.129 2 Co 0.5 0.570739 0.785406 3.122 3 Co 0 0.468097 0.229804 3.131 4 P 0 0.904335 0.400249 0.013 5 P 0 0.58053 0.906472 0.016 6 P 0.5 0.410774 0.096027 0.011 7 P 0.5 0.090664 0.59981 0.012 8 O 0 0.847385 0.553038 0.134 9 O 0.204187 0.759377 0.328459 0.166 10 O 0.795813 0.759377 0.328459 0.164 11 O 0.5 0.773778 0.620158 0.164 12 O 0.5 0.725726 0.118852 0.176 13 O 0.202342 0.733257 0.830203 0.177 14 O 0.797658 0.733257 0.830203 0.179 15 O 0 0.654491 0.057857 0.16 16 O 0.5 0.346974 0.942623 0.178 17 O 0.703874 0.260437 0.167184 0.17 18 O 0.296126 0.260437 0.167184 0.167 19 O 0 0.27117 0.884849 0.098 20 O 0 0.221441 0.37621 0.203 21 O 0.705474 0.236277 0.669768 0.15 22 O 0.294526 0.236277 0.669768 0.152 23 O 0.5 0.142002 0.444142 0.199 | 0.7424989 | [-1.0, 0.0, 0.0] | [[0.15408, 0.6345000000000001, 0.35147999999999996, 0.0, 0.0013000000000000006, 0.0], [0.0, 0.0, 0.0, 0.24328, 0.0, 0.03983], [-0.24847000000000002, 0.11537, -0.02699, 0.0, 0.13494, 0.0]]
mp-772753 | Li3ZnPCO7 | 26 | 2.874127 | 278.7228 | Full Formula (Li6 Zn2 P2 C2 O14) Reduced Formula: Li3ZnPCO7 abc : 6.499256 5.118296 8.382796 angles: 88.238020 90.000000 90.000000 pbc : True True True Sites (26) # SP a b c magmom --- ---- -------- -------- -------- -------- 0 Li 0.513367 0.040273 0.995826 0 1 Li 0.191429 0.43861 0.179528 0 2 Li 0.423017 0.443437 0.513019 -0 3 Li 0.923017 0.556563 0.486981 -0 4 Li 0.691429 0.56139 0.820472 0 5 Li 0.013367 0.959727 0.004174 0 6 Zn 0.745633 0.035566 0.288115 -0 7 Zn 0.245633 0.964434 0.711885 -0 8 P 0.248917 0.961295 0.330844 -0 9 P 0.748917 0.038705 0.669156 -0 10 C 0.7379 0.521422 0.136424 0 11 C 0.2379 0.478578 0.863576 0 12 O 0.713329 0.357754 0.023242 -0 13 O 0.762465 0.76953 0.099649 -0 14 O 0.065136 0.086544 0.235186 -0 15 O 0.439917 0.0231 0.226282 0 16 O 0.742145 0.442449 0.285684 0 17 O 0.214096 0.664723 0.364234 -0 18 O 0.277252 0.104871 0.491252 -0 19 O 0.777252 0.895129 0.508748 -0 20 O 0.714096 0.335277 0.635766 -0 21 O 0.242145 0.557551 0.714316 0 22 O 0.939917 0.9769 0.773718 0 23 O 0.565136 0.913456 0.764814 -0 24 O 0.262465 0.23047 0.900351 -0 25 O 0.213329 0.642246 0.976758 -0 | 1.26581 | [0.0, 1.0, 7.0] | [[0.0, 0.0, 0.0, -0.03576, 0.0, -0.22034], [-0.437, -0.8177300000000001, -0.85759, 0.0, -0.08463000000000001, 0.0], [0.0, 0.0, 0.0, -0.61326, 0.0, 0.40795]]
mp-772830 | Li4V2SiGeO10 | 36 | 3.340163 | 388.136 | Full Formula (Li8 V4 Si2 Ge2 O20) Reduced Formula: Li4V2SiGeO10 abc : 4.573544 9.212344 9.212149 angles: 89.995004 90.002339 90.006022 pbc : True True True Sites (36) # SP a b c magmom --- ---- -------- -------- -------- -------- 0 Li 3e-06 0.499999 0.494882 0.002 1 Li 2.1e-05 1.4e-05 0.994881 -0.002 2 Li 1e-05 0.255117 0.249981 0 3 Li 1.3e-05 0.755113 0.750006 0 4 Li 1.3e-05 0.744884 0.249994 0 5 Li 8e-06 0.244887 0.750015 0 6 Li 2.2e-05 0.499987 0.005115 -0.002 7 Li 3e-06 1e-06 0.505119 0.002 8 V 0.589498 0.749997 0.5 1.043 9 V 0.410479 0.250003 0.500001 1.043 10 V 0.589431 0.249997 0 -1.043 11 V 0.41041 0.750001 2e-06 -1.043 12 Si 0.499991 0.499983 0.249997 -0 13 Si 0.499994 1e-05 0.749984 -0 14 Ge 0.499988 0.499996 0.750021 0 15 Ge 0.499982 1e-05 0.249995 0 16 O 0.22212 0.249998 0.999997 0.089 17 O 0.222164 0.749966 0.499999 -0.089 18 O 0.777849 0.750001 1e-06 0.089 19 O 0.777804 0.250027 0.500014 -0.089 20 O 0.285875 0.39788 0.352058 -0.001 21 O 0.285742 0.897939 0.852049 0.001 22 O 0.714266 0.397934 0.147964 0.001 23 O 0.714198 0.89794 0.647948 -0.001 24 O 0.714194 0.602074 0.35204 -0.001 25 O 0.714273 0.102065 0.852037 0.001 26 O 0.285743 0.602061 0.147949 0.001 27 O 0.285874 0.102103 0.647926 -0.001 28 O 0.73589 0.392501 0.857507 -0.001 29 O 0.735808 0.89251 0.357516 0.001 30 O 0.264241 0.392455 0.642463 0.001 31 O 0.264081 0.892503 0.142477 -0.001 32 O 0.264087 0.607499 0.857523 -0.001 33 O 0.26423 0.107538 0.357542 0.001 34 O 0.735793 0.607506 0.642499 0.001 35 O 0.735895 0.107499 0.142497 -0.001 | 1.342985 | [0.0, 0.0, 1.0] | [[0.0, 0.10677000000000002, -0.10677, 0.0, 0.0, 0.0], [0.0, 0.0, 0.0, 0.0, 0.0, 1.342985], [0.0, 0.0, 0.0, 0.0, -1.3429849999999999, 0.0]]
mp-772842 | Na2Ge2O5 | 36 | 3.61962 | 497.7672 | Full Formula (Na8 Ge8 O20) Reduced Formula: Na2Ge2O5 abc : 5.745500 8.694920 9.963980 angles: 90.000000 90.000000 90.000000 pbc : True True True Sites (36) # SP a b c magmom --- ---- -------- -------- -------- -------- 0 Na 0.936043 0.023044 0.490246 0 1 Na 0.936043 0.523044 0.009754 0 2 Na 0.907869 0.750424 0.743156 0 3 Na 0.907869 0.250424 0.756844 0 4 Na 0.092131 0.250424 0.256844 0 5 Na 0.092131 0.750424 0.243156 0 6 Na 0.063957 0.523044 0.509754 0 7 Na 0.063957 0.023044 0.990246 0 8 Ge 0.633595 0.946592 0.20085 -0 9 Ge 0.633595 0.446592 0.29915 -0 10 Ge 0.545817 0.750395 0.461464 -0 11 Ge 0.545817 0.250395 0.038536 -0 12 Ge 0.454183 0.750395 0.961464 -0 13 Ge 0.454183 0.250395 0.538536 -0 14 Ge 0.366405 0.946592 0.70085 -0 15 Ge 0.366405 0.446592 0.79915 -0 16 O 0.910997 0.502927 0.258924 -0 17 O 0.910997 0.002927 0.241076 -0 18 O 0.834766 0.254736 0.997 -0 19 O 0.834766 0.754736 0.503 -0 20 O 0.661643 0.777738 0.093981 0 21 O 0.661643 0.277738 0.406019 0 22 O 0.562164 0.571718 0.890648 0 23 O 0.562164 0.071718 0.609352 0 24 O 0.554677 0.886815 0.835794 -0 25 O 0.554677 0.386815 0.664206 -0 26 O 0.445323 0.886815 0.335794 -0 27 O 0.445323 0.386815 0.164206 -0 28 O 0.437836 0.571718 0.390648 0 29 O 0.437836 0.071718 0.109352 0 30 O 0.338357 0.277738 0.906019 0 31 O 0.338357 0.777738 0.593981 0 32 O 0.165234 0.254736 0.497 -0 33 O 0.165234 0.754736 0.003 -0 34 O 0.089003 0.502927 0.758924 -0 35 O 0.089003 0.002927 0.741076 -0 | 0.3766571 | [1.0, 0.0, 0.0] | [[-0.21481, 0.07678, 0.29971999999999993, 0.0, 0.0, 0.0], [0.0, 0.0, 0.0, 0.0, 0.0, -0.0862], [0.0, 0.0, 0.0, 0.0, 0.15479999999999997, 0.0]]
mp-774155 | Li2FeO3 | 24 | 3.628809 | 215.4837 | Full Formula (Li8 Fe4 O12) Reduced Formula: Li2FeO3 abc : 5.084150 5.084383 9.756806 angles: 85.153349 94.847251 60.090072 pbc : True True True Sites (24) # SP a b c magmom --- ---- -------- -------- -------- -------- 0 Li 0.979841 0.49519 0.00028 -0 1 Li 0.479841 0.99519 0.500274 0 2 Li 0.742686 0.757628 0.250004 0.006 3 Li 0.24269 0.25763 0.750003 -0.006 4 Li 0.659457 0.174847 9.7e-05 0 5 Li 0.159446 0.674861 0.500087 -0 6 Li 0.832733 0.349323 0.499873 0 7 Li 0.332733 0.849325 0.999881 -0 8 Fe 0.575519 0.590199 0.750195 -3.314 9 Fe 0.4089 0.42361 0.250115 -4.281 10 Fe 0.07551 0.090194 0.250195 3.313 11 Fe 0.908904 0.923614 0.750115 4.282 12 O 0.130637 0.353574 0.365982 -0.125 13 O 0.630646 0.853572 0.865981 0.125 14 O 0.338925 0.145331 0.134246 -0.125 15 O 0.838923 0.64534 0.634249 0.125 16 O 0.798607 0.067931 0.364514 -0.135 17 O 0.298606 0.567936 0.864519 0.135 18 O 0.053212 0.813228 0.135691 -0.135 19 O 0.553218 0.313231 0.635692 0.135 20 O 0.724614 0.427863 0.138857 -0.128 21 O 0.224618 0.927866 0.638853 0.128 22 O 0.41339 0.739125 0.361493 -0.127 23 O 0.913391 0.239129 0.861499 0.127 | 0.4643659 | [0.0, -2.0, 1.0] | [[0.0, 0.0, 0.0, 0.08031999999999999, 0.0, -0.17901999999999998], [-0.03138, -0.4521, 0.05142000000000001, 0.0, -0.08724999999999998, 0.0], [0.0, 0.0, 0.0, 0.16433, 0.0, 0.08736000000000001]]
mp-775164 | Li2NbCr3O8 | 56 | 4.181527 | 620.7225 | Full Formula (Li8 Nb4 Cr12 O32) Reduced Formula: Li2NbCr3O8 abc : 8.530330 8.530330 8.530330 angles: 90.000000 90.000000 90.000000 pbc : True True True Sites (56) # SP a b c magmom --- ---- -------- -------- -------- -------- 0 Li 0.995513 0.995513 0.995513 0.002 1 Li 0.254487 0.254487 0.254487 0.002 2 Li 0.245513 0.745513 0.754487 0.002 3 Li 0.504487 0.004487 0.495513 0.002 4 Li 0.495513 0.504487 0.004487 0.002 5 Li 0.754487 0.245513 0.745513 0.002 6 Li 0.745513 0.754487 0.245513 0.002 7 Li 0.004487 0.495513 0.504487 0.002 8 Nb 0.125 0.875 0.375 0.022 9 Nb 0.375 0.125 0.875 0.022 10 Nb 0.625 0.625 0.625 0.021 11 Nb 0.875 0.375 0.125 0.022 12 Cr 0.121466 0.128534 0.625 2.976 13 Cr 0.125 0.378534 0.871466 2.975 14 Cr 0.128534 0.625 0.121466 2.975 15 Cr 0.371466 0.375 0.621466 2.975 16 Cr 0.375 0.621466 0.371466 2.974 17 Cr 0.378534 0.871466 0.125 2.976 18 Cr 0.621466 0.371466 0.375 2.976 19 Cr 0.625 0.121466 0.128534 2.974 20 Cr 0.628534 0.875 0.878534 2.975 21 Cr 0.871466 0.125 0.378534 2.975 22 Cr 0.875 0.878534 0.628534 2.974 23 Cr 0.878534 0.628534 0.875 2.976 24 O 0.113595 0.111641 0.385774 -0.012 25 O 0.114226 0.886405 0.611641 -0.011 26 O 0.111239 0.611239 0.888761 -0.041 27 O 0.138359 0.136405 0.864226 -0.012 28 O 0.111641 0.385774 0.113595 -0.012 29 O 0.138761 0.361239 0.638761 -0.04 30 O 0.135774 0.638359 0.363595 -0.012 31 O 0.136405 0.864226 0.138359 -0.011 32 O 0.363595 0.135774 0.638359 -0.011 33 O 0.364226 0.361641 0.863595 -0.012 34 O 0.361239 0.638761 0.138761 -0.04 35 O 0.388359 0.614226 0.613595 -0.012 36 O 0.361641 0.863595 0.364226 -0.012 37 O 0.388761 0.388761 0.388761 -0.041 38 O 0.385774 0.113595 0.111641 -0.011 39 O 0.386405 0.888359 0.885774 -0.012 40 O 0.613595 0.388359 0.614226 -0.012 41 O 0.614226 0.613595 0.388359 -0.012 42 O 0.611239 0.888761 0.111239 -0.04 43 O 0.638359 0.363595 0.135774 -0.012 44 O 0.611641 0.114226 0.886405 -0.012 45 O 0.638761 0.138761 0.361239 -0.041 46 O 0.635774 0.861641 0.636405 -0.012 47 O 0.636405 0.635774 0.861641 -0.012 48 O 0.863595 0.364226 0.361641 -0.012 49 O 0.864226 0.138359 0.136405 -0.012 50 O 0.861239 0.861239 0.861239 -0.041 51 O 0.888359 0.885774 0.386405 -0.012 52 O 0.861641 0.636405 0.635774 -0.012 53 O 0.888761 0.111239 0.611239 -0.04 54 O 0.885774 0.386405 0.888359 -0.012 55 O 0.886405 0.611641 0.114226 -0.012 | 8.470329e-22 | [-0.0, -1.0, 1.0] | [[0.0, 0.0, 0.0, 0.0, 0.0, 0.0], [0.0, 0.0, 0.0, 0.0, 0.0, 0.0], [0.0, 0.0, 0.0, 0.0, 0.0, 0.0]]
mp-775810 | Mn3NiO8 | 48 | 4.325629 | 539.7448 | Full Formula (Mn12 Ni4 O32) Reduced Formula: Mn3NiO8 abc : 8.141970 8.141970 8.141970 angles: 90.000000 90.000000 90.000000 pbc : True True True Sites (48) # SP a b c magmom --- ---- -------- -------- -------- -------- 0 Mn 0.12808 0.12192 0.625 3.214 1 Mn 0.125 0.37192 0.87808 3.215 2 Mn 0.12192 0.625 0.12808 3.215 3 Mn 0.37808 0.375 0.62808 3.215 4 Mn 0.375 0.62808 0.37808 3.215 5 Mn 0.37192 0.87808 0.125 3.215 6 Mn 0.62808 0.37808 0.375 3.215 7 Mn 0.625 0.12808 0.12192 3.214 8 Mn 0.62192 0.875 0.87192 3.215 9 Mn 0.87808 0.125 0.37192 3.215 10 Mn 0.875 0.87192 0.62192 3.215 11 Mn 0.87192 0.62192 0.875 3.215 12 Ni 0.125 0.875 0.375 0.595 13 Ni 0.375 0.125 0.875 0.595 14 Ni 0.625 0.625 0.625 0.593 15 Ni 0.875 0.375 0.125 0.594 16 O 0.114525 0.107738 0.387952 -0.16 17 O 0.112048 0.885475 0.607738 -0.159 18 O 0.109647 0.609647 0.890353 -0.121 19 O 0.107738 0.387952 0.114525 -0.16 20 O 0.142262 0.135475 0.862048 -0.16 21 O 0.140353 0.359647 0.640353 -0.121 22 O 0.137952 0.642262 0.364525 -0.16 23 O 0.135475 0.862048 0.142262 -0.159 24 O 0.364525 0.137952 0.642262 -0.159 25 O 0.362048 0.357738 0.864525 -0.161 26 O 0.359647 0.640353 0.140353 -0.121 27 O 0.357738 0.864525 0.362048 -0.161 28 O 0.392262 0.612048 0.614525 -0.16 29 O 0.390353 0.390353 0.390353 -0.121 30 O 0.387952 0.114525 0.107738 -0.159 31 O 0.385475 0.892262 0.887952 -0.161 32 O 0.614525 0.392262 0.612048 -0.16 33 O 0.612048 0.614525 0.392262 -0.159 34 O 0.609647 0.890353 0.109647 -0.121 35 O 0.607738 0.112048 0.885475 -0.16 36 O 0.642262 0.364525 0.137952 -0.16 37 O 0.640353 0.140353 0.359647 -0.121 38 O 0.637952 0.857738 0.635475 -0.16 39 O 0.635475 0.637952 0.857738 -0.159 40 O 0.864525 0.362048 0.357738 -0.16 41 O 0.862048 0.142262 0.135475 -0.16 42 O 0.859647 0.859647 0.859647 -0.121 43 O 0.857738 0.635475 0.637952 -0.16 44 O 0.892262 0.887952 0.385475 -0.161 45 O 0.890353 0.109647 0.609647 -0.121 46 O 0.887952 0.385475 0.892262 -0.16 47 O 0.885475 0.607738 0.112048 -0.16 | 7.340952e-21 | [-1.0, -1.0, -0.0] | [[0.0, 0.0, 0.0, 0.0, 0.0, 0.0], [0.0, 0.0, 0.0, 0.0, 0.0, 0.0], [0.0, 0.0, 0.0, 0.0, 0.0, 0.0]]
mp-776816 | Li2FeF5 | 32 | 3.103043 | 352.586 | Full Formula (Li8 Fe4 F20) Reduced Formula: Li2FeF5 abc : 6.199269 6.390488 8.900011 angles: 90.000000 90.000000 90.000000 pbc : True True True Sites (32) # SP a b c magmom --- ---- -------- -------- -------- -------- 0 Li 0.982378 0.556094 0.653684 -0.003 1 Li 0.517622 0.556094 0.653684 -0.003 2 Li 0.517622 0.943906 0.153684 -0.003 3 Li 0.982378 0.943906 0.153684 -0.003 4 Li 0.482378 0.056094 0.846316 -0.003 5 Li 0.017622 0.056094 0.846316 -0.003 6 Li 0.017622 0.443906 0.346316 -0.003 7 Li 0.482378 0.443906 0.346316 -0.003 8 Fe 0.75 0.41953 0.001173 -4.457 9 Fe 0.75 0.08047 0.501173 -4.457 10 Fe 0.25 0.91953 0.498827 -4.457 11 Fe 0.25 0.58047 0.998827 -4.457 12 F 0.75 0.415902 0.509923 -0.063 13 F 0.25 0.440914 0.1966 -0.082 14 F 0.044422 0.332132 0.939141 -0.116 15 F 0.455578 0.332132 0.939141 -0.116 16 F 0.75 0.380566 0.216636 -0.094 17 F 0.75 0.119434 0.716636 -0.094 18 F 0.455578 0.167868 0.439141 -0.116 19 F 0.044422 0.167868 0.439141 -0.116 20 F 0.25 0.059086 0.6966 -0.082 21 F 0.75 0.084098 0.009923 -0.063 22 F 0.25 0.915902 0.990077 -0.063 23 F 0.75 0.940914 0.3034 -0.082 24 F 0.544422 0.832132 0.560859 -0.116 25 F 0.955578 0.832132 0.560859 -0.116 26 F 0.25 0.880566 0.283364 -0.094 27 F 0.25 0.619434 0.783364 -0.094 28 F 0.955578 0.667868 0.060859 -0.116 29 F 0.544422 0.667868 0.060859 -0.116 30 F 0.75 0.559086 0.8034 -0.082 31 F 0.25 0.584098 0.490077 -0.063 | 0 | [1.0, 0.0, 0.0] | [[0.0, 0.0, 0.0, 0.0, 0.0, 0.0], [0.0, 0.0, 0.0, 0.0, 0.0, 0.0], [0.0, 0.0, 0.0, 0.0, 0.0, 0.0]]
mp-776922 | Rb2O | 9 | 2.975551 | 312.9635 | Full Formula (Rb6 O3) Reduced Formula: Rb2O abc : 7.392799 7.392799 6.612189 angles: 90.000000 90.000000 120.000009 pbc : True True True Sites (9) # SP a b c magmom --- ---- -------- -------- -------- -------- 0 Rb 0.660359 0.000683 0.855216 0 1 Rb 0.001429 0.325929 0.45661 0 2 Rb 0.674071 0.6755 0.45661 0 3 Rb 0.340324 0.339641 0.855216 0 4 Rb 0.3245 0.998571 0.45661 0 5 Rb 0.999317 0.659676 0.855216 0 6 O 0.333333 0.666667 0.648668 -0 7 O 0 0 0.677485 -0 8 O 0.666667 0.333333 0.639721 -0 | 0.008349338 | [-1.0, -0.0, 0.0] | [[-0.005882500171679607, 0.005882499948385866, 0.0, 0.0, 0.0, 0.0], [0.0, 0.0, 0.0, 0.0, 0.0, 0.005882499948385867], [0.002090000038615425, 0.0020899999613845795, -0.00328, 0.0, 0.0, 0.0]]
mp-777233 | BaYF5 | 28 | 4.414062 | 483.3701 | Full Formula (Ba4 Y4 F20) Reduced Formula: BaYF5 abc : 10.298585 5.736700 8.183185 angles: 88.884854 90.000000 90.000000 pbc : True True True Sites (28) # SP a b c magmom --- ---- -------- -------- -------- -------- 0 Ba 0.018401 0.011653 0.825352 -0 1 Ba 0.342116 0.501493 0.637706 0 2 Ba 0.842116 0.498507 0.362294 0 3 Ba 0.518401 0.988347 0.174648 -0 4 Y 0.626722 0.00621 0.619921 0 5 Y 0.210458 0.500966 0.099455 -0 6 Y 0.710458 0.499034 0.900545 -0 7 Y 0.126722 0.99379 0.380079 0 8 F 0.76804 0.991325 0.422156 -0 9 F 0.553438 0.219384 0.837409 0 10 F 0.285111 0.16423 0.230132 0 11 F 0.513151 0.239295 0.464656 0 12 F 0.22083 0.26702 0.89259 0 13 F 0.038894 0.252085 0.54015 0 14 F 0.711662 0.269804 0.116946 0 15 F 0.748128 0.343332 0.65123 -0 16 F 0.043151 0.278607 0.207967 0 17 F 0.918397 0.435327 0.910823 -0 18 F 0.418397 0.564673 0.089177 -0 19 F 0.543151 0.721393 0.792033 0 20 F 0.248128 0.656668 0.34877 -0 21 F 0.211662 0.730196 0.883054 0 22 F 0.538894 0.747915 0.45985 0 23 F 0.72083 0.73298 0.10741 0 24 F 0.013151 0.760705 0.535344 0 25 F 0.785111 0.83577 0.769868 0 26 F 0.053438 0.780616 0.162591 0 27 F 0.26804 0.008675 0.577844 -0 | 2.491739 | [0.0, 0.0, 1.0] | [[0.0, 0.0, 0.0, 0.14189, 0.0, -0.18192], [0.85978, 2.11008, 1.00845, 0.0, 0.011469999999999998, 0.0], [0.0, 0.0, 0.0, 0.51455, 0.0, 0.28122]]
mp-777585 | Na5Fe2P2(CO7)2 | 50 | 2.832017 | 629.2648 | Full Formula (Na10 Fe4 P4 C4 O28) Reduced Formula: Na5Fe2P2(CO7)2 abc : 5.243293 11.212162 11.212636 angles: 107.307057 89.332886 90.671498 pbc : True True True Sites (50) # SP a b c magmom --- ---- -------- -------- -------- -------- 0 Na 0.236916 0.913748 0.836313 0 1 Na 0.236919 0.413687 0.336245 0 2 Na 0.243199 0.879201 0.125942 -0 3 Na 0.2435 0.379196 0.625962 -0 4 Na 0.243298 0.124041 0.370783 -0 5 Na 0.24359 0.624021 0.8708 -0 6 Na 0.751513 0.876556 0.626615 -0 7 Na 0.751573 0.376557 0.126585 0 8 Na 0.751562 0.123411 0.873448 0 9 Na 0.751511 0.623384 0.373446 -0 10 Fe 0.780235 0.197057 0.553036 3.777 11 Fe 0.780167 0.697005 0.052988 3.777 12 Fe 0.215711 0.301425 0.948568 -4.321 13 Fe 0.215152 0.801444 0.448564 4.323 14 P 0.715671 0.91359 0.336439 0.016 15 P 0.715791 0.413558 0.836464 -0 16 P 0.297345 0.083505 0.666465 0.002 17 P 0.297343 0.583514 0.166482 0.002 18 C 0.726438 0.343087 0.406914 0 19 C 0.726436 0.84309 0.906918 0 20 C 0.265657 0.662619 0.587379 -0.003 21 C 0.266337 0.162639 0.087359 0.003 22 O 0.294768 0.093631 0.156368 -0.024 23 O 0.294666 0.59363 0.656367 0.024 24 O 0.949186 0.311917 0.438069 0.021 25 O 0.949177 0.811913 0.938065 0.021 26 O 0.522126 0.301285 0.448707 0.017 27 O 0.522124 0.801274 0.948699 0.017 28 O 0.172979 0.160092 0.58988 0.017 29 O 0.172972 0.660102 0.089891 0.017 30 O 0.419639 0.894502 0.355489 0.088 31 O 0.419723 0.394502 0.855491 -0.086 32 O 0.593043 0.090215 0.659769 0.018 33 O 0.593045 0.590283 0.159825 0.018 34 O 0.85621 0.83733 0.412651 0.073 35 O 0.856706 0.337404 0.912592 -0.07 36 O 0.458944 0.711185 0.538813 0.099 37 O 0.460024 0.211198 0.038802 -0.099 38 O 0.042435 0.69486 0.555138 0.1 39 O 0.043097 0.194875 0.055124 -0.099 40 O 0.70808 0.914425 0.835579 0.003 41 O 0.708073 0.414424 0.335573 0.003 42 O 0.783269 0.86327 0.197251 0.03 43 O 0.783212 0.363206 0.697245 0.013 44 O 0.783386 0.052777 0.386761 0.03 45 O 0.783242 0.552773 0.886774 0.013 46 O 0.210851 0.942329 0.619994 0.056 47 O 0.211203 0.442315 0.11994 -0.053 48 O 0.211202 0.130059 0.80767 -0.053 49 O 0.210903 0.62998 0.307667 0.056 | 0.1714066 | [0.0, -1.0, 1.0] | [[0.03426, -0.04592999999999999, -0.028319999999999998, 0.0, -0.03023, 0.0], [0.0, 0.0, 0.0, 0.045489999999999996, 0.0, -0.16526], [-0.02618, -0.021310000000000003, 0.027500000000000004, 0.0, 0.04174, 0.0]]
mp-778554 | Li2MnF4 | 14 | 2.914789 | 164.9991 | Full Formula (Li4 Mn2 F8) Reduced Formula: Li2MnF4 abc : 3.238136 5.236917 10.549700 angles: 67.264191 90.000000 90.000000 pbc : True True True Sites (14) # SP a b c magmom --- ---- -------- -------- -------- -------- 0 Li 0.536652 0.336572 0.925577 -0.002 1 Li 0.53573 0.653415 0.57728 -0.002 2 Li 0.46427 0.653415 0.07728 -0.002 3 Li 0.463348 0.336572 0.425577 -0.002 4 Mn 0.974401 0.995092 0.251048 -4.691 5 Mn 0.025599 0.995092 0.751048 -4.691 6 F 0.036874 0.243461 0.864941 -0.022 7 F 0.475148 0.738608 0.378142 -0.039 8 F 0.036033 0.772856 0.625246 -0.022 9 F 0.524852 0.738608 0.878142 -0.039 10 F 0.473599 0.252954 0.123236 -0.039 11 F 0.963126 0.243461 0.364941 -0.022 12 F 0.526401 0.252954 0.623236 -0.039 13 F 0.963967 0.772856 0.125246 -0.022 | 0.1608552 | [-0.0, 0.0, -1.0] | [[0.0, 0.0, 0.0, 0.0, 0.07165303017452765, 0.014771408435642489], [0.03933246894329126, 0.07014199935763642, -0.0022750220569704733, 0.07224659581269106, 0.0, 0.0], [0.10996534462220847, 0.05819641100172943, 0.07865477614020346, -0.007718503212630961, 0.0, 0.0]]
mp-778819 | LiMnF3 | 10 | 3.101049 | 127.3088 | Full Formula (Li2 Mn2 F6) Reduced Formula: LiMnF3 abc : 6.416936 6.416936 3.242471 angles: 90.000000 90.000000 107.538748 pbc : True True True Sites (10) # SP a b c magmom --- ---- -------- -------- --- -------- 0 Li 0.499826 0.500174 0 -0 1 Li 0.991988 0.008012 0 0 2 Mn 0.000697 0.502943 0.5 -0.951 3 Mn 0.497057 0.999303 0.5 -0.953 4 F 0.192239 0.448765 0 0.001 5 F 0.450499 0.193836 0 -0 6 F 0.861455 0.138545 0.5 0.003 7 F 0.137651 0.862349 0.5 0.003 8 F 0.806164 0.549501 0 0.001 9 F 0.551235 0.807761 0 0.001 | 0.4237724 | [0.0, 1.0, 0.0] | [[0.0, 0.0, 0.0, 0.0, 0.0, -0.081], [-0.15401, -0.26488, -0.29275, 0.0, 0.0, 0.0], [0.0, 0.0, 0.0, 0.0, 0.0, 0.0]]
mp-779457 | Ge2N2O | 20 | 4.595099 | 273.6203 | Full Formula (Ge8 N8 O4) Reduced Formula: Ge2N2O abc : 5.468760 5.619191 10.476084 angles: 89.723965 104.897054 117.459616 pbc : True True True Sites (20) # SP a b c magmom --- ---- -------- -------- -------- -------- 0 Ge 0.539942 0.991911 0.934184 0 1 Ge 0.753256 0.9004 0.688445 0 2 Ge 0.373228 0.740664 0.181182 0 3 Ge 0.862286 0.641192 0.932934 -0 4 Ge 0.53985 0.486245 0.431621 0 5 Ge 0.71986 0.393638 0.186183 0 6 Ge 0.353574 0.257625 0.684994 0 7 Ge 0.860621 0.135167 0.43334 -0 8 N 0.64881 0.832922 0.505309 0 9 N 0.249956 0.742372 0.997508 0 10 N 0.688767 0.57676 0.752846 0 11 N 0.48043 0.48497 0.247249 -0 12 N 0.663427 0.337993 0.006298 0 13 N 0.095235 0.171579 0.773283 -0 14 N 0.251047 0.238297 0.499065 0 15 N 0.687929 0.078065 0.252756 -0 16 O 0.495779 0.992923 0.75113 -0 17 O 0.079489 0.669634 0.248667 0 18 O 0.833792 0.417124 0.494569 -0 19 O 0.823122 0.911316 0.998438 -0 | 0.7271325 | [-1.0, 1.0, 1.0] | [[-0.10214875741854804, -0.3640047212448614, -0.19780024046941377, 0.2012661582108348, -0.10886423543296649, -0.020910920035861626], [-0.08586419544181603, -0.15077454521011047, 0.3044667498145509, -0.11630167529861547, -0.011218542335633026, 0.011174968109257515], [0.40189390112652157, 0.44210495110400905, 0.07853465519493256, 0.06401586731975238, 0.010753962070932557, -0.07786447998100515]]
mp-779689 | H3N | 16 | 0.7439522 | 152.0519 | Full Formula (H12 N4) Reduced Formula: H3N abc : 5.337411 5.337411 5.337411 angles: 90.000000 90.000000 90.000000 pbc : True True True Sites (16) # SP a b c magmom --- ---- -------- -------- -------- -------- 0 H 0.026403 0.504966 0.297241 0 1 H 0.995034 0.702759 0.526403 0 2 H 0.202759 0.973597 0.004966 0 3 H 0.297241 0.026403 0.504966 0 4 H 0.504966 0.297241 0.026403 0 5 H 0.473597 0.495034 0.797241 0 6 H 0.526403 0.995034 0.702759 0 7 H 0.495034 0.797241 0.473597 0 8 H 0.702759 0.526403 0.995034 0 9 H 0.797241 0.473597 0.495034 0 10 H 0.004966 0.202759 0.973597 0 11 H 0.973597 0.004966 0.202759 0 12 N 0.104725 0.104725 0.104725 -0 13 N 0.395275 0.895275 0.604725 -0 14 N 0.604725 0.395275 0.895275 -0 15 N 0.895275 0.604725 0.395275 -0 | 0.01201 | [1.0, 0.0, 0.0] | [[0.0, 0.0, 0.0, 0.012009999999999995, 0.0, 0.0], [0.0, 0.0, 0.0, 0.0, 0.012009999999999995, 0.0], [0.0, 0.0, 0.0, 0.0, 0.0, 0.012009999999999995]]
mp-7798 | MgGeN2 | 16 | 4.290918 | 193.4302 | Full Formula (Mg4 Ge4 N8) Reduced Formula: MgGeN2 abc : 5.225887 5.551219 6.667698 angles: 90.000000 90.000000 90.000000 pbc : True True True Sites (16) # SP a b c magmom --- ---- -------- -------- -------- -------- 0 Mg 0.000163 0.58485 0.876651 0 1 Mg 0.500163 0.91515 0.376651 0 2 Mg 0.500163 0.41515 0.123349 0 3 Mg 0.000163 0.08485 0.623349 0 4 Ge 0.007451 0.073351 0.125736 0 5 Ge 0.507451 0.926649 0.874264 0 6 Ge 0.507451 0.426649 0.625736 0 7 Ge 0.007451 0.573351 0.374264 0 8 N 0.405372 0.600606 0.856411 0 9 N 0.905372 0.399394 0.143589 -0 10 N 0.905372 0.899394 0.356411 -0 11 N 0.405372 0.100606 0.643589 0 12 N 0.367014 0.560096 0.39313 0 13 N 0.367014 0.060096 0.10687 0 14 N 0.867014 0.939904 0.89313 0 15 N 0.867014 0.439904 0.60687 0 | 1.304863 | [0.0, 1.0, 0.0] | [[0.0, 0.0, 0.0, 0.0, -0.4023199999999999, 0.0], [0.0, 0.0, 0.0, -0.25095000000000006, 0.0, 0.0], [-0.4360199999999999, -0.57669, 1.0862699999999998, 0.0, 0.0, 0.0]]
mp-7801 | CaGeN2 | 8 | 4.31054 | 108.4273 | Full Formula (Ca2 Ge2 N4) Reduced Formula: CaGeN2 abc : 5.309218 5.309218 5.309218 angles: 118.269090 118.269090 93.025116 pbc : True True True Sites (8) # SP a b c magmom --- ---- -------- -------- -------- -------- 0 Ca 0.25 0.75 0.5 0 1 Ca 0.5 0.5 0 0 2 Ge 0 0 0 -0 3 Ge 0.75 0.25 0.5 -0 4 N 0.875 0.952956 0.577956 -0 5 N 0.047044 0.625 0.922044 -0 6 N 0.375 0.297044 0.422044 -0 7 N 0.702956 0.125 0.077956 -0 | 3.1256 | [0.0, -0.0, 1.0] | [[0.0, 0.0, 0.0, -0.5245500000000001, 0.0, 0.0], [0.0, 0.0, 0.0, 0.0, -0.5245500000000001, 0.0], [0.0, 0.0, 0.0, 0.0, 0.0, -3.125599999999999]]
mp-780490 | LiCr(PO4)2 | 48 | 2.73339 | 604.7796 | Full Formula (Li4 Cr4 P8 O32) Reduced Formula: LiCr(PO4)2 abc : 5.182686 10.526597 11.085474 angles: 90.000000 90.000000 90.000000 pbc : True True True Sites (48) # SP a b c magmom --- ---- -------- -------- -------- -------- 0 Li 0.780641 0.734088 0.109767 0 1 Li 0.219359 0.234088 0.390233 0 2 Li 0.719359 0.265912 0.609767 0 3 Li 0.280641 0.765912 0.890233 0 4 Cr 0.233708 0.402605 0.142938 1.472 5 Cr 0.766292 0.902605 0.357062 1.472 6 Cr 0.266292 0.597395 0.642938 1.472 7 Cr 0.733708 0.097395 0.857062 1.472 8 P 0.239543 0.092264 0.038419 0.003 9 P 0.25717 0.859506 0.17529 0.003 10 P 0.74283 0.359506 0.32471 0.003 11 P 0.760457 0.592264 0.461581 0.003 12 P 0.260457 0.907736 0.538419 0.003 13 P 0.24283 0.140494 0.67529 0.003 14 P 0.75717 0.640494 0.82471 0.003 15 P 0.739543 0.407736 0.961581 0.003 16 O 0.988073 0.05269 0.977608 0.002 17 O 0.975772 0.45818 0.029722 -0 18 O 0.204684 0.796837 0.055756 -0.011 19 O 0.25497 0.230738 0.070878 -0.023 20 O 0.245163 0.014001 0.164159 -0.008 21 O 0.245901 0.535565 0.212636 -0.379 22 O 0.96358 0.324079 0.237596 -0.001 23 O 0.52473 0.82638 0.227067 -0.009 24 O 0.47527 0.32638 0.272933 -0.009 25 O 0.03642 0.824079 0.262404 -0.001 26 O 0.754099 0.035565 0.287364 -0.379 27 O 0.754837 0.514001 0.335841 -0.008 28 O 0.74503 0.730738 0.429122 -0.023 29 O 0.795316 0.296837 0.444244 -0.011 30 O 0.024228 0.95818 0.470278 -0 31 O 0.011927 0.55269 0.522392 0.002 32 O 0.511927 0.94731 0.477608 0.002 33 O 0.524228 0.54182 0.529722 -0 34 O 0.295316 0.203163 0.555756 -0.011 35 O 0.24503 0.769262 0.570878 -0.023 36 O 0.254837 0.985999 0.664159 -0.008 37 O 0.254099 0.464435 0.712636 -0.379 38 O 0.53642 0.675921 0.737596 -0.001 39 O 0.97527 0.17362 0.727067 -0.009 40 O 0.02473 0.67362 0.772933 -0.009 41 O 0.46358 0.175921 0.762404 -0.001 42 O 0.745901 0.964435 0.787364 -0.379 43 O 0.745163 0.485999 0.835841 -0.008 44 O 0.75497 0.269262 0.929122 -0.023 45 O 0.704684 0.703163 0.944244 -0.011 46 O 0.475772 0.04182 0.970278 -0 47 O 0.488073 0.44731 0.022392 0.002 | 0.18608 | [0.0, 0.0, 1.0] | [[0.0, 0.0, 0.0, -0.016669999999999997, 0.0, 0.0], [0.0, 0.0, 0.0, 0.0, -0.020429999999999997, 0.0], [0.0, 0.0, 0.0, 0.0, 0.0, 0.18608000000000002]]
mp-780737 | SrTaNO2 | 20 | 7.751545 | 269.5521 | Full Formula (Sr4 Ta4 N4 O8) Reduced Formula: SrTaNO2 abc : 5.731121 5.742886 8.189810 angles: 90.053897 90.016958 90.093722 pbc : True True True Sites (20) # SP a b c magmom --- ---- -------- -------- -------- -------- 0 Sr 0.00392 0.003285 0.248777 0 1 Sr 0.513816 0.508278 0.248547 0 2 Sr 0.488991 0.505626 0.724974 -0 3 Sr 0.978831 0.002965 0.725605 0 4 Ta 0.497156 0.003853 0.998109 -0 5 Ta 0.494789 0.01746 0.485277 0 6 Ta 0.999533 0.505154 0.973694 -0 7 Ta 0.997016 0.488368 0.491841 -0 8 N 0.002816 0.539198 0.737726 0 9 N 0.732267 0.268768 0.501851 0 10 N 0.231614 0.229348 0.50323 0 11 N 0.496484 0.031318 0.230346 -0 12 O 0.510483 0.948699 0.735998 0 13 O 0.779005 0.772424 0.462011 -0 14 O 0.779559 0.776987 0.004405 -0 15 O 0.279819 0.717554 0.003737 0 16 O 0.278686 0.723316 0.463336 -0 17 O 0.993715 0.462598 0.229169 0 18 O 0.720948 0.2762 0.96187 0 19 O 0.220551 0.218602 0.961499 0 | 10.55417 | [-3.0, -1.0, 0.0] | [[-5.912380006584195, 2.323275788156241, -6.9153711274681005, 1.951420635861609, 2.501833031497205, 2.792585229369121], [0.7083284839128515, 2.0318513917231673, 0.5317416260164207, 0.9507589902970186, 0.006321156868854532, -1.1470749076474156], [-0.7799838160901899, 3.224773107811803, 4.83655390664409, 3.134676351022087, -0.28154200610388497, -0.6708652150209358]]
mp-780876 | Li6Fe(OF)3 | 52 | 2.263188 | 594.2648 | Full Formula (Li24 Fe4 O12 F12) Reduced Formula: Li6Fe(OF)3 abc : 5.395437 6.923130 16.549384 angles: 90.001993 89.995120 105.987415 pbc : True True True Sites (52) # SP a b c magmom --- ---- -------- -------- -------- -------- 0 Li 0.995467 0.511323 0.424507 -0.001 1 Li 0.995573 0.01134 0.674495 -0.006 2 Li 0.995587 0.511177 0.924533 0.001 3 Li 0.995572 0.011203 0.174488 0.006 4 Li 0.995585 0.511337 0.575465 -0.006 5 Li 0.995522 0.011282 0.825537 -0.001 6 Li 0.995499 0.511177 0.075486 0.006 7 Li 0.995643 0.011179 0.325495 0.001 8 Li 0.360214 0.328811 0.333293 0.006 9 Li 0.360374 0.828938 0.583315 -0.006 10 Li 0.36024 0.328831 0.833359 -0.006 11 Li 0.360293 0.828813 0.083332 0.006 12 Li 0.662131 0.177807 0.408792 0.001 13 Li 0.662257 0.678001 0.658846 -0.006 14 Li 0.66211 0.177774 0.908824 -0.001 15 Li 0.662181 0.67785 0.158836 0.006 16 Li 0.360248 0.328862 0.666698 -0.006 17 Li 0.360308 0.828828 0.916698 0.006 18 Li 0.360223 0.328778 0.166668 0.006 19 Li 0.360361 0.828922 0.416642 -0.006 20 Li 0.662133 0.177887 0.59118 -0.006 21 Li 0.662234 0.677925 0.841155 0.001 22 Li 0.6621 0.177814 0.091192 0.006 23 Li 0.662181 0.677833 0.341151 -0.001 24 Fe 0.93712 0.937239 0.500012 -4.259 25 Fe 0.937003 0.437051 0.749962 -4.258 26 Fe 0.936991 0.936834 0.999967 4.259 27 Fe 0.936887 0.437098 0.250055 4.258 28 O 0.103911 0.73116 0.500005 -0.161 29 O 0.103017 0.230887 0.750089 -0.161 30 O 0.103607 0.730677 0.999997 0.161 31 O 0.103046 0.230925 0.250002 0.161 32 O 0.73059 0.41718 0.343226 0.161 33 O 0.730759 0.917113 0.593285 -0.161 34 O 0.730882 0.417222 0.843177 -0.161 35 O 0.731006 0.917091 0.093316 0.161 36 O 0.73074 0.417322 0.656779 -0.162 37 O 0.730883 0.916896 0.906705 0.16 38 O 0.730737 0.417261 0.156822 0.162 39 O 0.731036 0.916799 0.406686 -0.16 40 F 0.283106 0.589216 0.347053 0.015 41 F 0.283473 0.089102 0.596736 -0.018 42 F 0.283542 0.589004 0.84729 -0.015 43 F 0.28354 0.089024 0.096681 0.017 44 F 0.283436 0.588967 0.652812 -0.017 45 F 0.283505 0.089096 0.903346 0.015 46 F 0.283463 0.58897 0.152807 0.017 47 F 0.283532 0.089116 0.403218 -0.015 48 F 0.893916 0.283243 0.499999 -0.016 49 F 0.896186 0.784945 0.749996 -0.016 50 F 0.894164 0.283081 0.999995 0.016 51 F 0.895894 0.783789 0.249996 0.016 | 1.141894 | [0.0, -0.0, -1.0] | [[0.0, 0.0, 0.0, 0.0, -0.24856001490373644, 0.1682275050428256], [0.16822750504282571, -0.16822748484450756, 0.0, -0.24855998506025112, 0.0, 0.0], [-0.7169100430380961, -0.716909956961925, -0.5253600000000002, 0.0, 0.0, 0.0]]
mp-7849 | AlAsO4 | 6 | 2.702323 | 101.9436 | Full Formula (Al1 As1 O4) Reduced Formula: AlAsO4 abc : 5.282980 5.282980 5.282980 angles: 121.407729 121.407729 87.578559 pbc : True True True Sites (6) # SP a b c magmom --- ---- -------- -------- -------- -------- 0 Al 0 0 0 0 1 As 0.75 0.25 0.5 0 2 O 0.00158 0.617375 0.869719 -0 3 O 0.868138 0.99842 0.615794 -0 4 O 0.747656 0.131862 0.130281 -0 5 O 0.382625 0.252344 0.384206 -0 | 0.3095849 | [0.0, -0.0, -1.0] | [[0.0, 0.0, 0.0, 0.03779999999999999, -0.08614999999999999, 0.0], [0.0, 0.0, 0.0, 0.08614999999999999, 0.03779999999999999, 0.0], [-0.15206499999999998, 0.15206499999999998, 0.0, 0.0, 0.0, 0.2226999999999999]]
mp-7998 | Li2Ge2O5 | 18 | 3.365251 | 236.0197 | Full Formula (Li4 Ge4 O10) Reduced Formula: Li2Ge2O5 abc : 8.307917 8.307917 5.043633 angles: 90.000000 90.000000 137.313562 pbc : True True True Sites (18) # SP a b c magmom --- ---- -------- -------- -------- -------- 0 Li 0.094984 0.207185 0.605529 -0 1 Li 0.207185 0.094984 0.105529 -0 2 Li 0.792815 0.905016 0.105529 -0 3 Li 0.905016 0.792815 0.605529 -0 4 Ge 0.193921 0.486254 0.098684 0 5 Ge 0.806079 0.513746 0.098684 0 6 Ge 0.513746 0.806079 0.598684 0 7 Ge 0.486254 0.193921 0.598684 0 8 O 0.771656 0.905819 0.493743 -0 9 O 0.905819 0.771656 0.993743 -0 10 O 0.5 0 0.505312 -0 11 O 0.228344 0.094181 0.493743 -0 12 O 0 0.5 0.005312 -0 13 O 0.523117 0.253649 0.949422 0 14 O 0.253649 0.523117 0.449422 -0 15 O 0.746351 0.476883 0.449422 -0 16 O 0.476883 0.746351 0.949422 -0 17 O 0.094181 0.228344 0.993743 -0 | 0.6648224 | [0.0, 0.0, 1.0] | [[0.0, 0.0, 0.0, 0.0, -0.16333999999999996, 0.0], [0.0, 0.0, 0.0, -0.18462999999999996, 0.0, 0.0], [-0.35624999999999996, -0.32337, 0.4588100000000001, 0.0, 0.0, 0.0]]
mp-8184 | Li2ZnGeO4 | 16 | 3.949087 | 181.5903 | Full Formula (Li4 Zn2 Ge2 O8) Reduced Formula: Li2ZnGeO4 abc : 5.501216 5.122283 8.217445 angles: 51.647856 90.000000 90.000000 pbc : True True True Sites (16) # SP a b c magmom --- ---- -------- -------- -------- -------- 0 Li 0.83725 0.501542 0.999864 -0 1 Li 0.671755 0.752855 0.248215 -0 2 Li 0.328245 0.752855 0.748215 -0 3 Li 0.16275 0.501542 0.499864 -0 4 Zn 0.667357 0.24763 0.752054 0 5 Zn 0.332643 0.24763 0.252054 0 6 Ge 0.830329 0.996393 0.49961 0 7 Ge 0.169671 0.996393 0.99961 0 8 O 0.176732 0.647317 0.000468 0 9 O 0.678816 0.881144 0.728017 -0 10 O 0.823268 0.647317 0.500468 -0 11 O 0.321184 0.881144 0.228017 -0 12 O 0.136791 0.109592 0.498902 0 13 O 0.863209 0.109592 0.998902 0 14 O 0.678052 0.337527 0.271869 0 15 O 0.321948 0.337527 0.771869 0 | 0.8839542 | [-0.0, -0.0, 1.0] | [[0.006570000000000001, 0.02654, -0.003499999999999925, 0.0, 0.23538999999999996, 0.0], [0.0, 0.0, 0.0, 0.2614899999999999, 0.0, 0.029460000000000007], [0.36249999999999993, 0.32769, -0.7360999999999998, 0.0, -0.0257999999999999, 0.0]]
mp-8196 | AgNO3 | 5 | 4.213744 | 66.94306 | Full Formula (Ag1 N1 O3) Reduced Formula: AgNO3 abc : 4.151836 4.151836 4.151836 angles: 77.224160 77.224160 77.224158 pbc : True True True Sites (5) # SP a b c magmom --- ---- -------- -------- -------- -------- 0 Ag 0.99804 0.99804 0.99804 0 1 N 0.574117 0.574117 0.574117 0 2 O 0.434881 0.859481 0.434881 -0 3 O 0.434881 0.434881 0.859481 -0 4 O 0.859481 0.434881 0.434881 -0 | 0.2646434 | [-0.0, 1.0, 0.0] | [[0.0, 0.0, 0.0, 0.0, -0.22538998895548043, 0.09806999782046982], [0.0980699978204698, -0.09807000653681291, 0.0, -0.22539000898786815, 0.0, 0.0], [-0.11775999476681849, -0.11776000523318343, -0.1375700000000001, 0.0, 0.0, 0.0]]
mp-8377 | TeO2 | 12 | 5.274758 | 200.9723 | Full Formula (Te4 O8) Reduced Formula: TeO2 abc : 4.471247 5.108853 8.798003 angles: 90.000000 90.000000 90.000000 pbc : True True True Sites (12) # SP a b c magmom --- ---- -------- -------- -------- -------- 0 Te 0.38208 0.04133 0.603283 0 1 Te 0.88208 0.45867 0.396717 0 2 Te 0.61792 0.54133 0.896717 0 3 Te 0.11792 0.95867 0.103283 0 4 O 0.78055 0.141443 0.539887 -0 5 O 0.28055 0.358557 0.460113 -0 6 O 0.21945 0.641443 0.960113 -0 7 O 0.71945 0.858557 0.039887 -0 8 O 0.161921 0.759022 0.281621 -0 9 O 0.661921 0.740978 0.718379 -0 10 O 0.838079 0.259022 0.218379 -0 11 O 0.338079 0.240978 0.781621 -0 | 0.565 | [1.0, 0.0, 0.0] | [[0.0, 0.0, 0.0, 0.565, 0.0, 0.0], [0.0, 0.0, 0.0, 0.0, 0.11078000000000005, 0.0], [0.0, 0.0, 0.0, 0.0, 0.0, -0.04181]]
mp-849524 | LiFe3O3F4 | 11 | 3.50461 | 141.4187 | Full Formula (Li1 Fe3 O3 F4) Reduced Formula: LiFe3O3F4 abc : 5.375513 5.375513 5.375514 angles: 102.876285 102.876285 102.876274 pbc : True True True Sites (11) # SP a b c magmom --- ---- -------- -------- -------- -------- 0 Li 0.984107 0.984107 0.984107 0.011 1 Fe 0.534353 0.154435 0.534353 4.387 2 Fe 0.534353 0.534353 0.154435 4.392 3 Fe 0.154435 0.534353 0.534353 4.386 4 O 0.766441 0.383486 0.383486 0.321 5 O 0.383486 0.383486 0.766441 0.324 6 O 0.383486 0.766441 0.383486 0.322 7 F 0.81884 0.183114 0.81884 0.126 8 F 0.251479 0.251479 0.251479 0.11 9 F 0.81884 0.81884 0.183114 0.122 10 F 0.183114 0.81884 0.81884 0.128 | 1.154146 | [0.0, -0.0, -1.0] | [[0.0, 0.0, 0.0, 0.0, 0.23407999116620498, -0.09658999818242493], [-0.096589998182425, 0.09659000550274467, 0.0, 0.2340800089065538, 0.0, 0.0], [0.5198499803009251, 0.5198500196990807, 0.8896999999999997, 0.0, 0.0, 0.0]]
mp-849525 | Li2Fe3O3F5 | 13 | 3.505517 | 153.6694 | Full Formula (Li2 Fe3 O3 F5) Reduced Formula: Li2Fe3O3F5 abc : 5.998597 5.998597 6.105203 angles: 59.596804 59.596804 59.388369 pbc : True True True Sites (13) # SP a b c magmom --- ---- -------- -------- -------- -------- 0 Li 0.880091 0.364979 0.37232 0.005 1 Li 0.364979 0.880091 0.37232 0.005 2 Fe 0.362557 0.362557 0.875038 4.406 3 Fe 0.749487 0.749487 0.772186 4.354 4 Fe 0.382047 0.382047 0.374479 4.416 5 O 0.605371 0.146407 0.628963 0.311 6 O 0.611797 0.611797 0.143558 0.329 7 O 0.146407 0.605371 0.628963 0.304 8 F 0.617463 0.617463 0.633168 0.098 9 F 0.15099 0.587195 0.123339 0.112 10 F 0.138759 0.138759 0.136301 0.114 11 F 0.152983 0.152983 0.565985 0.085 12 F 0.587195 0.15099 0.123339 0.113 | 0.3211911 | [-8.0, 1.0, 0.0] | [[-0.243597049713779, 0.08322112586476135, 0.16926813077719507, 0.0, 0.08277051328704178, 0.0], [0.0, 0.0, 0.0, 0.07011048978853336, 0.0, 0.022977489454071413], [-0.0818850180436985, -0.029163839078584136, 0.002579573654812114, 0.0, -0.08243189326370892, 0.0]]
mp-849770 | CoPO4 | 12 | 2.631942 | 194.2022 | Full Formula (Co2 P2 O8) Reduced Formula: CoPO4 abc : 5.081482 5.081482 8.768998 angles: 76.138246 76.138246 63.358404 pbc : True True True Sites (12) # SP a b c magmom --- ---- -------- -------- -------- -------- 0 Co 0.698946 0.304221 0.747467 0.028 1 Co 0.304221 0.698946 0.247467 0.047 2 P 0.92683 0.322461 0.37422 0.001 3 P 0.322461 0.92683 0.87422 0.002 4 O 0.698861 0.437329 0.257496 0.002 5 O 0.777109 0.230833 0.540743 0.004 6 O 0.05511 0.206906 0.814756 -0.02 7 O 0.560575 0.032339 0.883354 -0.021 8 O 0.206906 0.05511 0.314756 -0.021 9 O 0.437329 0.698861 0.757496 0.005 10 O 0.032339 0.560575 0.383354 -0.025 11 O 0.230833 0.777109 0.040743 0.007 | 0.6527823 | [-1.0, -1.0, 0.0] | [[-0.17697324831613293, 0.33377965691202927, 0.15944054670854133, 0.0, -0.4525151367725464, 0.0], [0.0, 0.0, 0.0, 0.34295298606755276, 0.0, -0.11053602071328585], [-0.41412620302401565, 0.3178587933767225, 0.08979655646310328, 0.0, 0.3355761837132878, 0.0]]
mp-850195 | Li2MnP2O7 | 48 | 2.565375 | 628.5522 | Full Formula (Li8 Mn4 P8 O28) Reduced Formula: Li2MnP2O7 abc : 7.833638 7.834296 10.241837 angles: 90.000724 89.999867 90.000731 pbc : True True True Sites (48) # SP a b c magmom --- ---- -------- -------- -------- -------- 0 Li 0.226254 0.726247 0.273282 -0 1 Li 0.22628 0.72627 0.773292 -0 2 Li 0.273734 0.226258 0.226705 0 3 Li 0.273739 0.22627 0.726701 -0 4 Li 0.726274 0.773738 0.226704 -0 5 Li 0.726267 0.773728 0.726702 0 6 Li 0.773736 0.273728 0.273289 0 7 Li 0.773746 0.273747 0.773285 0 8 Mn 0.999981 3.1e-05 0.500053 -4.644 9 Mn 0.499938 0.499999 2.7e-05 -4.644 10 Mn 0.99998 3e-06 0.999992 4.644 11 Mn 0.499959 0.500046 0.500072 4.644 12 P 0.140619 0.359386 0.444191 0 13 P 0.140624 0.359382 0.9442 -0 14 P 0.35938 0.859395 0.055802 -0 15 P 0.35938 0.859385 0.555784 0 16 P 0.640619 0.140608 0.055796 0 17 P 0.640618 0.140619 0.55579 -0 18 P 0.859385 0.640611 0.444191 0 19 P 0.859376 0.640614 0.9442 -0 20 O 6e-06 0.499995 0.402586 0 21 O 5e-06 0.499998 0.90259 0 22 O 0.500013 4e-06 0.097407 0 23 O 0.499995 0.999984 0.597403 0 24 O 0.156366 0.343645 0.090264 -0 25 O 0.15635 0.343648 0.590269 -0 26 O 0.34366 0.843641 0.40972 -0 27 O 0.343649 0.843653 0.909728 -0 28 O 0.656362 0.156354 0.409729 -0 29 O 0.656357 0.156345 0.909723 -0 30 O 0.843653 0.656355 0.090265 -0 31 O 0.843651 0.656337 0.590269 -0 32 O 0.078278 0.195871 0.373809 -0.016 33 O 0.078272 0.195862 0.873822 0.016 34 O 0.195846 0.921738 0.126176 0.016 35 O 0.19584 0.921731 0.626154 -0.016 36 O 0.304158 0.421732 0.373813 0.016 37 O 0.304173 0.421733 0.873843 -0.016 38 O 0.421722 0.695886 0.126196 -0.016 39 O 0.421735 0.695864 0.626174 0.016 40 O 0.57828 0.304109 0.126193 -0.016 41 O 0.578267 0.30414 0.626166 0.016 42 O 0.695858 0.578258 0.373814 0.016 43 O 0.695819 0.578254 0.873849 -0.016 44 O 0.804154 0.078263 0.126178 0.016 45 O 0.804159 0.078269 0.626162 -0.016 46 O 0.921735 0.804139 0.373817 -0.016 47 O 0.921745 0.804124 0.873823 0.016 | 0.24823 | [1.0, 0.0, 0.0] | [[0.0, 0.0, 0.0, 0.24822999999999998, 0.0, 0.0], [0.0, 0.0, 0.0, 0.0, 0.18385999999999997, 0.0], [0.0, 0.0, 0.0, 0.0, 0.0, 0.18385999999999994]]
mp-850339 | Li5CoOF5 | 48 | 2.559361 | 531.0629 | Full Formula (Li20 Co4 O4 F20) Reduced Formula: Li5CoOF5 abc : 5.543002 6.394439 14.982989 angles: 90.001171 89.983074 89.998426 pbc : True True True Sites (48) # SP a b c magmom --- ---- -------- -------- -------- -------- 0 Li 0.333398 0.500009 0.993836 0 1 Li 0.8334 0.749979 0.993837 -0 2 Li 0.333398 7e-06 0.993837 -0 3 Li 0.833399 0.249979 0.993836 0 4 Li 0.333409 0.499988 0.338589 -0 5 Li 0.833406 0.750037 0.338591 0 6 Li 0.333405 0.999997 0.33859 0 7 Li 0.83341 0.250047 0.338589 -0 8 Li 0.333388 0.499985 0.666081 -0 9 Li 0.833388 0.749985 0.666081 0 10 Li 0.333388 0.999985 0.666081 0 11 Li 0.833388 0.249985 0.666081 0 12 Li 0.166642 0.250014 0.502276 -0 13 Li 0.666642 0.500015 0.502276 -0 14 Li 0.166642 0.750013 0.502278 0 15 Li 0.666642 1.6e-05 0.502278 0 16 Li 0.16663 0.250026 0.829674 -0 17 Li 0.66663 0.500026 0.829674 -0 18 Li 0.16663 0.750026 0.829674 0 19 Li 0.66663 2.6e-05 0.829674 0 20 Co 0.167257 0.24896 0.160482 -2.607 21 Co 0.667248 0.501148 0.160481 -2.607 22 Co 0.167252 0.748956 0.160499 2.607 23 Co 0.667245 0.001147 0.160498 2.607 24 O 0.332809 0.499815 0.126218 -0.043 25 O 0.832804 0.750268 0.126203 0.043 26 O 0.332807 0.999813 0.126205 0.043 27 O 0.83281 0.25026 0.126221 -0.043 28 F 0.333346 0.500014 0.46492 -0 29 F 0.833348 0.750024 0.46492 0 30 F 0.333349 1.3e-05 0.46492 0 31 F 0.833345 0.250022 0.46492 -0 32 F 0.33332 0.500001 0.792367 -0 33 F 0.833319 0.75 0.792367 0 34 F 0.33332 2e-06 0.792367 0 35 F 0.833319 0.250001 0.792367 0 36 F 0.166707 0.249818 0.304057 -0.025 37 F 0.666703 0.500201 0.304057 -0.025 38 F 0.166698 0.749834 0.304041 0.025 39 F 0.666701 0.000179 0.304044 0.025 40 F 0.166707 0.249992 0.955886 -0.003 41 F 0.66671 0.499974 0.955887 -0.003 42 F 0.16671 0.749988 0.955886 0.003 43 F 0.66671 0.99998 0.955887 0.003 44 F 0.166699 0.250011 0.628649 0 45 F 0.666698 0.500011 0.628649 0 46 F 0.166699 0.75001 0.62865 -0 47 F 0.666697 1.2e-05 0.62865 -0 | 0.9633827 | [-0.0, 0.0, -1.0] | [[0.0, 0.0, 0.0, 0.0, -0.20815001358044824, 0.07525750223481917], [0.07525750223481917, -0.07525749330918138, 0.0, -0.2081499888935811, 0.0, 0.0], [-0.3044300180529059, -0.3044299819471028, 0.86183, 0.0, 0.0, 0.0]]
mp-861938 | KLaSiS4 | 14 | 2.957813 | 375.4125 | Full Formula (K2 La2 Si2 S8) Reduced Formula: KLaSiS4 abc : 6.732943 6.643135 8.791586 angles: 72.686838 90.000000 90.000000 pbc : True True True Sites (14) # SP a b c magmom --- ---- -------- -------- -------- -------- 0 K 0.975255 0.228571 0.566064 -0 1 K 0.475255 0.771429 0.433936 -0 2 La 0.491091 0.732725 0.947319 0 3 La 0.991091 0.267275 0.052681 0 4 Si 0.462192 0.285839 0.816052 -0 5 Si 0.962192 0.714161 0.183948 -0 6 S 0.46118 0.093518 0.664334 0 7 S 0.227728 0.511396 0.770321 0 8 S 0.723462 0.475624 0.784621 0 9 S 0.926091 0.898128 0.940385 0 10 S 0.426091 0.101872 0.059615 0 11 S 0.223462 0.524376 0.215379 0 12 S 0.727728 0.488604 0.229679 0 13 S 0.96118 0.906482 0.335666 0 | 0.7168993 | [0.0, -5.0, 1.0] | [[0.0, 0.0, 0.0, 0.026753959328728847, 0.0, 0.12205753655684834], [0.16189084151204275, -0.6913, -0.09757084151204276, 0.0, -0.017894224223956912, 0.0], [0.0, 0.0, 0.0, 0.07751246344315169, 0.0, -0.031286040671271165]]
mp-8624 | K2Sn2O3 | 14 | 3.913061 | 308.6057 | Full Formula (K4 Sn4 O6) Reduced Formula: K2Sn2O3 abc : 7.373527 7.373527 7.373527 angles: 109.471221 109.471221 109.471221 pbc : True True True Sites (14) # SP a b c magmom --- ---- -------- -------- -------- -------- 0 K 0.5 0 0.4819 -0 1 K 0.0181 0.0181 0.0181 -0 2 K 0.4819 0.5 0 -0 3 K 0 0.4819 0.5 -0 4 Sn 0 0.011623 0.5 0 5 Sn 0.011623 0.5 0 0 6 Sn 0.488377 0.488377 0.488377 0 7 Sn 0.5 0 0.011623 0 8 O 0.979273 0.229273 0.75 -0 9 O 0.520727 0.270727 0.25 -0 10 O 0.229273 0.75 0.979273 -0 11 O 0.75 0.979273 0.229273 -0 12 O 0.25 0.520727 0.270727 -0 13 O 0.270727 0.25 0.520727 -0 | 0.02640667 | [1.0, 0.0, 0.0] | [[0.0, 0.0, 0.0, -0.026406666666666672, 0.0, 0.0], [0.0, 0.0, 0.0, 0.0, -0.026406666666666665, 0.0], [0.0, 0.0, 0.0, 0.0, 0.0, -0.02640666666666666]]
mp-865427 | KSrCO3F | 7 | 2.930427 | 116.5753 | Full Formula (K1 Sr1 C1 O3 F1) Reduced Formula: KSrCO3F abc : 5.314263 5.314263 4.766392 angles: 90.000000 90.000000 119.999993 pbc : True True True Sites (7) # SP a b c magmom --- ---- -------- -------- --- -------- 0 K 0.666667 0.333333 0 -0 1 Sr 0.333333 0.666667 0.5 -0 2 C 0 0 0.5 -0 3 O 0.85839 0.716781 0.5 -0 4 O 0.85839 0.14161 0.5 -0 5 O 0.283219 0.14161 0.5 -0 6 F 0.333333 0.666667 0 -0 | 0.5006953 | [0.0, 1.0, 0.0] | [[0.0, 0.0, 0.0, 0.0, 0.0, -0.3540449879523967], [-0.35404498795239675, 0.35404503614144645, 0.0, 0.0, 0.0, 0.0], [0.0, 0.0, 0.0, 0.0, 0.0, 0.0]]
mp-867203 | Sr2CdAs2 | 10 | 4.932272 | 294.5808 | Full Formula (Sr4 Cd2 As4) Reduced Formula: Sr2CdAs2 abc : 8.837426 8.837426 7.688137 angles: 90.000000 90.000000 150.619666 pbc : True True True Sites (10) # SP a b c magmom --- ---- -------- -------- -------- -------- 0 Sr 0.534148 0.465852 0.235988 -0 1 Sr 0.702848 0.297152 0.89265 0 2 Sr 0.297152 0.702848 0.39265 0 3 Sr 0.465852 0.534148 0.735988 -0 4 Cd 0.095968 0.904032 0.577988 0 5 Cd 0.904032 0.095968 0.077988 0 6 As 0.06333 0.93667 0.941884 0 7 As 0.675531 0.324469 0.485848 0 8 As 0.324469 0.675531 0.985848 0 9 As 0.93667 0.06333 0.441884 0 | 0.5680304 | [1.0, 0.0, 0.0] | [[-0.35279, 0.43229, -0.10641, 0.0, 0.0, 0.0], [0.0, 0.0, 0.0, 0.0, 0.0, 0.30349], [0.0, 0.0, 0.0, 0.0, -0.0421, 0.0]]
mp-867334 | KYGeS4 | 14 | 2.993564 | 364.8882 | Full Formula (K2 Y2 Ge2 S8) Reduced Formula: KYGeS4 abc : 6.711878 6.542131 8.704639 angles: 72.679364 90.000000 90.000000 pbc : True True True Sites (14) # SP a b c magmom --- ---- -------- -------- -------- -------- 0 K 0.990871 0.733173 0.065379 0 1 K 0.490871 0.266827 0.934621 0 2 Y 0.50911 0.228417 0.449097 0 3 Y 0.00911 0.771583 0.550903 0 4 Ge 0.474144 0.774783 0.325483 -0 5 Ge 0.974144 0.225217 0.674517 -0 6 S 0.472139 0.569407 0.166304 0 7 S 0.236327 0.025031 0.280636 0 8 S 0.744915 0.982282 0.29857 0 9 S 0.905495 0.434034 0.426912 0 10 S 0.405495 0.565966 0.573088 0 11 S 0.244915 0.017718 0.70143 0 12 S 0.736327 0.974969 0.719364 0 13 S 0.972139 0.430593 0.833696 0 | 0.4736623 | [0.0, -4.0, -1.0] | [[0.0, 0.0, 0.0, -0.003921437258368859, 0.0, 0.13152463936362951], [0.2961508783827094, -0.36699, -0.044370878382709436, 0.0, 0.0, 0.0], [0.0, 0.0, 0.0, 0.1026053606363705, 0.0, -0.011981437258368859]]
mp-867619 | LiMnPO4 | 42 | 2.378499 | 657.0268 | Full Formula (Li6 Mn6 P6 O24) Reduced Formula: LiMnPO4 abc : 5.310917 26.897593 5.310917 angles: 90.000000 60.000000 90.000000 pbc : True True True Sites (42) # SP a b c magmom --- ---- -------- -------- -------- -------- 0 Li 0 0.083334 0 0 1 Li 0 0.583334 0 0 2 Li 0 0.25 0 -0 3 Li 0 0.75 0 -0 4 Li 0 0.416666 0 -0 5 Li 0 0.916666 0 -0 6 Mn 0.5 0.833334 0 -4.62 7 Mn 0 0.166666 0.5 -4.62 8 Mn 0.5 0.5 0.5 -4.621 9 Mn 0.5 0.333334 0 4.621 10 Mn 0 0.666667 0.5 4.621 11 Mn 0.5 0 0.5 4.62 12 P 0.5 0.083334 0 -0 13 P 0.5 0.583334 0 -0 14 P 0 0.416666 0.5 -0 15 P 0 0.916666 0.5 0 16 P 0.5 0.25 0.5 -0 17 P 0.5 0.75 0.5 -0 18 O 0.594813 0.051008 0.180535 0.018 19 O 0.594813 0.551008 0.180535 -0.018 20 O 0.594813 0.282325 0.224652 0.018 21 O 0.594813 0.782325 0.224652 -0.018 22 O 0.224652 0.115658 0.180535 -0.018 23 O 0.224652 0.615658 0.180535 0.018 24 O 0.180535 0.384342 0.224652 0.018 25 O 0.180535 0.884342 0.224652 -0.018 26 O 0.224652 0.217675 0.594813 -0.018 27 O 0.224652 0.717675 0.594813 0.018 28 O 0.180535 0.448992 0.594813 -0.018 29 O 0.180535 0.948992 0.594813 0.018 30 O 0.775348 0.217675 0.405187 -0.018 31 O 0.775348 0.717675 0.405187 0.018 32 O 0.819465 0.448992 0.405187 -0.018 33 O 0.819465 0.948992 0.405187 0.018 34 O 0.775348 0.115658 0.819465 -0.018 35 O 0.775348 0.615658 0.819465 0.018 36 O 0.819465 0.384342 0.775348 0.018 37 O 0.819465 0.884342 0.775348 -0.018 38 O 0.405187 0.051008 0.819465 0.018 39 O 0.405187 0.551008 0.819465 -0.018 40 O 0.405187 0.282325 0.775348 0.018 41 O 0.405187 0.782325 0.775348 -0.018 | 0.100155 | [-0.0, 1.0, 0.0] | [[0.0, 0.0, 0.0, 0.100155, 0.0, 0.0], [0.0, 0.0, 0.0, 0.0, -0.10015500000000001, 0.0], [0.0, 0.0, 0.0, 0.0, 0.0, 0.0]]
mp-867620 | LiMnPO4 | 28 | 2.812615 | 370.4115 | Full Formula (Li4 Mn4 P4 O16) Reduced Formula: LiMnPO4 abc : 5.229098 6.327750 11.194595 angles: 90.000000 90.000000 90.000000 pbc : True True True Sites (28) # SP a b c magmom --- ---- -------- -------- -------- -------- 0 Li 0.250839 0.520289 0.167656 -0 1 Li 0.750839 0.020289 0.332344 -0 2 Li 0.250839 0.979711 0.667656 -0 3 Li 0.750839 0.479711 0.832344 -0 4 Mn 0.74601 0.794233 0.08067 -0.93 5 Mn 0.24601 0.294233 0.41933 -0.93 6 Mn 0.74601 0.705767 0.58067 -0.93 7 Mn 0.24601 0.205767 0.91933 -0.93 8 P 0.249578 0.022414 0.179096 -0.008 9 P 0.749578 0.522414 0.320904 -0.008 10 P 0.249578 0.477586 0.679096 -0.008 11 P 0.749578 0.977586 0.820904 -0.008 12 O 0.185257 0.221169 0.100917 -0.005 13 O 0.137731 0.821224 0.116767 -0.003 14 O 0.632021 0.546593 0.193884 -0.003 15 O 0.544414 0.000573 0.187446 0.002 16 O 0.044414 0.500573 0.312554 0.002 17 O 0.132021 0.046593 0.306116 -0.003 18 O 0.637731 0.321224 0.383233 -0.003 19 O 0.685257 0.721169 0.399083 -0.005 20 O 0.185257 0.278831 0.600917 -0.005 21 O 0.137731 0.678776 0.616767 -0.003 22 O 0.632021 0.953407 0.693884 -0.003 23 O 0.544414 0.499427 0.687446 0.002 24 O 0.044414 0.999427 0.812554 0.002 25 O 0.132021 0.453407 0.806116 -0.003 26 O 0.637731 0.178776 0.883233 -0.003 27 O 0.685257 0.778831 0.899083 -0.005 | 0.449986 | [0.0, 1.0, 0.0] | [[0.0, 0.0, 0.0, 0.0, -0.13670999999999997, 0.0], [0.0, 0.0, 0.0, -0.10943, 0.0, 0.0], [-0.13571999999999998, -0.16062, 0.39782999999999996, 0.0, 0.0, 0.0]]
mp-867686 | Li5Mn(SiO4)2 | 64 | 2.589253 | 702.397 | Full Formula (Li20 Mn4 Si8 O32) Reduced Formula: Li5Mn(SiO4)2 abc : 6.350407 15.224959 7.268495 angles: 90.000664 88.178418 90.000753 pbc : True True True Sites (64) # SP a b c magmom --- ---- -------- -------- -------- -------- 0 Li 0.750004 0.347235 1.6e-05 0 1 Li 0.750002 0.597169 0.500005 0 2 Li 0.750001 0.847238 4e-06 -0 3 Li 0.750001 0.097182 0.499993 -0 4 Li 0.250006 0.164183 1.2e-05 -0.001 5 Li 0.25 0.414244 0.500002 0.002 6 Li 0.249999 0.664178 2e-06 0.001 7 Li 0.250004 0.914243 0.500001 -0.002 8 Li 0.250003 0.341951 7e-06 0 9 Li 0.250003 0.591916 0.500005 -0 10 Li 0.250003 0.841949 5e-06 -0 11 Li 0.249996 0.091921 0.500001 0 12 Li 0.492279 0.245392 0.314682 0 13 Li 0.49228 0.495396 0.81472 -0.002 14 Li 0.49226 0.745398 0.314708 0 15 Li 0.492265 0.995399 0.814723 0.002 16 Li 0.007749 0.245402 0.685293 0 17 Li 0.007724 0.495396 0.185288 -0.002 18 Li 0.007741 0.745397 0.685303 0 19 Li 0.007737 0.995402 0.18529 0.002 20 Mn 0.749991 0.659981 1.1e-05 -3.914 21 Mn 0.750014 0.909918 0.500006 -3.914 22 Mn 0.75002 0.159973 0.999875 3.914 23 Mn 0.750004 0.409879 0.500011 3.914 24 Si 0.009898 0.246385 0.327001 0.01 25 Si 0.009888 0.496392 0.827048 0.001 26 Si 0.009908 0.746387 0.327038 -0.01 27 Si 0.009886 0.996387 0.827042 -0.001 28 Si 0.490065 0.246385 0.672962 0.01 29 Si 0.490115 0.49639 0.172953 0.001 30 Si 0.49009 0.746387 0.672969 -0.01 31 Si 0.490126 0.996394 0.172961 -0.001 32 O 0.801332 0.248513 0.189922 -0.001 33 O 0.801295 0.498476 0.689995 -0.001 34 O 0.801359 0.748533 0.189913 0.001 35 O 0.801292 0.998495 0.690035 0.001 36 O 0.698638 0.24853 0.810049 -0.001 37 O 0.698712 0.498475 0.310008 -0.001 38 O 0.698646 0.748531 0.810091 0.001 39 O 0.698728 0.998493 0.309997 0.001 40 O 0.223904 0.251973 0.200985 -0.02 41 O 0.223891 0.501973 0.700995 0.016 42 O 0.223903 0.751975 0.20099 0.02 43 O 0.223884 0.00197 0.70099 -0.016 44 O 0.276086 0.251975 0.799019 -0.02 45 O 0.276113 0.501972 0.299003 0.016 46 O 0.276098 0.751976 0.799013 0.02 47 O 0.276119 0.001972 0.299012 -0.016 48 O 0.509438 0.086329 0.031964 -0.018 49 O 0.509393 0.336291 0.531958 -0.021 50 O 0.509437 0.586329 0.031964 0.018 51 O 0.509409 0.836302 0.531959 0.021 52 O 0.990582 0.086316 0.968045 -0.018 53 O 0.990599 0.336292 0.468034 -0.021 54 O 0.990559 0.586329 0.968039 0.018 55 O 0.990596 0.836302 0.468044 0.021 56 O 0.501774 0.41478 0.030187 -0.001 57 O 0.501786 0.664786 0.530207 0.002 58 O 0.50174 0.914764 0.030246 0.001 59 O 0.501747 0.164765 0.530258 -0.002 60 O 0.998236 0.414776 0.969803 -0.001 61 O 0.998214 0.664786 0.469795 0.002 62 O 0.998245 0.91477 0.969779 0.001 63 O 0.998185 0.164789 0.469762 -0.002 | 0.7057413 | [-1.0, -0.0, -0.0] | [[0.0, 0.0, 0.0, 0.6240950278662301, 0.0, -0.32469391134231074], [0.5289764941912656, 0.22636, -0.2841464941912656, 0.0, 0.035572497325399265, 0.0], [0.0, 0.0, 0.0, 0.014433911342310733, 0.0, -0.09315497213376991]]
mp-867699 | Li4TiS4 | 9 | 1.785985 | 189.5699 | Full Formula (Li4 Ti1 S4) Reduced Formula: Li4TiS4 abc : 6.892875 6.892875 6.892875 angles: 129.606511 129.606511 74.036611 pbc : True True True Sites (9) # SP a b c magmom --- ---- -------- -------- -------- -------- 0 Li 0.5 0 0.5 0 1 Li 0 0.5 0.5 0 2 Li 0.725234 0.725234 0 -0 3 Li 0.274766 0.274766 0 -0 4 Ti 0 0 0 0 5 S 0.341357 0.341357 0.444626 0 6 S 0.658643 0.10327 0 0 7 S 0.89673 0.89673 0.555374 0 8 S 0.10327 0.658643 0 0 | 0.11194 | [0.0, 0.0, 1.0] | [[0.0, 0.0, 0.0, -0.06346999999999998, 0.0, 0.0], [0.0, 0.0, 0.0, 0.0, -0.06346999999999998, 0.0], [0.0, 0.0, 0.0, 0.0, 0.0, 0.11193999999999998]]
mp-8873 | LiGeBO4 | 7 | 3.525051 | 72.72802 | Full Formula (Li1 Ge1 B1 O4) Reduced Formula: LiGeBO4 abc : 4.756145 4.756145 4.756145 angles: 122.689673 122.689673 85.401244 pbc : True True True Sites (7) # SP a b c magmom --- ---- -------- -------- -------- -------- 0 Li 0.5 0.5 0 -0 1 Ge 0 0 0 0 2 B 0.25 0.75 0.5 0 3 O 0.300664 0.419617 0.455085 0 4 O 0.964532 0.845579 0.544915 0 5 O 0.154421 0.699336 0.118953 0 6 O 0.580383 0.035468 0.881047 0 | 0.5292871 | [-0.0, 0.0, -1.0] | [[0.0, 0.0, 0.0, -0.15719499999999997, 0.13503, 0.0], [0.0, 0.0, 0.0, -0.13503, -0.15719499999999997, 0.0], [0.13118, -0.13118, 0.0, 0.0, 0.0, -0.49571]]
mp-8880 | AlP | 4 | 2.306797 | 83.43782 | Full Formula (Al2 P2) Reduced Formula: AlP abc : 3.885549 3.885549 6.381572 angles: 90.000000 90.000000 120.000011 pbc : True True True Sites (4) # SP a b c magmom --- ---- -------- -------- -------- -------- 0 Al 0.333333 0.666667 6.4e-05 -0 1 Al 0.666667 0.333333 0.500064 -0 2 P 0.333333 0.666667 0.374936 -0 3 P 0.666667 0.333333 0.874936 -0 | 0.1458742 | [0.0, -0.0, -1.0] | [[0.0, 0.0, 0.0, 0.0, -0.04592499292626687, 0.0], [0.0, 0.0, 0.0, -0.0459250126987126, 0.0, 0.0], [-0.07449998396247359, -0.07450001603753331, 0.10089000000000004, 0.0, 0.0, 0.0]]
mp-913 | CdP2 | 24 | 4.022742 | 575.7846 | Full Formula (Cd8 P16) Reduced Formula: CdP2 abc : 5.363881 5.363881 20.012521 angles: 90.000000 90.000000 90.000000 pbc : True True True Sites (24) # SP a b c magmom --- ---- -------- -------- -------- -------- 0 Cd 0.347122 0.873508 0.451537 0 1 Cd 0.652878 0.126492 0.951537 0 2 Cd 0.873508 0.347122 0.548463 0 3 Cd 0.373508 0.152878 0.701537 0 4 Cd 0.626492 0.847122 0.201537 0 5 Cd 0.152878 0.373508 0.298463 0 6 Cd 0.847122 0.626492 0.798463 0 7 Cd 0.126492 0.652878 0.048463 0 8 P 0.524153 0.520465 0.374122 -0 9 P 0.475847 0.479535 0.874122 -0 10 P 0.520465 0.524153 0.625878 -0 11 P 0.020465 0.975847 0.624122 -0 12 P 0.979535 0.024153 0.124122 0 13 P 0.975847 0.020465 0.375878 0 14 P 0.024153 0.979535 0.875878 0 15 P 0.479535 0.475847 0.125878 -0 16 P 0.785816 0.30752 0.06548 -0 17 P 0.19248 0.285816 0.81548 -0 18 P 0.80752 0.714184 0.31548 -0 19 P 0.285816 0.19248 0.18452 -0 20 P 0.714184 0.80752 0.68452 -0 21 P 0.214184 0.69248 0.56548 -0 22 P 0.30752 0.785816 0.93452 -0 23 P 0.69248 0.214184 0.43452 -0 | 0.058605 | [0.0, 1.0, 0.0] | [[0.0, 0.0, 0.0, 0.058605, 0.0, 0.0], [0.0, 0.0, 0.0, 0.0, -0.058605, 0.0], [0.0, 0.0, 0.0, 0.0, 0.0, 0.0]]
mp-9197 | Li3AsO4 | 16 | 3.016206 | 175.8886 | Full Formula (Li6 As2 O8) Reduced Formula: Li3AsO4 abc : 5.051517 5.469925 6.365529 angles: 90.000000 90.000000 90.000000 pbc : True True True Sites (16) # SP a b c magmom --- ---- -------- -------- -------- -------- 0 Li 0.004626 0.163364 0.5 0 1 Li 0.504626 0.836636 0 0 2 Li 0.004407 0.670039 0.247758 0 3 Li 0.504407 0.329961 0.252242 0 4 Li 0.504407 0.329961 0.747758 0 5 Li 0.004407 0.670039 0.752242 0 6 As 0.497609 0.828608 0.5 0 7 As 0.997609 0.171392 0 0 8 O 0.656005 0.176432 0 0 9 O 0.156005 0.823568 0.5 0 10 O 0.109542 0.320501 0.222229 0 11 O 0.609542 0.679499 0.277771 0 12 O 0.609542 0.679499 0.722229 0 13 O 0.109542 0.320501 0.777771 0 14 O 0.107061 0.87256 0 0 15 O 0.607061 0.12744 0.5 0 | 1.13601 | [0.0, 0.0, 1.0] | [[0.0, 0.0, 0.0, 0.0, -0.36929999999999996, 0.0], [0.0, 0.0, 0.0, -0.36969, 0.0, 0.0], [-0.4725199999999999, -0.46707, 0.92146, 0.0, 0.0, 0.0]]
mp-924130 | TiNiSn | 3 | 7.230097 | 51.73794 | Full Formula (Ti1 Ni1 Sn1) Reduced Formula: TiNiSn abc : 4.182552 4.182552 4.182552 angles: 60.000000 60.000000 60.000000 pbc : True True True Sites (3) # SP a b c magmom --- ---- ---- ---- ---- -------- 0 Ti 0.5 0.5 0.5 -0 1 Ni 0.25 0.25 0.25 0 2 Sn 0 0 0 0 | 0.5245182 | [-4.0, 7.0, 1.0] | [[0.0, 0.0, 0.0, -0.5245096156725593, 0.0, 0.0], [0.0, 0.0, 0.0, 0.0, -0.5245096156725594, 0.0], [0.0, 0.0, 0.0, 0.0, 0.0, -0.5245096156725594]]
mp-9392 | Sr4Al6TeO12 | 23 | 3.253717 | 424.5931 | Full Formula (Sr4 Al6 Te1 O12) Reduced Formula: Sr4Al6TeO12 abc : 8.200964 8.200964 8.200964 angles: 109.471221 109.471221 109.471221 pbc : True True True Sites (23) # SP a b c magmom --- ---- -------- -------- -------- -------- 0 Sr 0.592018 0.592018 0.592018 -0 1 Sr 0.407982 0 0 0 2 Sr 0 0 0.407982 -0 3 Sr 0 0.407982 0 -0 4 Al 0.25 0.5 0.75 -0 5 Al 0.75 0.5 0.25 -0 6 Al 0.25 0.75 0.5 -0 7 Al 0.75 0.25 0.5 -0 8 Al 0.5 0.25 0.75 -0 9 Al 0.5 0.75 0.25 -0 10 Te 0 0 0 0 11 O 0 0.6162 0.305515 0 12 O 0.3838 0.3838 0.689315 0 13 O 0 0.305515 0.6162 0 14 O 0.305515 0 0.6162 -0 15 O 0.694485 0.310685 0.694485 0 16 O 0.310685 0.694485 0.694485 0 17 O 0.694485 0.694485 0.310685 0 18 O 0.6162 0.305515 0 0 19 O 0.305515 0.6162 0 0 20 O 0.3838 0.689315 0.3838 0 21 O 0.6162 0 0.305515 0 22 O 0.689315 0.3838 0.3838 0 | 0.329764 | [-1.0, 1.0, 1.0] | [[0.0, 0.0, 0.0, 0.32976399919491706, 0.0, 0.0], [0.0, 0.0, 0.0, 0.0, 0.329763999194917, 0.0], [0.0, 0.0, 0.0, 0.0, 0.0, 0.32976399919491706]]
mp-9732 | BaNaP | 9 | 3.652624 | 260.8909 | Full Formula (Ba3 Na3 P3) Reduced Formula: BaNaP abc : 8.006192 8.006192 4.699766 angles: 90.000000 90.000000 120.000002 pbc : True True True Sites (9) # SP a b c magmom --- ---- -------- -------- --- -------- 0 Ba 0 0.588374 0.5 0 1 Ba 0.588374 0 0.5 0 2 Ba 0.411626 0.411626 0.5 0 3 Na 0.242117 0 0 0 4 Na 0.757883 0.757883 0 0 5 Na 0 0.242117 0 0 6 P 0.666667 0.333333 0 0 7 P 0 0 0.5 0 8 P 0.333333 0.666667 0 0 | 0.02973384 | [-1.0, -0.0, 0.0] | [[0.021025000774582372, -0.02102499974229686, 0.0, 0.0, 0.0, 0.0], [0.0, 0.0, 0.0, 0.0, 0.0, -0.02102499974229686], [0.0, 0.0, 0.0, 0.0, 0.0, 0.0]]
mp-976313 | K3V(SO5)2 | 32 | 2.352782 | 553.8378 | Full Formula (K6 V2 S4 O20) Reduced Formula: K3V(SO5)2 abc : 7.395170 7.534476 10.232770 angles: 76.258624 90.000000 90.000000 pbc : True True True Sites (32) # SP a b c magmom --- ---- -------- -------- -------- -------- 0 K 0.6115 0.581856 0.589339 -0 1 K 0.1115 0.418144 0.410661 -0 2 K 0.342247 0.987049 0.730195 0 3 K 0.842247 0.012951 0.269805 0 4 K 0.915831 0.70977 0.950984 0 5 K 0.415831 0.29023 0.049016 0 6 V 0.343915 0.753849 0.146823 0.005 7 V 0.843915 0.246151 0.853177 0.005 8 S 0.315281 0.950875 0.343476 -0 9 S 0.815281 0.049125 0.656524 -0 10 S 0.651292 0.536668 0.253722 -0 11 S 0.151292 0.463332 0.746278 -0 12 O 0.589859 0.672244 0.119172 0 13 O 0.089859 0.327756 0.880828 0 14 O 0.487799 0.52189 0.340722 0 15 O 0.987799 0.47811 0.659278 0 16 O 0.480161 0.947667 0.257228 0 17 O 0.980161 0.052333 0.742772 0 18 O 0.191516 0.81294 0.292902 0 19 O 0.691516 0.18706 0.707098 0 20 O 0.352924 0.881818 0.48644 0 21 O 0.852924 0.118182 0.51356 0 22 O 0.813619 0.080547 0.990249 -0.002 23 O 0.313619 0.919453 0.009751 -0.002 24 O 0.802825 0.622764 0.308588 0 25 O 0.302825 0.377236 0.691412 0 26 O 0.702143 0.366389 0.218217 0 27 O 0.202143 0.633611 0.781783 0 28 O 0.22548 0.129225 0.31011 0 29 O 0.72548 0.870775 0.68989 0 30 O 0.212108 0.580745 0.130436 -0.001 31 O 0.712108 0.419255 0.869564 -0.001 | 0.336306 | [0.0, -1.0, -5.0] | [[0.0, 0.0, 0.0, 0.01621, 0.0, -0.059689999999999986], [-0.25866999999999996, -0.16651999999999995, -0.10905, 0.0, 0.08106, 0.0], [0.0, 0.0, 0.0, -0.21058999999999997, 0.0, 0.17343]]
mp-9781 | K3SbS4 | 16 | 2.475676 | 492.7468 | Full Formula (K6 Sb2 S8) Reduced Formula: K3SbS4 abc : 7.941791 7.941791 7.825670 angles: 90.000000 90.000000 93.331539 pbc : True True True Sites (16) # SP a b c magmom --- ---- -------- -------- -------- -------- 0 K 0.695493 0.304507 0.980402 -0 1 K 0.304507 0.695493 0.480402 -0 2 K 0.256459 0.182443 0.48631 -0 3 K 0.743541 0.817557 0.98631 -0 4 K 0.817557 0.743541 0.48631 -0 5 K 0.182443 0.256459 0.98631 -0 6 Sb 0.758092 0.241908 0.481864 -0 7 Sb 0.241908 0.758092 0.981864 -0 8 S 0.425251 0.574749 0.844244 -0 9 S 0.574749 0.425251 0.344244 -0 10 S 0.092426 0.907574 0.773456 0 11 S 0.907574 0.092426 0.273456 0 12 S 0.402686 0.952133 0.154807 -0 13 S 0.597314 0.047867 0.654807 -0 14 S 0.047867 0.597314 0.154807 -0 15 S 0.952133 0.402686 0.654807 -0 | 0.45396 | [1.0, 0.0, 0.0] | [[0.0, 0.0, 0.0, 0.0, -0.45396, 0.0], [0.0, 0.0, 0.0, 0.16499, 0.0, 0.0], [-0.25633, 0.09979000000000002, 0.052329999999999995, 0.0, 0.0, 0.0]]
mp-9813 | WS2 | 3 | 6.557006 | 62.79755 | Full Formula (W1 S2) Reduced Formula: WS2 abc : 7.355479 7.355479 7.355479 angles: 25.056076 25.056076 25.056076 pbc : True True True Sites (3) # SP a b c magmom --- ---- -------- -------- -------- -------- 0 W 0.000667 0.000667 0.000667 0 1 S 0.407603 0.407603 0.407603 -0 2 S 0.26043 0.26043 0.26043 -0 | 0.5141994 | [-0.0, 1.0, 0.0] | [[0.0, 0.0, 0.0, 0.0, -0.0020084941271411054, -0.36359114300564227], [-0.3635911430056424, 0.36359104155367333, 0.0, -0.002008417064504191, 0.0, 0.0], [0.0, 0.0, -0.005564917666110102, 0.0, 0.0, 0.0]]
mp-989229 | MgH8(ClO6)2 | 23 | 1.942527 | 252.4047 | Full Formula (Mg1 H8 Cl2 O12) Reduced Formula: MgH8(ClO6)2 abc : 6.857084 6.857084 6.060505 angles: 72.318751 72.318751 73.087362 pbc : True True True Sites (23) # SP a b c magmom --- ---- -------- -------- -------- -------- 0 Mg 0.990297 0.009703 0.5 -0 1 H 0.288829 0.099694 0.627696 -0 2 H 0.093244 0.17121 0.819793 -0 3 H 0.622865 0.287349 0.637121 -0 4 H 0.712651 0.377135 0.362879 -0 5 H 0.26898 0.63707 0.635483 -0 6 H 0.900306 0.711171 0.372304 -0 7 H 0.36293 0.73102 0.364517 -0 8 H 0.82879 0.906756 0.180207 -0 9 Cl 0.282683 0.315955 0.091983 0 10 Cl 0.684045 0.717317 0.908017 0 11 O 0.135801 0.13816 0.663439 -0 12 O 0.135229 0.173746 0.144426 0 13 O 0.455099 0.20386 0.202955 -0 14 O 0.739067 0.260933 0.5 -0 15 O 0.359498 0.370218 0.830967 -0 16 O 0.169401 0.503687 0.173709 -0 17 O 0.79614 0.544901 0.797045 -0 18 O 0.629782 0.640502 0.169033 -0 19 O 0.244156 0.755844 0.5 -0 20 O 0.496313 0.830599 0.826291 -0 21 O 0.86184 0.864199 0.336561 -0 22 O 0.826254 0.864771 0.855574 0 | 0.1492086 | [0.0, 0.0, -1.0] | [[0.0, 0.0, 0.0, 0.0031168425571150562, 0.0, 0.006204741135985439], [0.12320880038119537, 0.018419999999999995, -0.07859880038119538, 0.0, 0.023784940479889303, 0.0], [0.0, 0.0, 0.0, 0.04827525886401456, 0.0, -0.024493157442884942]]
mp-9919 | LiZnSb | 6 | 5.159038 | 124.9563 | Full Formula (Li2 Zn2 Sb2) Reduced Formula: LiZnSb abc : 4.464810 4.464810 7.238052 angles: 90.000000 90.000000 120.000002 pbc : True True True Sites (6) # SP a b c magmom --- ---- -------- -------- -------- -------- 0 Li 0 0 0.674608 -0 1 Li 0 0 0.174608 -0 2 Zn 0.333333 0.666667 0.011886 0 3 Zn 0.666667 0.333333 0.511886 0 4 Sb 0.666667 0.333333 0.894506 -0 5 Sb 0.333333 0.666667 0.394506 -0 | 0.7026857 | [0.0, -0.0, -1.0] | [[0.0, 0.0, 0.0, 0.0, -0.017605001745180777, 0.0], [0.0, 0.0, 0.0, -0.01760500280994989, 0.0, 0.0], [0.3169999904137531, 0.31700000958624747, -0.5411, 0.0, 0.0, 0.0]]
mp-995393 | LiS4 | 10 | 0.2227755 | 2015.541 | Full Formula (Li2 S8) Reduced Formula: LiS4 abc : 12.210871 12.848859 12.929439 angles: 84.104265 87.719938 88.259271 pbc : True True True Sites (10) # SP a b c magmom --- ---- -------- -------- -------- -------- 0 Li 0.64816 0.318061 0.5307 -0 1 Li 0.519788 0.481913 0.465939 -0 2 S 0.465987 0.29668 0.489061 -0 3 S 0.425606 0.358886 0.627553 -0 4 S 0.292396 0.458894 0.603342 -0 5 S 0.340886 0.58899 0.503861 0 6 S 0.419493 0.689643 0.592853 0 7 S 0.583727 0.698744 0.544551 -0 8 S 0.675482 0.573155 0.607734 -0 9 S 0.715077 0.485033 0.484408 0 | 0.007346013 | [-2.0, 3.0, 1.0] | [[-0.004471633755800084, 0.0014883596677208223, 0.0, 0.0, 0.0014205920143487423, 0.00136603665374846], [-0.0019833792024762024, 0.006055752661954719, 0.0, 0.0012520485412104373, 0.0, -0.0015820355411620304], [0.0, 0.0, 0.002550603764023778, 0.0011944620683130313, -0.0015255411411628922, 0.0]]
mp-998298 | CsSnF3 | 5 | 4.352364 | 117.7429 | Full Formula (Cs1 Sn1 F3) Reduced Formula: CsSnF3 abc : 4.772341 4.915839 5.040520 angles: 94.566539 92.352387 91.168914 pbc : True True True Sites (5) # SP a b c magmom --- ---- -------- -------- -------- -------- 0 Cs 0.005799 0.001771 0.985473 -0 1 Sn 0.504305 0.498685 0.48673 0 2 F 0.962259 0.528132 0.53134 -0 3 F 0.514852 0.52584 0.908074 -0 4 F 0.512783 0.935575 0.528383 0 | 1.685259 | [-1.0, 3.0, -0.0] | [[1.0560663008310762, -0.0811913907160323, 0.353259470915108, -0.006978671435074977, 0.030099885875784067, 0.0207914058037187], [-0.008029858372103852, -0.38439273607329916, 0.9930665085223718, 0.07793272571032885, -0.07395120584776131, 0.1679130387105529], [-0.05080573841667581, 0.8716915596558338, -0.8630579317857088, -0.1494915984467978, 0.011853637425219832, -0.22256024894936485]]
mp-9984 | SnS2 | 6 | 3.841032 | 158.0893 | Full Formula (Sn2 S4) Reduced Formula: SnS2 abc : 3.700842 3.700842 13.328174 angles: 90.000000 90.000000 119.999997 pbc : True True True Sites (6) # SP a b c magmom --- ---- -------- -------- -------- -------- 0 Sn 0.333333 0.666667 0.625021 0 1 Sn 0.666667 0.333333 0.125021 0 2 S 0.666667 0.333333 0.735859 -0 3 S 0.333333 0.666667 0.235859 -0 4 S 0 0 0.014121 -0 5 S 0 0 0.514121 -0 | 0.014195 | [-1.0, -0.0, -0.0] | [[0.0, 0.0, 0.0, 0.0, -0.0141950009618044, 0.0], [0.0, 0.0, 0.0, -0.01419499930188795, 0.0, 0.0], [0.0, 0.0, -0.0026200000000000004, 0.0, 0.0, 0.0]]
mp-998555 | InSnBr3 | 10 | 4.003864 | 392.5376 | Full Formula (In2 Sn2 Br6) Reduced Formula: InSnBr3 abc : 8.259507 8.259507 8.259506 angles: 59.350778 59.350778 59.350777 pbc : True True True Sites (10) # SP a b c magmom --- ---- -------- -------- -------- -------- 0 In 0.705832 0.705832 0.705832 0 1 In 0.205832 0.205832 0.205832 0 2 Sn 0.002707 0.002707 0.002707 0 3 Sn 0.502707 0.502707 0.502707 0 4 Br 0.783763 0.141431 0.337769 -0 5 Br 0.141431 0.337769 0.783763 -0 6 Br 0.337769 0.783763 0.141431 -0 7 Br 0.837769 0.641431 0.283763 -0 8 Br 0.283763 0.837769 0.641431 -0 9 Br 0.641431 0.283763 0.837769 -0 | 1.957782 | [-0.0, 0.0, -1.0] | [[0.0, 0.0, 0.0, 0.0, 0.9495299771099348, -0.817837490060793], [-0.817837490060793, 0.8178375298266155, 0.0, 0.9495300232790552, 0.0, 0.0], [1.2267599701755476, 1.2267600298244585, 0.9072099999999996, 0.0, 0.0, 0.0]]
mp-998712 | TlGeF3 | 5 | 5.233987 | 105.971 | Full Formula (Tl1 Ge1 F3) Reduced Formula: TlGeF3 abc : 4.720373 4.731781 4.859761 angles: 101.855647 93.830990 90.370638 pbc : True True True Sites (5) # SP a b c magmom --- ---- -------- -------- -------- -------- 0 Tl 0.104629 0.0334 0.962179 -0 1 Ge 0.518156 0.498888 0.494567 -0 2 F 0.919565 0.533056 0.551512 -0 3 F 0.477935 0.537093 0.886558 -0 4 F 0.479715 0.90756 0.545182 -0 | 1.157018 | [-9.0, -3.0, 1.0] | [[1.0087146613893818, 0.2386738671024293, 0.2988028098882129, 0.11424201499244846, 0.0949488493400098, 0.18564388353833025], [-0.05491367597301019, 0.07255087175565544, -0.27846247602437463, -0.07899648088312783, 0.01811348268242834, 0.16188604769989484], [-0.19184618277867752, -0.3676536864866388, -0.18426612895281624, -0.15893781436188592, 0.011986165353578115, 0.047846766255919805]]
mvc-14232 | MgNiF4 | 12 | 4.103736 | 128.6693 | Full Formula (Mg2 Ni2 F8) Reduced Formula: MgNiF4 abc : 6.174587 6.174587 6.174587 angles: 131.669216 131.669216 70.751969 pbc : True True True Sites (12) # SP a b c magmom --- ---- -------- -------- -------- -------- 0 Mg 0.25 0.25 0 -0 1 Mg 0.75 0.75 0 -0 2 Ni 0.5 0 0.5 -1.853 3 Ni 0 0.5 0.5 -1.848 4 F 0.429966 0.929966 0.093199 -0.029 5 F 0.163233 0.663233 0.093199 -0.031 6 F 0.570034 0.070034 0.906801 -0.029 7 F 0.070034 0.163233 0.5 -0.031 8 F 0.836767 0.336767 0.906801 -0.031 9 F 0.336767 0.429966 0.5 -0.032 10 F 0.929966 0.836767 0.5 -0.031 11 F 0.663233 0.570034 0.5 -0.032 | 0 | [1.0, 0.0, 0.0] | [[0.0, 0.0, 0.0, 0.0, 0.0, 0.0], [0.0, 0.0, 0.0, 0.0, 0.0, 0.0], [0.0, 0.0, 0.0, 0.0, 0.0, 0.0]]
mvc-3271 | CrPO5 | 14 | 3.030595 | 178.5872 | Full Formula (Cr2 P2 O10) Reduced Formula: CrPO5 abc : 5.127907 5.127907 7.405929 angles: 75.014560 75.014560 96.067755 pbc : True True True Sites (14) # SP a b c magmom --- ---- -------- -------- -------- -------- 0 Cr 0.048971 0.499919 0.470795 -1.292 1 Cr 0.499919 0.048971 0.970795 -1.28 2 P 0.053052 0.903663 0.764689 -0.005 3 P 0.903663 0.053052 0.264689 -0.005 4 O 0.740969 0.8256 0.878905 0.007 5 O 0.135322 0.21475 0.655196 0.019 6 O 0.21475 0.135322 0.155196 0.017 7 O 0.8256 0.740969 0.378905 0.011 8 O 0.841739 0.222486 0.411133 0.004 9 O 0.719032 0.115857 0.131464 0.003 10 O 0.115857 0.719032 0.631464 0.008 11 O 0.222486 0.841739 0.911133 -0.001 12 O 0.316998 0.595649 0.289828 0.246 13 O 0.595649 0.316998 0.789828 0.243 | 2.376056 | [-2.0, -1.0, -1.0] | [[-1.5027717799417604, 0.7785333138895131, -0.3331912435446831, -0.7127598499253449, 0.4460347312755341, -0.42335838791801106], [0.513874693869677, -1.4354691267039326, -0.42489510382042617, 0.11150954444113312, -0.7115767027112132, 0.036414581879351336], [-0.45082041306040593, -0.5332734360111645, -0.4923344914859791, -0.3120283260167291, -0.24567085908415484, -0.17868906802538195]]
mvc-643 | AlCo(WO4)2 | 12 | 6.819667 | 141.6129 | Full Formula (Al1 Co1 W2 O8) Reduced Formula: AlCo(WO4)2 abc : 5.059924 5.471699 5.742625 angles: 106.456563 89.854860 110.871072 pbc : True True True Sites (12) # SP a b c magmom --- ---- -------- -------- -------- -------- 0 Al 0.523237 0.145069 0.778333 0.001 1 Co 0.965455 0.128781 0.321634 -0.004 2 W 0.703217 0.593276 0.391232 -0.019 3 W 0.21745 0.602077 0.027275 0.014 4 O 0.659752 0.863022 0.639666 -0.001 5 O 0.738565 0.331819 0.537164 0.003 6 O 0.642035 0.787258 0.154031 -0.001 7 O 0.801754 0.346969 0.043323 0.012 8 O 0.25708 0.881218 0.89835 -0.004 9 O 0.285735 0.323365 0.764555 -0.003 10 O 0.310155 0.390509 0.258241 0.003 11 O 0.095663 0.802734 0.364692 0.004 | 4.539356 | [-1.0, -1.0, -2.0] | [[-0.8560442661558999, 0.8487069716906913, 0.3820609098470445, -0.3976397076925392, 0.47324980473215816, 1.6671317056033979], [2.1143943319941227, -1.3056480055746318, -0.068042515245835, 0.24407007913044793, 0.004262255155284396, -1.9290892485057254], [1.4727410449509344, -0.8019107350776492, 0.8783441605102112, -0.6747888142550023, 0.38126931793680424, -1.995236716515287]]
mp-1007823 | GaBN2 | 4 | 5.269414 | 34.20631 | Full Formula (Ga1 B1 N2) Reduced Formula: GaBN2 abc : 2.837200 2.837200 4.249387 angles: 90.000000 90.000000 90.000000 pbc : True True True Sites (4) # SP a b c magmom --- ---- --- --- -------- -------- 0 Ga 0.5 0.5 0.5 0 1 B 0 0 0 0 2 N 0.5 0 0.801617 0 3 N 0 0.5 0.198383 0 | 0.739662 | [0.0, -0.0, -1.0] | [[0.0, 0.0, 0.0, 0.0, 0.44162500000000016, 0.0], [0.0, 0.0, 0.0, -0.44162500000000016, 0.0, 0.0], [0.52302, -0.52302, 0.0, 0.0, 0.0, 0.0]]
mp-1008223 | CaSe | 2 | 2.750191 | 71.874 | Full Formula (Ca1 Se1) Reduced Formula: CaSe abc : 4.666905 4.666905 4.666905 angles: 60.000000 60.000000 60.000000 pbc : True True True Sites (2) # SP a b c magmom --- ---- ---- ---- ---- -------- 0 Ca 0 0 0 -0 1 Se 0.25 0.25 0.25 0 | 0.3141 | [1.0, 0.0, 0.0] | [[0.0, 0.0, 0.0, 0.3140999999999999, 0.0, 0.0], [0.0, 0.0, 0.0, 0.0, 0.3140999999999999, 0.0], [0.0, 0.0, 0.0, 0.0, 0.0, 0.3140999999999999]]
mp-1009828 | BaSiC | 3 | 3.148108 | 93.58578 | Full Formula (Ba1 Si1 C1) Reduced Formula: BaSiC abc : 5.261809 5.261809 5.261809 angles: 125.256367 125.256367 81.113833 pbc : True True True Sites (3) # SP a b c magmom --- ---- -------- -------- --- -------- 0 Ba 0.989792 0.989792 0 0 1 Si 0.41728 0.41728 0 -0 2 C 0.630927 0.630927 0 -0 | 0.4557823 | [0.0, 1.0, 0.0] | [[0.0, 0.0, 0.0, 0.0, -0.10778500000000002, 0.0], [0.0, 0.0, 0.0, -0.107785, 0.0, 0.0], [-0.19069, -0.19069, 0.36744, 0.0, 0.0, 0.0]]
mp-1013527 | BeGeP2 | 8 | 3.348982 | 142.4032 | Full Formula (Be2 Ge2 P4) Reduced Formula: BeGeP2 abc : 6.390242 6.390242 6.390242 angles: 131.723249 131.723249 70.666477 pbc : True True True Sites (8) # SP a b c magmom --- ---- -------- -------- -------- -------- 0 Be 0.5 0.5 0 -0 1 Be 0.25 0.75 0.5 -0 2 Ge 0 0 0 0 3 Ge 0.75 0.25 0.5 0 4 P 0.596876 0.625 0.471876 0 5 P 0.153124 0.125 0.528124 0 6 P 0.875 0.403124 0.028124 0 7 P 0.375 0.846876 0.971876 0 | 0.1178 | [0.0, 1.0, 0.0] | [[0.0, 0.0, 0.0, -0.11779999999999996, 0.0, 0.0], [0.0, 0.0, 0.0, 0.0, -0.11779999999999996, 0.0], [0.0, 0.0, 0.0, 0.0, 0.0, -0.11619999999999991]]
mp-1016108 | TiZnN2 | 16 | 4.766286 | 196.8968 | Full Formula (Ti4 Zn4 N8) Reduced Formula: TiZnN2 abc : 5.248098 5.700140 6.581898 angles: 90.000000 90.000000 90.000000 pbc : True True True Sites (16) # SP a b c magmom --- ---- -------- -------- -------- -------- 0 Ti 0.9962 0.083025 0.374264 0 1 Ti 0.4962 0.916975 0.625736 0 2 Ti 0.4962 0.416975 0.874264 0 3 Ti 0.9962 0.583025 0.125736 0 4 Zn 0.997094 0.08726 0.876121 0 5 Zn 0.497094 0.91274 0.123879 0 6 Zn 0.497094 0.41274 0.376121 0 7 Zn 0.997094 0.58726 0.623879 0 8 N 0.365157 0.069881 0.385988 -0 9 N 0.865157 0.930119 0.614012 -0 10 N 0.865157 0.430119 0.885988 -0 11 N 0.365157 0.569881 0.114012 -0 12 N 0.39155 0.090338 0.864318 -0 13 N 0.89155 0.909662 0.135682 -0 14 N 0.89155 0.409662 0.364318 -0 15 N 0.39155 0.590338 0.635682 -0 | 1.071153 | [0.0, 0.0, 1.0] | [[0.0, 0.0, 0.0, 0.0, -0.025819999999999954, 0.0], [0.0, 0.0, 0.0, -0.06615999999999998, 0.0, 0.0], [-0.3595499999999999, -0.22433999999999982, 0.9837500000000001, 0.0, 0.0, 0.0]]
mp-1017551 | Bi2O3 | 5 | 8.647051 | 89.48058 | Full Formula (Bi2 O3) Reduced Formula: Bi2O3 abc : 3.913449 3.913449 5.842644 angles: 90.000000 90.000000 90.000000 pbc : True True True Sites (5) # SP a b c magmom --- ---- --- --- -------- -------- 0 Bi 0.5 0 0.222518 -0 1 Bi 0 0.5 0.777482 -0 2 O 0 0 0 0 3 O 0 0 0.5 0 4 O 0.5 0.5 0 -0 | 4.373519 | [0.0, 0.0, 1.0] | [[0.0, 0.0, 0.0, 0.0, -2.0014149999999997, 0.0], [0.0, 0.0, 0.0, 2.0014149999999997, 0.0, 0.0], [-3.0925450000000003, 3.0925450000000003, 0.0, 0.0, 0.0, 0.0]]
mp-1019086 | CN2 | 6 | 2.550628 | 52.1139 | Full Formula (C2 N4) Reduced Formula: CN2 abc : 3.313000 3.313000 4.748000 angles: 90.000000 90.000000 90.000000 pbc : True True True Sites (6) # SP a b c magmom --- ---- ------- ------- ------ -------- 0 C 0.5 0.5 0 -0 1 C 0 0 0 -0 2 N 0.15442 0.34558 0.1608 -0 3 N 0.34558 0.84558 0.8392 0 4 N 0.84558 0.65442 0.1608 -0 5 N 0.65442 0.15442 0.8392 0 | 0.03043 | [0.0, 0.0, 1.0] | [[0.0, 0.0, 0.0, -0.007614999999999982, 0.0, 0.0], [0.0, 0.0, 0.0, 0.0, -0.007614999999999982, 0.0], [0.0, 0.0, 0.0, 0.0, 0.0, -0.03042999999999999]]
mp-10194 | LuSbPt | 3 | 11.70752 | 69.75611 | Full Formula (Lu1 Sb1 Pt1) Reduced Formula: LuSbPt abc : 4.620608 4.620608 4.620608 angles: 60.000000 60.000000 60.000000 pbc : True True True Sites (3) # SP a b c magmom --- ---- ---- ---- ---- -------- 0 Lu 0.5 0.5 0.5 -0 1 Sb 0 0 0 0 2 Pt 0.25 0.25 0.25 0 | 0.4756867 | [1.0, 0.0, 0.0] | [[0.0, 0.0, 0.0, -0.47568666666666753, 0.0, 0.0], [0.0, 0.0, 0.0, 0.0, -0.47568666666666753, 0.0], [0.0, 0.0, 0.0, 0.0, 0.0, -0.47568666666666753]]
mp-1019589 | Ce3Zr5O16 | 24 | 6.246603 | 301.0422 | Full Formula (Ce3 Zr5 O16) Reduced Formula: Ce3Zr5O16 abc : 7.495102 7.495102 5.359081 angles: 90.000000 90.000000 90.520966 pbc : True True True Sites (24) # SP a b c magmom --- ---- -------- -------- -------- -------- 0 Ce 0.256892 0.743108 0 0 1 Ce 0 0 0.5 0 2 Ce 0.743108 0.256892 0 0 3 Zr 0.5 0 0.500084 -0 4 Zr 0.247179 0.247179 0 -0 5 Zr 0.5 0.5 0.5 -0 6 Zr 0.752821 0.752821 0 -0 7 Zr 0 0.5 0.499916 -0 8 O 0.481319 0.759717 0.307993 0 9 O 0.244277 0.019408 0.222039 0 10 O 0.270271 0.989029 0.723516 -0 11 O 0.521418 0.724413 0.790207 0 12 O 0.518681 0.240283 0.307993 0 13 O 0.275587 0.478582 0.209793 0 14 O 0.240283 0.518681 0.692007 0 15 O 0.478582 0.275587 0.790207 0 16 O 0.010971 0.729729 0.276484 -0 17 O 0.755723 0.980592 0.222039 0 18 O 0.729729 0.010971 0.723516 -0 19 O 0.980592 0.755723 0.777961 0 20 O 0.989029 0.270271 0.276484 -0 21 O 0.724413 0.521418 0.209793 0 22 O 0.759717 0.481319 0.692007 0 23 O 0.019408 0.244277 0.777961 0 | 1.142985 | [0.0, 1.0, 0.0] | [[0.0, 0.0, 0.0, -1.1343249706527119, 0.0, 0.0], [0.0, 0.0, 0.0, 0.0, -1.142984970651107, 0.0], [0.0, 0.0, 0.0, 0.0, 0.0, 0.7729849922858343]]
mp-1019893 | La3Si6N11 | 40 | 4.788815 | 512.712 | Full Formula (La6 Si12 N22) Reduced Formula: La3Si6N11 abc : 10.244187 10.244187 4.885607 angles: 90.000000 90.000000 90.000000 pbc : True True True Sites (40) # SP a b c magmom --- ---- -------- -------- -------- -------- 0 La 0.818772 0.318772 0.008783 0 1 La 0.181228 0.681228 0.008783 -0 2 La 0.318772 0.181228 0.008783 -0 3 La 0.681228 0.818772 0.008783 -0 4 La 0.5 0.5 0.997572 0 5 La 0 0 0.997572 0 6 Si 0.29096 0.421252 0.534249 0 7 Si 0.70904 0.578748 0.534249 0 8 Si 0.79096 0.078748 0.534249 0 9 Si 0.20904 0.921252 0.534249 0 10 Si 0.578748 0.29096 0.534249 0 11 Si 0.421252 0.70904 0.534249 0 12 Si 0.921252 0.79096 0.534249 0 13 Si 0.078748 0.20904 0.534249 0 14 Si 0.383181 0.883181 0.044821 0 15 Si 0.616819 0.116819 0.044821 0 16 Si 0.883181 0.616819 0.044821 0 17 Si 0.116819 0.383181 0.044821 0 18 N 0.420434 0.321562 0.642635 0 19 N 0.579566 0.678438 0.642635 0 20 N 0.920434 0.178438 0.642635 0 21 N 0.079566 0.821562 0.642635 0 22 N 0.678438 0.420434 0.642635 0 23 N 0.321562 0.579566 0.642635 0 24 N 0.821562 0.920434 0.642635 0 25 N 0.178438 0.079566 0.642635 0 26 N 0.267956 0.425203 0.181201 -0 27 N 0.732044 0.574797 0.181201 -0 28 N 0.767956 0.074797 0.181201 -0 29 N 0.232044 0.925203 0.181201 -0 30 N 0.574797 0.267956 0.181201 -0 31 N 0.425203 0.732044 0.181201 -0 32 N 0.925203 0.767956 0.181201 -0 33 N 0.074797 0.232044 0.181201 -0 34 N 0.345812 0.845812 0.698849 -0 35 N 0.654188 0.154188 0.698849 -0 36 N 0.845812 0.654188 0.698849 -0 37 N 0.154188 0.345812 0.698849 -0 38 N 0 0.5 0.069103 0 39 N 0.5 0 0.069103 0 | 1.664841 | [1.0, 0.0, 0.0] | [[-1.5852900000000003, -0.35955, -0.35955, 0.0, 0.0, 0.0], [0.0, 0.0, 0.0, 0.0, 0.0, -0.595485], [0.0, 0.0, 0.0, 0.0, -0.595485, 0.0]]
mp-1020630 | Rb2Na(NO3)3 | 30 | 2.584913 | 488.1443 | Full Formula (Rb4 Na2 N6 O18) Reduced Formula: Rb2Na(NO3)3 abc : 5.408495 9.195458 9.815184 angles: 90.000000 90.000000 90.000000 pbc : True True True Sites (30) # SP a b c magmom --- ---- -------- -------- -------- -------- 0 Rb 0.5 0.91885 0.832827 0 1 Rb 0.5 0.08115 0.332827 0 2 Rb 0.5 0.621558 0.160095 0 3 Rb 0.5 0.378442 0.660095 0 4 Na 0 0.300061 0.116626 0 5 Na 0 0.699939 0.616626 0 6 N 0 0.947876 0.12782 -0 7 N 0 0.052124 0.62782 -0 8 N 0 0.587272 0.915124 -0 9 N 0 0.412728 0.415124 -0 10 N 0.5 0.748503 0.483141 -0 11 N 0.5 0.251497 0.983141 -0 12 O 0 0.060598 0.204733 0 13 O 0 0.939402 0.704733 0 14 O 0.796435 0.893521 0.09107 0 15 O 0.203565 0.893521 0.09107 0 16 O 0.203565 0.106479 0.59107 0 17 O 0.796435 0.106479 0.59107 0 18 O 0 0.542729 0.038028 0 19 O 0 0.457271 0.538028 0 20 O 0.202904 0.609783 0.85419 -0 21 O 0.797096 0.609783 0.85419 0 22 O 0.797096 0.390217 0.354191 0 23 O 0.202904 0.390217 0.354191 0 24 O 0.5 0.7017 0.605329 -0 25 O 0.5 0.2983 0.105329 -0 26 O 0.703769 0.771703 0.422969 0 27 O 0.296231 0.771703 0.422969 0 28 O 0.296231 0.228297 0.922969 0 29 O 0.703769 0.228297 0.922969 0 | 2.51551 | [0.0, 0.0, 1.0] | [[0.0, 0.0, 0.0, 0.0, 0.0, -0.06338999999999999], [-0.19881999999999994, 0.07095000000000001, -0.06131000000000003, 0.0, 0.0, 0.0], [0.0, 0.0, 0.0, 2.51551, 0.0, 0.0]]
mp-1020712 | ZnSiN2 | 16 | 4.767009 | 169.3042 | Full Formula (Zn4 Si4 N8) Reduced Formula: ZnSiN2 abc : 5.068735 5.291188 6.312696 angles: 90.000000 90.000000 90.000000 pbc : True True True Sites (16) # SP a b c magmom --- ---- -------- -------- -------- -------- 0 Zn 0.994462 0.916974 0.375937 -0 1 Zn 0.494462 0.083026 0.624063 -0 2 Zn 0.494462 0.583026 0.875937 -0 3 Zn 0.994462 0.416974 0.124063 -0 4 Si 0.493875 0.571974 0.374925 -0 5 Si 0.993875 0.428026 0.625075 -0 6 Si 0.993875 0.928026 0.874925 -0 7 Si 0.493875 0.071974 0.125075 -0 8 N 0.148651 0.555731 0.401751 -0 9 N 0.648651 0.444269 0.598249 -0 10 N 0.648651 0.944269 0.901751 -0 11 N 0.148651 0.055731 0.098249 -0 12 N 0.089012 0.609037 0.847141 0 13 N 0.589012 0.390963 0.152859 0 14 N 0.589012 0.890963 0.347141 0 15 N 0.089012 0.109037 0.652859 0 | 1.844708 | [0.0, 0.0, 1.0] | [[0.0, 0.0, 0.0, 0.0, 0.70239, 0.0], [0.0, 0.0, 0.0, 0.7629, 0.0, 0.0], [0.80398, 0.8215, -1.44281, 0.0, 0.0, 0.0]]
mp-1020715 | Sr6Y2Al4O15 | 27 | 4.359225 | 400.5235 | Full Formula (Sr6 Y2 Al4 O15) Reduced Formula: Sr6Y2Al4O15 abc : 9.346724 9.346724 7.773526 angles: 89.386917 89.386917 36.144142 pbc : True True True Sites (27) # SP a b c magmom --- ---- -------- -------- -------- -------- 0 Sr 0.687351 0.657223 0.495654 0 1 Sr 0.342777 0.312649 0.504346 0 2 Sr 0.691092 0.627118 0.034492 0 3 Sr 0.372882 0.308908 0.965508 0 4 Sr 0.973935 0.026065 0 -0 5 Sr 0.904811 0.095189 0.5 -0 6 Y 0.849889 0.835378 0.246784 -0 7 Y 0.164622 0.150111 0.753216 -0 8 Al 0.827784 0.791011 0.755381 0 9 Al 0.208989 0.172216 0.244619 0 10 Al 0.481829 0.545175 0.773608 -0 11 Al 0.454825 0.518171 0.226392 -0 12 O 0.862315 0.863057 0.948319 -0 13 O 0.136943 0.137685 0.051681 -0 14 O 0.046584 0.474161 0.764345 -0 15 O 0.525839 0.953416 0.235656 -0 16 O 0.534246 0.945745 0.772221 -0 17 O 0.054255 0.465754 0.227779 -0 18 O 0.759417 0.418708 0.743203 0 19 O 0.581292 0.240583 0.256797 0 20 O 0.227093 0.859902 0.727215 0 21 O 0.140098 0.772907 0.272785 0 22 O 0.512269 0.348148 0.691296 0 23 O 0.651852 0.487731 0.308704 0 24 O 0.846918 0.83682 0.537408 -0 25 O 0.16318 0.153082 0.462592 -0 26 O 0.467711 0.532289 0 -0 | 0.9781085 | [-0.0, 1.0, 0.0] | [[0.0, 0.0, 0.0, 0.21879133614331364, 0.0, -0.40003353780550766], [-0.4609865832001986, -0.84361, 0.11177658320019858, 0.0, -0.1414772873246718, 0.0], [0.0, 0.0, 0.0, -0.14615646219449238, 0.0, -0.06824866385668639]]
mp-1021494 | Cd5(S2Cl)2 | 11 | 4.180403 | 302.3721 | Full Formula (Cd5 S4 Cl2) Reduced Formula: Cd5(S2Cl)2 abc : 7.595568 7.595568 9.849124 angles: 80.898214 80.898214 32.650773 pbc : True True True Sites (11) # SP a b c magmom --- ---- -------- -------- -------- -------- 0 Cd 0.450185 0.450185 0.922712 -0 1 Cd 0.160537 0.160537 0.995249 -0 2 Cd 0.164514 0.164514 0.619751 0 3 Cd 0.545603 0.545603 0.336455 -0 4 Cd 0.815268 0.815268 0.265328 -0 5 S 0.038925 0.038925 0.836972 -0 6 S 0.404945 0.404945 0.185052 0 7 S 0.675027 0.675027 0.125019 0 8 S 0.689482 0.689482 0.485429 -0 9 Cl 0.304319 0.304319 0.795288 0 10 Cl 0.973115 0.973115 0.464414 -0 | 1.155045 | [-1.0, 0.0, 1.0] | [[0.434790316783813, 0.4167882869557436, 0.34010830272317144, 0.0, -0.05616789696911116, 0.0], [0.0, 0.0, 0.0, 0.018719726833821244, 0.0, -0.06814208264550706], [-0.6253731428347891, -0.5648851074833684, -0.3805935464676795, 0.0, 0.03027421392887301, 0.0]]
mp-10223 | Na2PdS2 | 10 | 3.492716 | 205.8889 | Full Formula (Na4 Pd2 S4) Reduced Formula: Na2PdS2 abc : 5.523346 5.523346 10.980503 angles: 90.000000 90.000000 142.075723 pbc : True True True Sites (10) # SP a b c magmom --- ---- -------- -------- -------- -------- 0 Na 0.569955 0.430045 0.87643 0 1 Na 0.430045 0.569955 0.37643 0 2 Na 0.172055 0.827945 0.588091 0 3 Na 0.827945 0.172055 0.088091 0 4 Pd 0.866398 0.133602 0.751112 -0 5 Pd 0.133602 0.866398 0.251112 -0 6 S 0.45185 0.54815 0.634366 0 7 S 0.54815 0.45185 0.134366 0 8 S 0.282659 0.717341 0.870001 0 9 S 0.717341 0.282659 0.370001 0 | 0.09963 | [1.0, 0.0, 0.0] | [[0.0, 0.0, 0.0, 0.0, 0.0, -0.09963], [0.04618, -0.030019999999999998, 0.059420000000000014, 0.0, 0.0, 0.0], [0.0, 0.0, 0.0, -0.0917, 0.0, 0.0]]
mp-1023934 | MoSe2 | 3 | 2.480944 | 169.9129 | Full Formula (Mo1 Se2) Reduced Formula: MoSe2 abc : 3.326948 3.326948 17.725712 angles: 90.000000 90.000000 120.000009 pbc : True True True Sites (3) # SP a b c magmom --- ---- -------- -------- -------- -------- 0 Mo 0 0 0 -0 1 Se 0.333333 0.666667 0.094361 -0 2 Se 0.333333 0.666667 0.905639 -0 | 0.3035645 | [-0.0, 1.0, 0.0] | [[0.0, 0.0, 0.0, 0.0, 0.0, 0.21465251310220604], [0.214652513102206, -0.21465246078867292, 0.0, 0.0, 0.0, 0.0], [0.0, 0.0, 0.0, 0.0, 0.0, 0.0]]
mp-1023935 | Te2Mo | 3 | 3.008121 | 193.8359 | Full Formula (Te2 Mo1) Reduced Formula: Te2Mo abc : 3.558711 3.558711 17.673323 angles: 90.000000 90.000000 120.000012 pbc : True True True Sites (3) # SP a b c magmom --- ---- -------- -------- -------- -------- 0 Te 0.333333 0.666667 0.897604 0 1 Te 0.333333 0.666667 0.102396 0 2 Mo 0 0 0 -0 | 0.3693643 | [0.0, 1.0, 0.0] | [[0.0, 0.0, 0.0, 0.0, 0.0, 0.2611800055312656], [0.2611800055312656, -0.2611799833742057, 0.0, 0.0, 0.0, 0.0], [0.0, 0.0, 0.0, 0.0, 0.0, 0.0]]
mp-1025396 | NbTl3Se4 | 8 | 6.442222 | 263.4027 | Full Formula (Nb1 Tl3 Se4) Reduced Formula: NbTl3Se4 abc : 6.994350 6.994350 6.994350 angles: 109.471221 109.471221 109.471221 pbc : True True True Sites (8) # SP a b c magmom --- ---- -------- -------- -------- -------- 0 Nb 0 0 0 -0.001 1 Tl 0.5 0.5 0 -0 2 Tl 0.5 0 0.5 -0 3 Tl 0 0.5 0.5 -0 4 Se 0.653345 0.653345 0.653345 0 5 Se 0.346655 0 0 0 6 Se 0 0.346655 0 0 7 Se 0 0 0.346655 0 | 0.19552 | [-1.0, -0.0, -0.0] | [[0.0, 0.0, 0.0, 0.19552000000000005, 0.0, 0.0], [0.0, 0.0, 0.0, 0.0, 0.19552000000000005, 0.0], [0.0, 0.0, 0.0, 0.0, 0.0, 0.19552000000000005]]
mp-1029015 | Te2MoWSeS | 12 | 5.5355 | 387.5771 | Full Formula (Te4 Mo2 W2 Se2 S2) Reduced Formula: Te2MoWSeS abc : 3.394744 3.394744 38.834122 angles: 90.000000 90.000000 119.999991 pbc : True True True Sites (12) # SP a b c magmom --- ---- -------- -------- -------- -------- 0 Te 0 0 0.706148 -0.019 1 Te 0.333333 0.666667 0.421317 -0.031 2 Te 0.333333 0.666667 0.517851 -0.031 3 Te 0 0 0.609076 -0.019 4 Mo 0 0 0.469581 0.093 5 Mo 0.333333 0.666667 0.281785 0.083 6 W 0 0 0.093931 0.043 7 W 0.333333 0.666667 0.657647 0.051 8 Se 0 0 0.32432 -0.031 9 Se 0 0 0.239229 -0.032 10 S 0.333333 0.666667 0.055102 -0.018 11 S 0.333333 0.666667 0.132761 -0.018 | 5.424021 | [-0.0, 1.0, -0.0] | [[0.0, 0.0, 0.0, 0.0, -0.2611431690954301, -3.8308972393789675], [-3.8308972393789738, 3.8309301816575014, 0.0, -0.2611499919477549, 0.0, 0.0], [-0.15796207873812065, -0.15796801432579258, -0.33594998195873627, 0.0, 0.0, 0.0]]
mp-1029312 | RbVN2 | 8 | 3.853054 | 141.7215 | Full Formula (Rb2 V2 N4) Reduced Formula: RbVN2 abc : 5.857709 5.857709 5.857709 angles: 120.186368 120.186368 89.677504 pbc : True True True Sites (8) # SP a b c magmom --- ---- -------- -------- -------- -------- 0 Rb 0.25 0.75 0.5 -0 1 Rb 0.5 0.5 0 -0 2 V 0.75 0.25 0.5 0 3 V 0 0 0 0 4 N 0.832066 0.125 0.207066 0 5 N 0.917934 0.625 0.792934 0 6 N 0.375 0.167934 0.292934 0 7 N 0.875 0.082066 0.707066 0 | 1.44601 | [0.0, 1.0, 0.0] | [[0.0, 0.0, 0.0, 1.44601, 0.0, 0.0], [0.0, 0.0, 0.0, 0.0, 1.4460100000000002, 0.0], [0.0, 0.0, 0.0, 0.0, 0.0, 0.39799000000000007]]
mp-1029422 | NbZn2N3 | 12 | 5.634994 | 156.621 | Full Formula (Nb2 Zn4 N6) Reduced Formula: NbZn2N3 abc : 5.742449 5.742449 5.441502 angles: 90.000000 90.000000 119.209145 pbc : True True True Sites (12) # SP a b c magmom --- ---- -------- -------- -------- -------- 0 Nb 0.330106 0.330106 0.51312 -0 1 Nb 0.669894 0.669894 0.01312 -0 2 Zn 0.666416 0.008929 0.503008 0 3 Zn 0.008929 0.666416 0.503008 0 4 Zn 0.333584 0.991071 0.003008 0 5 Zn 0.991071 0.333584 0.003008 0 6 N 0.670491 0.990174 0.124909 -0 7 N 0.990174 0.670491 0.124909 -0 8 N 0.329509 0.009826 0.624909 -0 9 N 0.009826 0.329509 0.624909 -0 10 N 0.343683 0.343683 0.143044 0 11 N 0.656317 0.656317 0.643044 0 | 0.6871627 | [0.0, 1.0, 0.0] | [[0.0, 0.0, 0.0, 0.0, 0.15110999999999997, 0.0], [0.0, 0.0, 0.0, 0.033270000000000015, 0.0, 0.0], [0.33277000000000007, 0.031249999999999997, -0.6004, 0.0, 0.0, 0.0]]
mp-1029469 | ZnSnN2 | 16 | 6.313161 | 223.1872 | Full Formula (Zn4 Sn4 N8) Reduced Formula: ZnSnN2 abc : 5.540328 5.911444 6.814597 angles: 90.000000 90.000000 90.000000 pbc : True True True Sites (16) # SP a b c magmom --- ---- -------- -------- -------- -------- 0 Zn 0.99879 0.582928 0.874985 -0 1 Zn 0.49879 0.417072 0.125015 -0 2 Zn 0.49879 0.917072 0.374985 -0 3 Zn 0.99879 0.082928 0.625015 -0 4 Sn 0.999293 0.58728 0.374995 -0 5 Sn 0.499293 0.41272 0.625005 -0 6 Sn 0.499293 0.91272 0.874995 -0 7 Sn 0.999293 0.08728 0.125005 -0 8 N 0.378062 0.582262 0.374351 0 9 N 0.878062 0.417738 0.625649 0 10 N 0.878062 0.917738 0.874351 0 11 N 0.378062 0.082262 0.125649 0 12 N 0.373855 0.58056 0.875751 0 13 N 0.873855 0.41944 0.124249 0 14 N 0.873855 0.91944 0.375751 0 15 N 0.373855 0.08056 0.624249 0 | 1.069568 | [0.0, 0.0, 1.0] | [[0.0, 0.0, 0.0, 0.0, -0.0365899999999999, 0.0], [0.0, 0.0, 0.0, 0.16125, 0.0, 0.0], [-0.61102, -0.6167699999999999, 0.6246799999999999, 0.0, 0.0, 0.0]]
mp-1030244 | Te2MoW3(SeS2)2 | 12 | 5.25279 | 375.8222 | Full Formula (Te2 Mo1 W3 Se2 S4) Reduced Formula: Te2MoW3(SeS2)2 abc : 3.307517 3.307517 39.668655 angles: 90.000000 90.000000 119.999989 pbc : True True True Sites (12) # SP a b c magmom --- ---- -------- -------- -------- -------- 0 Te 0 0 0.331059 0.004 1 Te 0 0 0.23394 0.004 2 Mo 0 0 0.092473 -0.012 3 W 0 0 0.470341 -0.009 4 W 0.333333 0.666667 0.2825 -0.011 5 W 0.333333 0.666667 0.657612 -0.01 6 Se 0.333333 0.666667 0.050144 0.005 7 Se 0.333333 0.666667 0.134851 0.004 8 S 0 0 0.696245 0.003 9 S 0.333333 0.666667 0.431666 0.003 10 S 0.333333 0.666667 0.50894 0.003 11 S 0 0 0.618977 0.003 | 0.3227442 | [0.0, 0.0, 1.0] | [[0.0, 0.0, 0.0, 0.0, -0.01349843794112722, -0.22801843815699102], [-0.22801843815699094, 0.2280050894798285, 0.0, -0.013603582102803966, 0.0, 0.0], [-0.17849178998418605, -0.17858727508930494, 0.003644366541177805, 0.0, 0.0, 0.0]]
mp-10413 | AgB(CN)4 | 10 | 1.905573 | 194.1059 | Full Formula (Ag1 B1 C4 N4) Reduced Formula: AgB(CN)4 abc : 5.790014 5.790014 5.790014 angles: 90.000000 90.000000 90.000000 pbc : True True True Sites (10) # SP a b c magmom --- ---- -------- -------- -------- -------- 0 Ag 0.5 0.5 0.5 -0 1 B 0 0 0 -0 2 C 0.841661 0.841661 0.841661 0 3 C 0.158339 0.841661 0.158339 0 4 C 0.158339 0.158339 0.841661 0 5 C 0.841661 0.158339 0.158339 0 6 N 0.725705 0.725705 0.725705 -0 7 N 0.274295 0.725705 0.274295 0 8 N 0.274295 0.274295 0.725705 -0 9 N 0.725705 0.274295 0.274295 -0 | 0.02232 | [1.0, 0.0, 0.0] | [[0.0, 0.0, 0.0, 0.022320000000000003, 0.0, 0.0], [0.0, 0.0, 0.0, 0.0, 0.022320000000000003, 0.0], [0.0, 0.0, 0.0, 0.0, 0.0, 0.022320000000000003]]
mp-10572 | NaPN2 | 8 | 3.0849 | 88.25304 | Full Formula (Na2 P2 N4) Reduced Formula: NaPN2 abc : 4.998774 4.998774 4.998774 angles: 120.052559 120.052559 89.908989 pbc : True True True Sites (8) # SP a b c magmom --- ---- -------- -------- -------- -------- 0 Na 0.5 0.5 0 -0 1 Na 0.25 0.75 0.5 -0 2 P 0.75 0.25 0.5 0 3 P 0 0 0 0 4 N 0.875 0.000947 0.625947 0 5 N 0.999053 0.625 0.874053 0 6 N 0.375 0.249053 0.374053 0 7 N 0.750947 0.125 0.125947 0 | 1.41069 | [0.0, -0.0, 1.0] | [[0.0, 0.0, 0.0, 0.3189799999999999, 0.0, 0.0], [0.0, 0.0, 0.0, 0.0, 0.3189799999999999, 0.0], [0.0, 0.0, 0.0, 0.0, 0.0, 1.4106899999999993]]
mp-10614 | SrLiP | 3 | 3.063704 | 68.04032 | Full Formula (Sr1 Li1 P1) Reduced Formula: SrLiP abc : 4.295482 4.295482 4.258062 angles: 90.000000 90.000000 119.999993 pbc : True True True Sites (3) # SP a b c magmom --- ---- -------- -------- --- -------- 0 Sr 0.666667 0.333333 0 -0 1 Li 0 0 0.5 -0 2 P 0.333333 0.666667 0.5 0 | 0.8771872 | [0.0, 1.0, 0.0] | [[0.0, 0.0, 0.0, 0.0, 0.0, -0.6202649777581317], [-0.6202649777581317, 0.6202650667126935, 0.0, 0.0, 0.0, 0.0], [0.0, 0.0, 0.0, 0.0, 0.0, 0.0]]
mp-10748 | TaCu3S4 | 8 | 4.81668 | 172.3207 | Full Formula (Ta1 Cu3 S4) Reduced Formula: TaCu3S4 abc : 5.564752 5.564752 5.564752 angles: 90.000000 90.000000 90.000000 pbc : True True True Sites (8) # SP a b c magmom --- ---- -------- -------- -------- -------- 0 Ta 0 0 0 0 1 Cu 0 0 0.5 -0 2 Cu 0 0.5 0 -0 3 Cu 0.5 0 0 -0 4 S 0.759498 0.759498 0.240502 -0 5 S 0.759498 0.240502 0.759498 -0 6 S 0.240502 0.759498 0.759498 -0 7 S 0.240502 0.240502 0.240502 -0 | 0.04197667 | [1.0, 0.0, 0.0] | [[0.0, 0.0, 0.0, 0.04197666666666669, 0.0, 0.0], [0.0, 0.0, 0.0, 0.0, 0.04197666666666668, 0.0], [0.0, 0.0, 0.0, 0.0, 0.0, 0.04197666666666668]]
mp-1078186 | KZn2BCl2O3 | 9 | 2.530801 | 196.5978 | Full Formula (K1 Zn2 B1 Cl2 O3) Reduced Formula: KZn2BCl2O3 abc : 9.513857 9.513857 9.513857 angles: 30.496956 30.496956 30.496962 pbc : True True True Sites (9) # SP a b c magmom --- ---- -------- -------- -------- -------- 0 K 0.5 0.5 0.5 -0 1 Zn 0.305716 0.305716 0.305716 -0 2 Zn 0.694284 0.694284 0.694284 -0 3 B 0 0 0 -0 4 Cl 0.221962 0.221962 0.221962 -0 5 Cl 0.778038 0.778038 0.778038 -0 6 O 0.723321 0 0.276679 -0 7 O 0 0.276679 0.723321 -0 8 O 0.276679 0.723321 0 -0 | 0.4222676 | [-1.0, 0.0, -0.0] | [[-0.2979649058138278, 0.29796836874000526, 0.0, 0.027234391128841847, 0.0, 0.0], [0.0, 0.0, 0.0, 0.0, -0.027245626662827285, 0.29796836874000526], [0.0, 0.0, 0.0, 0.0, 0.0, 0.0]]
mp-1078823 | Cs2Zr(AgTe2)2 | 9 | 5.186927 | 346.7657 | Full Formula (Cs2 Zr1 Ag2 Te4) Reduced Formula: Cs2Zr(AgTe2)2 abc : 8.475749 8.475749 6.664194 angles: 90.000000 90.000000 133.587433 pbc : True True True Sites (9) # SP a b c magmom --- ---- -------- -------- -------- -------- 0 Cs 0.5 0 0.258868 0 1 Cs 0 0.5 0.741132 0 2 Zr 0 0 0 -0 3 Ag 0 0 0.5 0 4 Ag 0.5 0.5 0 -0 5 Te 0.864769 0.656912 0.238468 0 6 Te 0.135231 0.343088 0.238468 0 7 Te 0.656912 0.864769 0.761532 0 8 Te 0.343088 0.135231 0.761532 0 | 0.12228 | [-0.0, -0.0, 1.0] | [[0.0, 0.0, 0.0, 0.08276999999999966, 0.0, 0.0], [0.0, 0.0, 0.0, 0.0, 0.12227999999999951, 0.0], [0.0, 0.0, 0.0, 0.0, 0.0, 0.10378999999999958]]
mp-10802 | RbAs | 16 | 3.635765 | 586.0288 | Full Formula (Rb8 As8) Reduced Formula: RbAs abc : 6.742553 7.083453 12.270141 angles: 90.000000 90.000000 90.000000 pbc : True True True Sites (16) # SP a b c magmom --- ---- -------- -------- -------- -------- 0 Rb 0.098939 0.109057 0.41805 -0 1 Rb 0.598939 0.390943 0.58195 -0 2 Rb 0.901061 0.609057 0.08195 -0 3 Rb 0.401061 0.890943 0.91805 -0 4 Rb 0.667713 0.146018 0.212583 -0 5 Rb 0.167713 0.353982 0.787417 -0 6 Rb 0.332287 0.646018 0.287417 -0 7 Rb 0.832287 0.853982 0.712583 -0 8 As 0.169384 0.184643 0.105682 0 9 As 0.669384 0.315357 0.894318 0 10 As 0.830616 0.684643 0.394318 0 11 As 0.330616 0.815357 0.605682 0 12 As 0.409781 0.425424 0.031009 -0 13 As 0.909782 0.074576 0.968991 -0 14 As 0.590218 0.925424 0.468991 -0 15 As 0.090219 0.574576 0.531009 -0 | 0.22348 | [1.0, 0.0, 0.0] | [[0.0, 0.0, 0.0, 0.22348, 0.0, 0.0], [0.0, 0.0, 0.0, 0.0, -0.14900000000000002, 0.0], [0.0, 0.0, 0.0, 0.0, 0.0, 0.12560000000000002]]
mp-1095507 | SbIrSe | 12 | 10.58381 | 246.5983 | Full Formula (Sb4 Ir4 Se4) Reduced Formula: SbIrSe abc : 6.270902 6.270902 6.270902 angles: 90.000000 90.000000 90.000000 pbc : True True True Sites (12) # SP a b c magmom --- ---- -------- -------- -------- -------- 0 Sb 0.875484 0.375484 0.124516 -0 1 Sb 0.375484 0.124516 0.875484 -0 2 Sb 0.124516 0.875484 0.375484 -0 3 Sb 0.624516 0.624516 0.624516 -0 4 Ir 0.504783 0.004783 0.495217 0 5 Ir 0.004783 0.495217 0.504783 0 6 Ir 0.495217 0.504783 0.004783 0 7 Ir 0.995217 0.995217 0.995217 0 8 Se 0.120568 0.620568 0.879432 -0 9 Se 0.620568 0.879432 0.120568 -0 10 Se 0.879432 0.120568 0.620568 -0 11 Se 0.379432 0.379432 0.379432 -0 | 0.15924 | [1.0, 0.0, 0.0] | [[0.0, 0.0, 0.0, 0.15924000000000002, 0.0, 0.0], [0.0, 0.0, 0.0, 0.0, 0.15924000000000002, 0.0], [0.0, 0.0, 0.0, 0.0, 0.0, 0.15924000000000002]]
mp-10967 | CdCu2GeSe4 | 8 | 5.453357 | 191.2199 | Full Formula (Cd1 Cu2 Ge1 Se4) Reduced Formula: CdCu2GeSe4 abc : 6.969667 6.969667 6.969667 angles: 130.513125 130.513125 72.587772 pbc : True True True Sites (8) # SP a b c magmom --- ---- -------- -------- -------- -------- 0 Cd 0 0 0 0 1 Cu 0.75 0.25 0.5 0 2 Cu 0.25 0.75 0.5 0 3 Ge 0.5 0.5 0 0 4 Se 0.404615 0.867695 0 0 5 Se 0.595385 0.595385 0.463081 0 6 Se 0.132305 0.132305 0.536919 0 7 Se 0.867695 0.404615 0 0 | 0.05588 | [0.0, 0.0, 1.0] | [[0.0, 0.0, 0.0, 0.04422000000000004, 0.0, 0.0], [0.0, 0.0, 0.0, 0.0, 0.04422000000000004, 0.0], [0.0, 0.0, 0.0, 0.0, 0.0, 0.05588000000000004]]
mp-1101160 | Zr3N2O3 | 16 | 4.932505 | 235.4436 | Full Formula (Zr6 N4 O6) Reduced Formula: Zr3N2O3 abc : 5.728505 5.728505 10.748532 angles: 89.686617 89.686617 41.875738 pbc : True True True Sites (16) # SP a b c magmom --- ---- -------- -------- -------- -------- 0 Zr 0.855403 0.855403 0.565641 -0 1 Zr 0.854 0.854 0.937105 0 2 Zr 0.806668 0.806668 0.24821 0 3 Zr 0.193034 0.193034 0.756329 0 4 Zr 0.141626 0.141626 0.058813 0 5 Zr 0.137469 0.137469 0.437403 -0 6 N 0.701248 0.701248 0.426536 -0 7 N 0.698076 0.698076 0.080577 -0 8 N 0.764151 0.764151 0.744762 -0 9 N 0.298158 0.298158 0.925613 -0 10 O 0.954566 0.954566 0.117277 -0 11 O 0.956994 0.956994 0.381421 0 12 O 0.046279 0.046279 0.61298 -0 13 O 0.044367 0.044367 0.883939 -0 14 O 0.304989 0.304989 0.571279 -0 15 O 0.242974 0.242974 0.252115 -0 | 0.5107203 | [-1.0, 1.0, -0.0] | [[-0.38609442001822053, -0.09865824722409189, -0.011353996987195969, 0.0, 0.17797820885728302, 0.0], [0.0, 0.0, 0.0, -0.008273252614864996, 0.0, -0.08158373300585417], [0.1981937927124873, 0.2503630067615249, 0.15402577221809496, 0.0, 0.03344145668159953, 0.0]]
mp-1101755 | GePtS | 12 | 9.501673 | 209.5679 | Full Formula (Ge4 Pt4 S4) Reduced Formula: GePtS abc : 5.913653 5.935462 5.970550 angles: 90.000000 90.000000 90.000000 pbc : True True True Sites (12) # SP a b c magmom --- ---- -------- -------- -------- -------- 0 Ge 0.612941 0.885596 0.867906 -0 1 Ge 0.112941 0.114404 0.132094 -0 2 Ge 0.112941 0.614404 0.867906 -0 3 Ge 0.612941 0.385596 0.132094 -0 4 Pt 0.99901 0.498913 0.250986 0 5 Pt 0.49901 0.501087 0.749014 0 6 Pt 0.49901 0.001087 0.250986 0 7 Pt 0.99901 0.998913 0.749014 0 8 S 0.387049 0.112729 0.636894 0 9 S 0.887049 0.887271 0.363106 0 10 S 0.887049 0.387271 0.636894 0 11 S 0.387049 0.612729 0.363106 0 | 1.176427 | [0.0, 1.0, 0.0] | [[0.0, 0.0, 0.0, 0.0, -0.51334, 0.0], [0.0, 0.0, 0.0, -0.34297, 0.0, 0.0], [-0.63094, -0.33462, 0.93484, 0.0, 0.0, 0.0]]
mp-11025 | ZnP2 | 24 | 3.489622 | 484.8215 | Full Formula (Zn8 P16) Reduced Formula: ZnP2 abc : 5.101613 5.101613 18.628028 angles: 90.000000 90.000000 90.000000 pbc : True True True Sites (24) # SP a b c magmom --- ---- -------- -------- -------- -------- 0 Zn 0.345905 0.863961 0.449306 0 1 Zn 0.654095 0.136039 0.949306 0 2 Zn 0.863961 0.345905 0.550694 0 3 Zn 0.363961 0.154095 0.699306 0 4 Zn 0.636039 0.845905 0.199306 0 5 Zn 0.154095 0.363961 0.300694 0 6 Zn 0.845905 0.636039 0.800694 0 7 Zn 0.136039 0.654095 0.050694 0 8 P 0.990486 0.0188 0.375924 -0 9 P 0.009514 0.9812 0.875924 -0 10 P 0.0188 0.990486 0.624076 -0 11 P 0.5188 0.509514 0.625924 -0 12 P 0.4812 0.490486 0.125924 -0 13 P 0.509514 0.5188 0.374076 -0 14 P 0.490486 0.4812 0.874076 -0 15 P 0.9812 0.009514 0.124076 -0 16 P 0.801754 0.318396 0.059515 -0 17 P 0.181604 0.301754 0.809515 -0 18 P 0.818396 0.698246 0.309515 -0 19 P 0.301754 0.181604 0.190485 -0 20 P 0.698246 0.818396 0.690485 -0 21 P 0.198246 0.681604 0.559515 -0 22 P 0.318396 0.801754 0.940485 -0 23 P 0.681604 0.198246 0.440485 -0 | 0.022165 | [1.0, 0.0, 0.0] | [[0.0, 0.0, 0.0, 0.022165000000000004, 0.0, 0.0], [0.0, 0.0, 0.0, 0.0, -0.022165, 0.0], [0.0, 0.0, 0.0, 0.0, 0.0, 0.0]]
mp-1118943 | Cs3Re2N5 | 40 | 5.716372 | 977.393 | Full Formula (Cs12 Re8 N20) Reduced Formula: Cs3Re2N5 abc : 11.118793 11.118793 11.118793 angles: 101.250129 101.250129 127.576122 pbc : True True True Sites (40) # SP a b c magmom --- ---- -------- -------- -------- -------- 0 Cs 0.849592 0.548912 0.842057 -0 1 Cs 0.706855 0.007535 0.157943 -0 2 Cs 0.798912 0.456855 0.19932 -0 3 Cs 0.257535 0.599592 0.80068 -0 4 Cs 0.511846 0.69381 0.331052 0 5 Cs 0.362759 0.180794 0.668948 0 6 Cs 0.94381 0.112759 0.681965 0 7 Cs 0.430794 0.261846 0.318035 -0 8 Cs 0.986036 0.986036 0 -0 9 Cs 0.236036 0.736036 0.5 -0 10 Cs 0.728602 0.228602 0.5 -0 11 Cs 0.478602 0.478602 0 -0 12 Re 0.617613 0.043928 0.819165 -0 13 Re 0.224763 0.798448 0.180835 -0 14 Re 0.293928 0.974763 0.926316 -0 15 Re 0.048448 0.367613 0.073684 -0 16 Re 0.935359 0.760927 0.59635 0 17 Re 0.164577 0.339009 0.40365 0 18 Re 0.010927 0.914577 0.325569 0 19 Re 0.589009 0.685359 0.674431 0 20 N 0.627666 0.152607 0.718385 -0 21 N 0.434222 0.909281 0.281615 -0 22 N 0.402607 0.184222 0.024942 -0 23 N 0.159281 0.377666 0.975058 -0 24 N 0.804719 0.785414 0.20677 -0 25 N 0.578645 0.597949 0.79323 -0 26 N 0.035414 0.328645 0.480695 -0 27 N 0.847949 0.554719 0.519305 -0 28 N 0.821081 0.19158 0.980092 -0 29 N 0.211488 0.840988 0.019908 -0 30 N 0.44158 0.961488 0.8705 -0 31 N 0.090988 0.571081 0.1295 -0 32 N 0.008946 0.87659 0.488503 -0 33 N 0.388087 0.520443 0.511497 -0 34 N 0.12659 0.138087 0.367644 -0 35 N 0.770443 0.758946 0.632356 -0 36 N 0.116546 0.881666 0.763968 -0 37 N 0.117698 0.352578 0.236032 -0 38 N 0.131666 0.867698 0.26512 -0 39 N 0.602578 0.866546 0.73488 -0 | 0.2479303 | [-1.0, -0.0, -0.0] | [[0.07286999999999998, 0.16756999999999997, 0.16756999999999997, 0.0, 0.0, 0.0], [0.0, 0.0, 0.0, 0.0, -0.046129999999999984, 0.071085], [0.0, 0.0, 0.0, 0.0, 0.071085, 0.04612999999999999]]
mp-11725 | CO2 | 6 | 1.434079 | 101.9183 | Full Formula (C2 O4) Reduced Formula: CO2 abc : 5.166782 5.166782 3.817790 angles: 90.000000 90.000000 90.000000 pbc : True True True Sites (6) # SP a b c magmom --- ---- -------- -------- --- -------- 0 C 0.5 0.5 0 0 1 C 0 0 0.5 0 2 O 0.160801 0.160801 0.5 -0 3 O 0.660801 0.339199 0 -0 4 O 0.339199 0.660801 0 -0 5 O 0.839199 0.839199 0.5 -0 | 0 | [1.0, 0.0, 0.0] | [[0.0, 0.0, 0.0, 0.0, 0.0, 0.0], [0.0, 0.0, 0.0, 0.0, 0.0, 0.0], [0.0, 0.0, 0.0, 0.0, 0.0, 0.0]]
mp-11772 | Ba3Ti3(BO6)2 | 20 | 4.838951 | 263.9583 | Full Formula (Ba3 Ti3 B2 O12) Reduced Formula: Ba3Ti3(BO6)2 abc : 8.889215 8.889215 3.857251 angles: 90.000000 90.000000 120.000006 pbc : True True True Sites (20) # SP a b c magmom --- ---- -------- -------- --- -------- 0 Ba 0.404285 0.404285 0.5 -0 1 Ba 0.595715 0 0.5 -0 2 Ba 0 0.595715 0.5 -0 3 Ti 0.765416 0.765416 0 0 4 Ti 0.234584 0 0 0 5 Ti 0 0.234584 0 0 6 B 0.666667 0.333333 0 0 7 B 0.333333 0.666667 0 0 8 O 0.185094 0.505657 0 -0 9 O 0.505657 0.185094 0 -0 10 O 0.814906 0.320563 0 -0 11 O 0.679437 0.494343 0 -0 12 O 0.494343 0.679437 0 -0 13 O 0.320563 0.814906 0 -0 14 O 0 0.26355 0.5 0 15 O 0.26355 0 0.5 0 16 O 0.73645 0.73645 0.5 0 17 O 0 0.815406 0 0 18 O 0.815406 0 0 0 19 O 0.184594 0.184594 0 0 | 2.642688 | [-1.0, 0.0, 0.0] | [[1.8686625035375564, -1.8686624988276537, 0.0, 0.0, 0.0, 0.0], [0.0, 0.0, 0.0, 0.0, 0.0, -1.8686624988276541], [0.0, 0.0, 0.0, 0.0, 0.0, 0.0]]
mp-1178391 | CsLiWO4 | 7 | 4.060356 | 158.5488 | Full Formula (Cs1 Li1 W1 O4) Reduced Formula: CsLiWO4 abc : 6.116923 6.116923 6.116923 angles: 121.292131 121.292131 87.776164 pbc : True True True Sites (7) # SP a b c magmom --- ---- -------- -------- -------- -------- 0 Cs 0 0 0 -0 1 Li 0.75 0.25 0.5 0 2 W 0.5 0.5 0 -0 3 O 0.626996 0.421421 0.284246 -0 4 O 0.137174 0.34275 0.715754 -0 5 O 0.578579 0.862826 0.205575 -0 6 O 0.65725 0.373004 0.794425 -0 | 0.3408368 | [-0.0, -1.0, 1.0] | [[0.0, 0.0, 0.0, 0.21594261084878735, -0.07752265290757265, 0.0], [0.0, 0.0, 0.0, 0.07752068837922114, 0.2159426108487874, 0.0], [0.005090297856832654, -0.005109682409688093, 0.0, 0.0, 0.0, 0.34076043352799423]]
mp-1189598 | Y3GaS6 | 20 | 3.778518 | 464.8086 | Full Formula (Y6 Ga2 S12) Reduced Formula: Y3GaS6 abc : 8.562341 8.562341 6.491328 angles: 90.000000 90.000000 102.396012 pbc : True True True Sites (20) # SP a b c magmom --- ---- -------- -------- -------- -------- 0 Y 0.284193 0.085285 0.224341 0 1 Y 0.914715 0.715807 0.224341 0 2 Y 0.715807 0.914715 0.724341 0 3 Y 0.085285 0.284193 0.724341 0 4 Y 0.400881 0.599119 0.141137 -0 5 Y 0.599119 0.400881 0.641137 -0 6 Ga 0.20136 0.79864 0.761495 0 7 Ga 0.79864 0.20136 0.261495 0 8 S 0.567748 0.10113 0.44102 -0 9 S 0.89887 0.432252 0.44102 -0 10 S 0.432252 0.89887 0.94102 -0 11 S 0.10113 0.567748 0.94102 -0 12 S 0.63414 0.689811 0.433475 -0 13 S 0.310189 0.36586 0.433475 -0 14 S 0.36586 0.310189 0.933475 -0 15 S 0.689811 0.63414 0.933475 -0 16 S 0.217702 0.782298 0.410351 -0 17 S 0.782298 0.217702 0.910351 -0 18 S 0.959662 0.040338 0.404346 -0 19 S 0.040338 0.959662 0.904346 -0 | 0.21599 | [-1.0, 0.0, -0.0] | [[0.0, 0.0, 0.0, 0.0, 0.21599, 0.0], [0.0, 0.0, 0.0, 0.12362, 0.0, 0.0], [0.0651, -0.06971, -0.16094, 0.0, 0.0, 0.0]]
mp-1193673 | Na3SbS3 | 28 | 2.874607 | 662.9762 | Full Formula (Na12 Sb4 S12) Reduced Formula: Na3SbS3 abc : 8.719655 8.719655 8.719655 angles: 90.000000 90.000000 90.000000 pbc : True True True Sites (28) # SP a b c magmom --- ---- -------- -------- -------- -------- 0 Na 0.440129 0.940129 0.559871 -0 1 Na 0.940129 0.559871 0.440129 -0 2 Na 0.559871 0.440129 0.940129 -0 3 Na 0.059871 0.059871 0.059871 -0 4 Na 0.931605 0.431605 0.068395 -0 5 Na 0.431605 0.068395 0.931605 -0 6 Na 0.068395 0.931605 0.431605 -0 7 Na 0.568395 0.568395 0.568395 -0 8 Na 0.674935 0.174935 0.325065 -0 9 Na 0.174935 0.325065 0.674935 -0 10 Na 0.325065 0.674935 0.174935 -0 11 Na 0.825065 0.825065 0.825065 -0 12 Sb 0.214205 0.714205 0.785795 -0 13 Sb 0.714205 0.785795 0.214205 -0 14 Sb 0.785795 0.214205 0.714205 -0 15 Sb 0.285795 0.285795 0.285795 -0 16 S 0.140992 0.984887 0.749895 0 17 S 0.250105 0.640992 0.515113 0 18 S 0.484887 0.750105 0.859008 0 19 S 0.640992 0.515113 0.250105 0 20 S 0.750105 0.859008 0.484887 0 21 S 0.984887 0.749895 0.140992 0 22 S 0.859008 0.484887 0.750105 0 23 S 0.749895 0.140992 0.984887 0 24 S 0.515113 0.250105 0.640992 0 25 S 0.359008 0.015113 0.249895 0 26 S 0.249895 0.359008 0.015113 0 27 S 0.015113 0.249895 0.359008 0 | 0.20359 | [1.0, 0.0, 0.0] | [[0.0, 0.0, 0.0, 0.20359000000000002, 0.0, 0.0], [0.0, 0.0, 0.0, 0.0, 0.20359000000000002, 0.0], [0.0, 0.0, 0.0, 0.0, 0.0, 0.20359000000000002]]
mp-1207082 | LiMgSb | 3 | 3.424699 | 74.18824 | Full Formula (Li1 Mg1 Sb1) Reduced Formula: LiMgSb abc : 4.716466 4.716466 4.716466 angles: 60.000000 60.000000 60.000000 pbc : True True True Sites (3) # SP a b c magmom --- ---- ---- ---- ---- -------- 0 Li 0.5 0.5 0.5 -0 1 Mg 0 0 0 0 2 Sb 0.25 0.25 0.25 -0 | 0.22596 | [-1.0, 0.0, -0.0] | [[0.0, 0.0, 0.0, 0.22595999999999997, 0.0, 0.0], [0.0, 0.0, 0.0, 0.0, 0.22595999999999997, 0.0], [0.0, 0.0, 0.0, 0.0, 0.0, 0.22595999999999997]]
mp-1210431 | Na2MgGeO4 | 16 | 3.086262 | 222.6657 | Full Formula (Na4 Mg2 Ge2 O8) Reduced Formula: Na2MgGeO4 abc : 5.692475 5.423165 9.030608 angles: 53.005905 90.000000 90.000000 pbc : True True True Sites (16) # SP a b c magmom --- ---- -------- -------- -------- -------- 0 Na 0.672881 0.632837 0.806508 0 1 Na 0.327119 0.632837 0.306508 0 2 Na 0.818719 0.375271 0.561071 -0 3 Na 0.181281 0.375271 0.061071 -0 4 Mg 0.186032 0.869295 0.555984 0 5 Mg 0.813968 0.869295 0.055984 0 6 Ge 0.313248 0.113135 0.808858 -0 7 Ge 0.686752 0.113135 0.308858 -0 8 O 0.204792 0.461701 0.604553 -0 9 O 0.795208 0.461701 0.104553 -0 10 O 0.615778 0.164158 0.837116 0 11 O 0.384222 0.164158 0.337116 0 12 O 0.290549 0.81601 0.780699 -0 13 O 0.709451 0.81601 0.280699 -0 14 O 0.149611 0.997014 0.010083 -0 15 O 0.850389 0.997014 0.510083 -0 | 1.266285 | [-0.0, 1.0, 0.0] | [[-0.006801986205410865, 0.018906443979867515, -0.008816673780686485, 0.0, 0.4216823895808393, 0.0], [0.0, 0.0, 0.0, 0.3826276061772719, 0.0, 0.015488395367195207], [0.5980171407879149, 0.4331817300810783, -1.0278805917351186, 0.0, -0.040693821029754274, 0.0]]
mp-1212660 | GaCuBr4 | 12 | 3.935224 | 382.206 | Full Formula (Ga2 Cu2 Br8) Reduced Formula: GaCuBr4 abc : 5.929348 5.929348 10.871354 angles: 90.000000 90.000000 90.000000 pbc : True True True Sites (12) # SP a b c magmom --- ---- -------- -------- -------- -------- 0 Ga 0 0.5 0.25 0 1 Ga 0.5 0 0.75 0 2 Cu 0 0 0 0 3 Cu 0 0 0.5 0 4 Br 0.228521 0.264518 0.123514 -0 5 Br 0.771479 0.735483 0.123514 -0 6 Br 0.264518 0.771479 0.876486 -0 7 Br 0.771479 0.264518 0.376486 -0 8 Br 0.735483 0.228521 0.876486 -0 9 Br 0.228521 0.735483 0.376486 -0 10 Br 0.735483 0.771479 0.623514 -0 11 Br 0.264518 0.228521 0.623514 -0 | 0.2763 | [0.0, 0.0, 1.0] | [[0.0, 0.0, 0.0, 0.20456000000000002, 0.0, 0.0], [0.0, 0.0, 0.0, 0.0, 0.20456000000000002, 0.0], [0.0, 0.0, 0.0, 0.0, 0.0, 0.2763]]
mp-1215629 | Zn3PBr3 | 7 | 4.022752 | 192.7354 | Full Formula (Zn3 P1 Br3) Reduced Formula: Zn3PBr3 abc : 4.063782 6.706797 7.072759 angles: 88.950614 90.000000 90.000000 pbc : True True True Sites (7) # SP a b c magmom --- ---- --- -------- -------- -------- 0 Zn 0 0.47533 0.702483 -0 1 Zn 0.5 0.498038 0.124817 -0 2 Zn 0.5 0.027983 0.848614 -0 3 P 0.5 0.371724 0.824364 0 4 Br 0 0.871519 0.672379 0 5 Br 0.5 0.863736 0.162791 0 6 Br 0 0.387669 0.331203 0 | 0.6734996 | [-1.0, -2.0, -0.0] | [[-0.1412901472928515, -0.22610718561210003, 0.06722973726103458, 0.0, -0.1990028078772979, 0.0], [0.0, 0.0, 0.0, -0.16021168291422325, 0.0, 0.013630613663159307], [-0.34257926290406737, -0.291414211312895, 0.4279329108648429, 0.0, -0.036814808483521116, 0.0]]
mp-1215697 | ZnCr4CoO8 | 28 | 5.012117 | 305.0138 | Full Formula (Zn2 Cr8 Co2 O16) Reduced Formula: ZnCr4CoO8 abc : 6.005169 6.005375 10.363198 angles: 73.158002 90.000152 60.001141 pbc : True True True Sites (28) # SP a b c magmom --- ---- -------- -------- -------- -------- 0 Zn 3.9e-05 0.999925 0.000105 0.01 1 Zn 0.500032 0.999938 0.500089 -0 2 Cr 0.562329 0.37506 0.687547 -2.98 3 Cr 0.062608 0.874782 0.687548 -2.98 4 Cr 0.062606 0.375061 0.687548 -2.98 5 Cr 0.812833 0.374339 0.438492 2.938 6 Cr 0.311982 0.376042 0.935932 2.937 7 Cr 0.062094 0.375163 0.187584 2.969 8 Cr 0.562743 0.87451 0.187587 2.969 9 Cr 0.562746 0.375159 0.187587 2.969 10 Co 0.124815 0.750368 0.374447 -2.682 11 Co 0.625019 0.749962 0.875058 -2.694 12 O 0.431732 0.136538 0.295199 -0.034 13 O 0.931671 0.136656 0.795021 0.029 14 O 0.658322 0.136837 0.067987 -0.036 15 O 0.160195 0.135715 0.568364 0.012 16 O 0.204836 0.59033 0.067985 -0.035 17 O 0.704082 0.591833 0.568362 0.012 18 O 0.204841 0.13684 0.067986 -0.035 19 O 0.704092 0.135715 0.568362 0.012 20 O 0.693261 0.613473 0.079786 -0.068 21 O 0.193322 0.613346 0.579978 -0.001 22 O 0.466489 0.613253 0.307017 -0.07 23 O 0.96457 0.614324 0.806802 -0.021 24 O 0.920263 0.159484 0.307016 -0.07 25 O 0.421113 0.157767 0.806802 -0.021 26 O 0.92025 0.613261 0.307012 -0.07 27 O 0.421114 0.614318 0.806799 -0.02 | 0.00286 | [-0.0, -1.0, -0.0] | [[0.0, 0.0, 0.0, -0.002860000000000001, 0.0, 0.0], [0.0, 0.0, 0.0, 0.0, -0.002860000000000001, 0.0], [0.0, 0.0, 0.0, 0.0, 0.0, -0.002860000000000001]]
mp-12159 | Na2PO3F | 56 | 2.571243 | 743.7165 | Full Formula (Na16 P8 O24 F8) Reduced Formula: Na2PO3F abc : 5.504788 7.025124 19.231484 angles: 90.000000 90.000000 90.000000 pbc : True True True Sites (56) # SP a b c magmom --- ---- -------- -------- -------- -------- 0 Na 0.257564 0.420247 0.03933 0 1 Na 0.757564 0.079753 0.96067 0 2 Na 0.742436 0.920247 0.46067 0 3 Na 0.242436 0.579753 0.53933 0 4 Na 0.284227 0.061268 0.191358 -0 5 Na 0.784227 0.438732 0.808642 -0 6 Na 0.715773 0.561268 0.308642 -0 7 Na 0.215773 0.938732 0.691358 -0 8 Na 0.246693 0.71102 0.877954 0 9 Na 0.746693 0.78898 0.122046 0 10 Na 0.753307 0.21102 0.622046 0 11 Na 0.253307 0.28898 0.377954 0 12 Na 0.238158 0.220786 0.866034 0 13 Na 0.738158 0.279214 0.133966 0 14 Na 0.761842 0.720786 0.633966 0 15 Na 0.261842 0.779214 0.366034 0 16 P 0.198482 0.526551 0.211702 -0 17 P 0.698482 0.973449 0.788298 -0 18 P 0.801518 0.026551 0.288298 -0 19 P 0.301518 0.473449 0.711702 -0 20 P 0.240126 0.979736 0.031226 -0 21 P 0.740126 0.520264 0.968774 -0 22 P 0.759874 0.479736 0.468774 -0 23 P 0.259874 0.020264 0.531226 -0 24 O 0.314186 0.381265 0.16316 0 25 O 0.685814 0.881265 0.33684 -0 26 O 0.814186 0.118735 0.83684 0 27 O 0.185814 0.618735 0.66316 -0 28 O 0.217323 0.478446 0.787075 -0 29 O 0.717323 0.021554 0.212925 -0 30 O 0.782677 0.978446 0.712925 -0 31 O 0.282677 0.521554 0.287075 -0 32 O 0.015279 0.965743 0.562426 -0 33 O 0.515279 0.534257 0.437574 -0 34 O 0.984721 0.465743 0.937574 -0 35 O 0.484721 0.034257 0.062426 -0 36 O 0.277709 0.004257 0.452538 0 37 O 0.777709 0.495743 0.547462 -0 38 O 0.722291 0.504257 0.047462 0 39 O 0.222291 0.995743 0.952538 0 40 O 0.477117 0.938887 0.570486 0 41 O 0.977117 0.561113 0.429514 0 42 O 0.522883 0.438887 0.929514 0 43 O 0.022883 0.061113 0.070486 0 44 O 0.574283 0.447885 0.701738 -0 45 O 0.074283 0.052115 0.298262 -0 46 O 0.425717 0.947885 0.798262 -0 47 O 0.925717 0.552115 0.201738 -0 48 F 0.316176 0.730457 0.183959 0 49 F 0.816176 0.769543 0.816041 0 50 F 0.683824 0.230457 0.316041 0 51 F 0.183824 0.269543 0.683959 0 52 F 0.28238 0.25072 0.544608 0 53 F 0.71762 0.75072 0.955392 0 54 F 0.78238 0.24928 0.455392 0 55 F 0.21762 0.74928 0.044608 0 | 0.0713 | [0.0, 0.0, 1.0] | [[0.0, 0.0, 0.0, 0.02434, 0.0, 0.0], [0.0, 0.0, 0.0, 0.0, 0.03082, 0.0], [0.0, 0.0, 0.0, 0.0, 0.0, 0.0713]]
mp-1217 | KSi | 64 | 1.742992 | 2048.181 | Full Formula (K32 Si32) Reduced Formula: KSi abc : 12.699582 12.699582 12.699582 angles: 90.000000 90.000000 90.000000 pbc : True True True Sites (64) # SP a b c magmom --- ---- -------- -------- -------- -------- 0 K 0.06638 0.337255 0.140065 0 1 K 0.837255 0.43362 0.359935 0 2 K 0.56638 0.640065 0.837255 0 3 K 0.43362 0.640065 0.162745 0 4 K 0.640065 0.837255 0.56638 0 5 K 0.359935 0.162745 0.56638 0 6 K 0.662745 0.859935 0.06638 0 7 K 0.662745 0.140065 0.93362 0 8 K 0.337255 0.859935 0.93362 0 9 K 0.140065 0.93362 0.662745 0 10 K 0.93362 0.337255 0.859935 0 11 K 0.93362 0.662745 0.140065 0 12 K 0.859935 0.06638 0.662745 0 13 K 0.06638 0.662745 0.859935 0 14 K 0.859935 0.93362 0.337255 0 15 K 0.140065 0.06638 0.337255 0 16 K 0.837255 0.56638 0.640065 0 17 K 0.359935 0.837255 0.43362 0 18 K 0.640065 0.162745 0.43362 0 19 K 0.56638 0.359935 0.162745 0 20 K 0.43362 0.359935 0.837255 0 21 K 0.162745 0.43362 0.640065 0 22 K 0.162745 0.56638 0.359935 0 23 K 0.337255 0.140065 0.06638 0 24 K 0.83373 0.83373 0.83373 0 25 K 0.66627 0.33373 0.66627 0 26 K 0.33373 0.66627 0.66627 0 27 K 0.66627 0.66627 0.33373 0 28 K 0.83373 0.16627 0.16627 0 29 K 0.16627 0.16627 0.83373 0 30 K 0.16627 0.83373 0.16627 0 31 K 0.33373 0.33373 0.33373 0 32 Si 0.56228 0.926503 0.816959 -0 33 Si 0.56228 0.073497 0.183041 -0 34 Si 0.926503 0.816959 0.56228 -0 35 Si 0.073497 0.816959 0.43772 -0 36 Si 0.816959 0.56228 0.926503 -0 37 Si 0.183041 0.43772 0.926503 -0 38 Si 0.93772 0.683041 0.426503 -0 39 Si 0.93772 0.316959 0.573497 -0 40 Si 0.06228 0.683041 0.573497 -0 41 Si 0.316959 0.573497 0.93772 -0 42 Si 0.573497 0.06228 0.683041 -0 43 Si 0.573497 0.93772 0.316959 -0 44 Si 0.683041 0.426503 0.93772 -0 45 Si 0.426503 0.93772 0.683041 -0 46 Si 0.683041 0.573497 0.06228 -0 47 Si 0.067755 0.067755 0.067755 -0 48 Si 0.426503 0.06228 0.316959 -0 49 Si 0.183041 0.56228 0.073497 -0 50 Si 0.816959 0.43772 0.073497 -0 51 Si 0.926503 0.183041 0.43772 -0 52 Si 0.073497 0.183041 0.56228 -0 53 Si 0.43772 0.073497 0.816959 -0 54 Si 0.43772 0.926503 0.183041 -0 55 Si 0.06228 0.316959 0.426503 -0 56 Si 0.567755 0.567755 0.567755 -0 57 Si 0.932245 0.067755 0.932245 -0 58 Si 0.067755 0.932245 0.932245 -0 59 Si 0.932245 0.932245 0.067755 -0 60 Si 0.567755 0.432245 0.432245 -0 61 Si 0.432245 0.432245 0.567755 -0 62 Si 0.432245 0.567755 0.432245 -0 63 Si 0.316959 0.426503 0.06228 -0 | 0.09575333 | [1.0, 0.0, 0.0] | [[0.0, 0.0, 0.0, -0.09575333333333337, 0.0, 0.0], [0.0, 0.0, 0.0, 0.0, -0.09575333333333334, 0.0], [0.0, 0.0, 0.0, 0.0, 0.0, -0.09575333333333336]]
mp-1217925 | TaNb(Cu3S4)2 | 16 | 4.451843 | 340.0459 | Full Formula (Ta1 Nb1 Cu6 S8) Reduced Formula: TaNb(Cu3S4)2 abc : 7.834252 7.834252 5.540417 angles: 90.000000 90.000000 90.000000 pbc : True True True Sites (16) # SP a b c magmom --- ---- -------- -------- -------- -------- 0 Ta 0.5 0.5 0 -0 1 Nb 0 0 0 -0 2 Cu 0.249633 0.750367 0 0 3 Cu 0.750367 0.249633 0 0 4 Cu 0.249633 0.249633 0 0 5 Cu 0.750367 0.750367 0 0 6 Cu 0 0 0.5 0 7 Cu 0.5 0.5 0.5 0 8 S 0.5 0.258766 0.758765 0 9 S 0 0.75783 0.757948 0 10 S 0.5 0.741234 0.758765 0 11 S 0 0.24217 0.757948 0 12 S 0.75783 0 0.242052 0 13 S 0.258766 0.5 0.241235 0 14 S 0.24217 0 0.242052 0 15 S 0.741234 0.5 0.241235 0 | 0.2360888 | [1.0, 0.0, 0.0] | [[0.0, -0.16694000000000006, 0.16694000000000006, 0.0, 0.0, 0.0], [0.0, 0.0, 0.0, 0.0, 0.0, -0.16717500000000002], [0.0, 0.0, 0.0, 0.0, 0.16717500000000002, 0.0]]
mp-1218032 | TaCu3(SeS)2 | 8 | 5.563273 | 177.1899 | Full Formula (Ta1 Cu3 Se2 S2) Reduced Formula: TaCu3(SeS)2 abc : 5.618123 5.618123 5.614866 angles: 90.000000 90.000000 91.120257 pbc : True True True Sites (8) # SP a b c magmom --- ---- -------- -------- -------- -------- 0 Ta 0 0 0.999451 -0 1 Cu 0.5 0 0.013744 -0 2 Cu 0 0.5 0.013744 -0 3 Cu 0 0 0.493899 -0 4 Se 0.743601 0.743601 0.748458 0 5 Se 0.256399 0.256399 0.748458 0 6 S 0.235896 0.764104 0.241123 0 7 S 0.764104 0.235896 0.241123 0 | 0.2158249 | [0.0, 0.0, -1.0] | [[0.0, 0.0, 0.0, 0.0, -0.15041999999999997, 0.0], [0.0, 0.0, 0.0, 0.15729, 0.0, 0.0], [-0.1315, 0.17021999999999998, 0.01770000000000001, 0.0, 0.0, 0.0]]
mp-1218926 | SnPtSe | 12 | 10.04742 | 259.6421 | Full Formula (Sn4 Pt4 Se4) Reduced Formula: SnPtSe abc : 6.379574 6.379574 6.379574 angles: 90.000000 90.000000 90.000000 pbc : True True True Sites (12) # SP a b c magmom --- ---- -------- -------- -------- -------- 0 Sn 0.878936 0.121064 0.621064 -0 1 Sn 0.121064 0.621064 0.878936 -0 2 Sn 0.621064 0.878936 0.121064 -0 3 Sn 0.378936 0.378936 0.378936 -0 4 Pt 0.502918 0.497082 0.997082 -0 5 Pt 0.497082 0.997082 0.502918 -0 6 Pt 0.997082 0.502918 0.497082 -0 7 Pt 0.002918 0.002918 0.002918 -0 8 Se 0.123104 0.876896 0.376896 -0 9 Se 0.876896 0.376896 0.123104 -0 10 Se 0.376896 0.123104 0.876896 -0 11 Se 0.623104 0.623104 0.623104 -0 | 0.31334 | [1.0, 0.0, 0.0] | [[0.0, 0.0, 0.0, -0.31334000000000006, 0.0, 0.0], [0.0, 0.0, 0.0, 0.0, -0.31334000000000006, 0.0], [0.0, 0.0, 0.0, 0.0, 0.0, -0.31334000000000006]]
mp-1219089 | Sn3TePb4O13 | 21 | 8.077215 | 312.5937 | Full Formula (Sn3 Te1 Pb4 O13) Reduced Formula: Sn3TePb4O13 abc : 7.650764 7.650764 7.650764 angles: 59.434965 59.434965 59.434964 pbc : True True True Sites (21) # SP a b c magmom --- ---- -------- -------- -------- -------- 0 Sn 0.000318 0.500002 0.500002 -0 1 Sn 0.500002 0.000318 0.500002 -0 2 Sn 0.500002 0.500002 0.000318 -0 3 Te 0.499595 0.499595 0.499595 0 4 Pb 0.50095 0.999022 0.999022 -0 5 Pb 0.999022 0.50095 0.999022 -0 6 Pb 0.999022 0.999022 0.50095 -0 7 Pb 0.999655 0.999655 0.999655 0 8 O 0.829781 0.829781 0.4255 0 9 O 0.429631 0.429631 0.808077 -0 10 O 0.829781 0.4255 0.829781 0 11 O 0.429631 0.808077 0.429631 -0 12 O 0.4255 0.829781 0.829781 0 13 O 0.808077 0.429631 0.429631 -0 14 O 0.172371 0.172371 0.57222 -0 15 O 0.568383 0.568383 0.193369 0 16 O 0.172371 0.57222 0.172371 -0 17 O 0.568383 0.193369 0.568383 0 18 O 0.57222 0.172371 0.172371 -0 19 O 0.193369 0.568383 0.568383 0 20 O 0.126937 0.126937 0.126937 -0 | 0.4366184 | [-0.0, -1.0, -0.0] | [[0.0, 0.0, 0.0, 0.0, 0.3167199101071504, 0.2125136445069955], [0.2125136445069975, -0.21251364450698657, 0.0, 0.31671993773427465, 0.0, 0.0], [0.08752628699557413, 0.08752631462272611, -0.3600529483747257, 0.0, 0.0, 0.0]]
mp-1219606 | RbSbMoO6 | 18 | 4.667216 | 284.0356 | Full Formula (Rb2 Sb2 Mo2 O12) Reduced Formula: RbSbMoO6 abc : 7.355927 7.355927 7.355927 angles: 120.839078 117.797408 91.204721 pbc : True True True Sites (18) # SP a b c magmom --- ---- -------- -------- -------- -------- 0 Rb 0.103395 0.888152 0.715243 0 1 Rb 0.827092 0.111848 0.215243 0 2 Sb 0.503652 0 0.503652 0 3 Sb 0.503652 0.5 0.003652 0 4 Mo 0.46153 0.489737 0.471793 0 5 Mo 0.982056 0.510263 0.971793 0 6 O 0.817782 0.567109 0.750673 0 7 O 0.426941 0.172187 0.754754 -0 8 O 0.440182 0.189446 0.374983 -0 9 O 0.821852 0.566727 0.131041 -0 10 O 0.821852 0.190811 0.755125 -0 11 O 0.440182 0.565198 0.750736 -0 12 O 0.183564 0.432891 0.250673 0 13 O 0.582567 0.827813 0.254754 -0 14 O 0.564314 0.809189 0.631041 0 15 O 0.185538 0.434802 0.874983 -0 16 O 0.185538 0.810554 0.250736 -0 17 O 0.564314 0.433273 0.255125 -0 | 2.413194 | [-1.0, 0.0, 0.0] | [[2.3605062833637986, -0.15802422345956055, 0.4759677165522679, 0.0, 0.0, 0.0], [0.0, 0.0, 0.0, 0.0, 0.0, 0.008124656915840413], [0.0, 0.0, 0.0, 0.0, 0.36535500277126354, 0.0]]
mp-1219924 | PRhS | 12 | 5.965244 | 184.775 | Full Formula (P4 Rh4 S4) Reduced Formula: PRhS abc : 5.695708 5.695708 5.695708 angles: 90.000000 90.000000 90.000000 pbc : True True True Sites (12) # SP a b c magmom --- ---- -------- -------- -------- -------- 0 P 0.109971 0.890029 0.390029 0 1 P 0.890029 0.390029 0.109971 0 2 P 0.390029 0.109971 0.890029 0 3 P 0.609971 0.609971 0.609971 0 4 Rh 0.505839 0.494161 0.994161 -0 5 Rh 0.494161 0.994161 0.505839 0 6 Rh 0.994161 0.505839 0.494161 -0 7 Rh 0.005839 0.005839 0.005839 -0 8 S 0.890285 0.109715 0.609715 0 9 S 0.109715 0.609715 0.890285 0 10 S 0.609715 0.890285 0.109715 0 11 S 0.390285 0.390285 0.390285 0 | 0.07951 | [1.0, 0.0, 0.0] | [[0.0, 0.0, 0.0, 0.07950999999999997, 0.0, 0.0], [0.0, 0.0, 0.0, 0.0, 0.07950999999999997, 0.0], [0.0, 0.0, 0.0, 0.0, 0.0, 0.07950999999999997]]
mp-1222366 | LiNiRhF6 | 18 | 4.545502 | 206.425 | Full Formula (Li2 Ni2 Rh2 F12) Reduced Formula: LiNiRhF6 abc : 4.706428 4.706428 9.319217 angles: 90.000000 90.000000 90.000000 pbc : True True True Sites (18) # SP a b c magmom --- ---- -------- -------- -------- -------- 0 Li 0.5 0.5 0.499294 -0 1 Li 0 0 0.999294 -0.001 2 Ni 0.5 0.5 0.168657 0.003 3 Ni 0 0 0.668657 0.001 4 Rh 0.5 0.5 0.832594 -0.007 5 Rh 0 0 0.332594 -0.004 6 F 0.193901 0.806099 0.498807 0.012 7 F 0.806099 0.193901 0.498807 0.012 8 F 0.306099 0.306099 0.998807 0.012 9 F 0.693901 0.693901 0.998807 0.012 10 F 0.196008 0.803992 0.167222 -0.023 11 F 0.803992 0.196008 0.167222 -0.023 12 F 0.303992 0.303992 0.667222 -0.024 13 F 0.696008 0.696008 0.667222 -0.024 14 F 0.802491 0.197509 0.833699 0.014 15 F 0.197509 0.802491 0.833699 0.014 16 F 0.697509 0.697509 0.333699 0.011 17 F 0.302491 0.302491 0.333699 0.011 | 0.09027961 | [0.0, 0.0, 1.0] | [[0.0, 0.0, 0.0, 0.0, 0.088065, 0.0], [0.0, 0.0, 0.0, 0.088065, 0.0, 0.0], [0.041729999999999996, 0.041729999999999996, -0.06832, 0.0, 0.0, 0.0]]
mp-1223469 | KLiZn3O4 | 9 | 4.363693 | 116.5442 | Full Formula (K1 Li1 Zn3 O4) Reduced Formula: KLiZn3O4 abc : 6.097229 6.097229 8.277056 angles: 47.718761 47.718761 32.025730 pbc : True True True Sites (9) # SP a b c magmom --- ---- -------- -------- -------- -------- 0 K 0.995044 0.995044 0.003651 -0 1 Li 0.180053 0.180053 0.187384 0 2 Zn 0.803094 0.803094 0.838828 -0 3 Zn 0.630082 0.630082 0.540709 0 4 Zn 0.377304 0.377304 0.438955 0 5 O 0.234857 0.234857 0.368195 0 6 O 0.773329 0.773329 0.629838 0 7 O 0.40449 0.40449 0.823295 -0 8 O 0.601747 0.601747 0.169146 -0 | 0.9054056 | [-1.0, -4.0, -0.0] | [[0.22151456794311924, -0.14858007955117944, 0.2601164244337692, 0.0, 0.15589091181613923, 0.0], [0.0, 0.0, 0.0, 0.0690412485638481, 0.0, -0.06313622491678605], [0.7250632625120239, 0.20827470792336256, -0.07661159640108445, 0.0, 0.4428569949246181, 0.0]]
mp-1223855 | K2SnHgTe4 | 8 | 5.226494 | 288.453 | Full Formula (K2 Sn1 Hg1 Te4) Reduced Formula: K2SnHgTe4 abc : 7.250012 7.250012 7.250012 angles: 105.397902 105.397902 117.966703 pbc : True True True Sites (8) # SP a b c magmom --- ---- -------- -------- -------- -------- 0 K 0.5 0 0.5 -0 1 K 0 0.5 0.5 -0 2 Sn 0 0 0 -0 3 Hg 0.5 0.5 0 -0 4 Te 0.586807 0.937555 0 -0 5 Te 0.937555 0.586807 0 -0 6 Te 0.062445 0.062445 0.649252 -0 7 Te 0.413193 0.413193 0.350748 -0 | 0.301065 | [-0.0, 0.0, 1.0] | [[0.0, 0.0, 0.0, -0.022859999999999995, 0.0, 0.0], [0.0, 0.0, 0.0, 0.0, -0.301065, 0.0], [0.0, 0.0, 0.0, 0.0, 0.0, -0.301065]]
mp-1228131 | Ba4Nb2WO12 | 19 | 6.476315 | 284.8505 | Full Formula (Ba4 Nb2 W1 O12) Reduced Formula: Ba4Nb2WO12 abc : 10.122851 10.122851 10.122850 angles: 33.722230 33.722230 33.722232 pbc : True True True Sites (19) # SP a b c magmom --- ---- -------- -------- -------- -------- 0 Ba 0.289143 0.289143 0.289143 -0 1 Ba 0.711892 0.711892 0.711892 0 2 Ba 0.135334 0.135334 0.135334 -0 3 Ba 0.865385 0.865385 0.865385 -0 4 Nb 0.001471 0.001471 0.001471 -0 5 Nb 0.423773 0.423773 0.423773 0 6 W 0.58004 0.58004 0.58004 -0 7 O 0.296735 0.788933 0.788933 -0 8 O 0.788933 0.788933 0.296735 -0 9 O 0.788933 0.296735 0.788933 -0 10 O 0.712527 0.201508 0.201508 -0 11 O 0.201508 0.201508 0.712527 -0 12 O 0.201508 0.712527 0.201508 -0 13 O 0.125764 0.617525 0.617525 0 14 O 0.617525 0.617525 0.125764 0 15 O 0.617525 0.125764 0.617525 0 16 O 0.86483 0.388588 0.388588 -0 17 O 0.388588 0.388588 0.86483 -0 18 O 0.388588 0.86483 0.388588 -0 | 2.749991 | [0.0, 1.0, -0.0] | [[0.0, 0.0, 0.0, 0.0, -0.9811952748058879, 1.8165501906171448], [1.8165501906171424, -1.8165494325999496, 0.0, -0.9811947384910006, 0.0, 0.0], [-0.29873012576659785, -0.2987298742334622, -0.49569000000000374, 0.0, 0.0, 0.0]]
mp-12485 | NaSm3SiS7 | 24 | 4.665431 | 517.2361 | Full Formula (Na2 Sm6 Si2 S14) Reduced Formula: NaSm3SiS7 abc : 10.191475 10.191475 5.750216 angles: 90.000000 90.000000 120.000003 pbc : True True True Sites (24) # SP a b c magmom --- ---- -------- -------- -------- -------- 0 Na 0 0 0.020798 0 1 Na 0 0 0.520798 0 2 Sm 0.125617 0.764719 0.751333 -0 3 Sm 0.360897 0.125617 0.251333 -0 4 Sm 0.235281 0.360897 0.751333 -0 5 Sm 0.639103 0.874383 0.751333 -0 6 Sm 0.764719 0.639103 0.251333 -0 7 Sm 0.874383 0.235281 0.251333 -0 8 Si 0.666667 0.333333 0.663056 -0 9 Si 0.333333 0.666667 0.163056 -0 10 S 0.090206 0.830456 0.272409 -0 11 S 0.74025 0.909794 0.272409 -0 12 S 0.830456 0.74025 0.772409 -0 13 S 0.909794 0.169544 0.772409 -0 14 S 0.52232 0.40945 0.515277 0 15 S 0.169544 0.25975 0.272409 -0 16 S 0.333333 0.666667 0.53089 -0 17 S 0.666667 0.333333 0.03089 -0 18 S 0.40945 0.887131 0.015277 0 19 S 0.112869 0.52232 0.015277 0 20 S 0.47768 0.59055 0.015277 0 21 S 0.59055 0.112869 0.515277 0 22 S 0.887131 0.47768 0.515277 0 23 S 0.25975 0.090206 0.772409 -0 | 1.306138 | [0.0, 1.0, 1.0] | [[0.0, 0.0, 0.0, -0.14898498571788904, 0.25211000706248493, 0.0], [0.0, 0.0, 0.0, 0.25210999266417305, 0.1489850142821109, 0.0], [0.36533001073190424, 0.36532998986745896, -1.19961, 0.0, 0.0, 0.0]]
mp-1253422 | AlCr(WO4)2 | 12 | 5.713669 | 167.0089 | Full Formula (Al1 Cr1 W2 O8) Reduced Formula: AlCr(WO4)2 abc : 5.023990 5.796333 6.655040 angles: 65.455393 80.580520 71.441205 pbc : True True True Sites (12) # SP a b c magmom --- ---- -------- -------- -------- -------- 0 Al 0.457106 0.47942 0.419673 0.005 1 Cr 0.972447 0.132711 0.772541 3.773 2 W 0.704834 0.785129 0.606715 1.013 3 W 0.244818 0.488469 0.923684 0.076 4 O 0.634813 0.726766 0.367212 -0.025 5 O 0.716158 0.158455 0.521181 0.007 6 O 0.630636 0.413745 0.803644 -0.017 7 O 0.869501 0.713981 0.896734 0.006 8 O 0.174814 0.174841 0.002543 -0.022 9 O 0.323413 0.481295 0.188036 -0.002 10 O 0.323233 0.867848 0.730013 -0.02 11 O 0.148321 0.559744 0.589525 0.036 | 0.5369699 | [-1.0, 7.0, 6.0] | [[0.25155641622002844, -0.08634943628161952, -0.08446701674630272, -0.009866636147802496, 0.08027559089557179, -0.05164236452325123], [0.1229849087379398, 0.08558107009115806, 0.07691840884279713, -0.05656996079666634, -0.10217450856117165, 0.3833986950445435], [-0.18444996725001642, -0.12052805674159554, 0.24328206189245574, 0.1471193494127458, 0.04504229641559663, -0.20235638779238435]]
mp-1284706 | MgV2O4 | 28 | 4.026565 | 313.7271 | Full Formula (Mg4 V8 O16) Reduced Formula: MgV2O4 abc : 6.045184 10.496324 6.057788 angles: 73.133443 60.041566 90.054967 pbc : True True True Sites (28) # SP a b c magmom --- ---- -------- -------- -------- -------- 0 Mg 0.003194 0.000843 0.99366 -0.003 1 Mg 0.503346 0.500784 0.993401 0.003 2 Mg 0.939899 0.3132 0.119644 0.001 3 Mg 0.439933 0.813052 0.120144 0.001 4 V 0.932205 0.812779 0.628059 -1.866 5 V 0.685571 0.060407 0.629519 -1.86 6 V 0.439642 0.812593 0.628111 -1.864 7 V 0.370455 0.122877 0.2591 1.887 8 V 0.87004 0.623148 0.259722 1.894 9 V 0.432628 0.312648 0.627734 1.889 10 V 0.185113 0.560287 0.628712 1.894 11 V 0.940036 0.312718 0.627142 1.893 12 O 0.572207 0.19244 0.860301 -0.011 13 O 0.069694 0.692878 0.860257 0.003 14 O 0.297525 0.431253 0.400222 0.012 15 O 0.799663 0.930957 0.400732 0.002 16 O 0.568862 0.190249 0.390767 -0.004 17 O 0.069539 0.688934 0.389853 -0.014 18 O 0.806504 0.426307 0.386738 -0.032 19 O 0.307177 0.925742 0.386096 -0.003 20 O 0.040943 0.189377 0.388128 -0 21 O 0.541339 0.689372 0.388863 -0.012 22 O 0.841704 0.436034 0.854649 -0.006 23 O 0.341966 0.936167 0.85357 0.014 24 O 0.070833 0.201559 0.859448 -0.022 25 O 0.569801 0.701573 0.859922 -0.002 26 O 0.305843 0.435651 0.851911 -0.01 27 O 0.804324 0.936164 0.853596 0.013 | 0.2308821 | [0.0, -0.0, -1.0] | [[0.0, 0.0, 0.0, 0.0, 0.03195000133562819, 0.15997250304113853], [0.15997250304113853, -0.15997249087696444, 0.0, 0.03194999890617675, 0.0, 0.0], [-0.05017000190744282, -0.050169998092557816, -0.21971000000000018, 0.0, 0.0, 0.0]]
mp-1287 | KS | 12 | 1.875648 | 378.0116 | Full Formula (K6 S6) Reduced Formula: KS abc : 8.586083 8.586083 5.920854 angles: 90.000000 90.000000 120.000006 pbc : True True True Sites (12) # SP a b c magmom --- ---- -------- -------- -------- -------- 0 K 0 0.642561 0.5 -0 1 K 0.357439 0.357439 0.5 -0 2 K 0.642561 0 0.5 -0 3 K 0 0.307123 0 -0 4 K 0.692877 0.692877 0 -0 5 K 0.307123 0 0 -0 6 S 0.666667 0.333333 0.181137 -0 7 S 0.666667 0.333333 0.818863 -0 8 S 0.333333 0.666667 0.818863 -0 9 S 0.333333 0.666667 0.181137 0 10 S 0 0 0.67987 -0 11 S 0 0 0.32013 -0 | 0.09408763 | [-1.0, -0.0, 0.0] | [[-0.06653000583097432, 0.06652999805556266, 0.0, 0.0, 0.0, 0.0], [0.0, 0.0, 0.0, 0.0, 0.0, 0.06652999805556266], [0.0, 0.0, 0.0, 0.0, 0.0, 0.0]]
mp-13033 | MgTe | 2 | 3.652713 | 69.05667 | Full Formula (Mg1 Te1) Reduced Formula: MgTe abc : 4.605112 4.605112 4.605112 angles: 60.000000 60.000000 60.000000 pbc : True True True Sites (2) # SP a b c magmom --- ---- ---- ---- ---- -------- 0 Mg 0 0 0 -0 1 Te 0.75 0.75 0.75 0 | 0.1548367 | [1.0, 0.0, 0.0] | [[0.0, 0.0, 0.0, -0.15483666666666682, 0.0, 0.0], [0.0, 0.0, 0.0, 0.0, -0.15483666666666682, 0.0], [0.0, 0.0, 0.0, 0.0, 0.0, -0.15483666666666682]]
mp-13275 | NaSrP | 9 | 3.04851 | 231.3638 | Full Formula (Na3 Sr3 P3) Reduced Formula: NaSrP abc : 7.706704 7.706704 4.498083 angles: 90.000000 90.000000 120.000004 pbc : True True True Sites (9) # SP a b c magmom --- ---- -------- -------- --- -------- 0 Na 0.757936 0 0 -0 1 Na 0.242064 0.242064 0 -0 2 Na 0 0.757936 0 -0 3 Sr 0 0.413816 0.5 0 4 Sr 0.413816 0 0.5 0 5 Sr 0.586184 0.586184 0.5 0 6 P 0.333333 0.666667 0 -0 7 P 0 0 0.5 -0 8 P 0.666667 0.333333 0 -0 | 0.2716138 | [-1.0, 0.0, 0.0] | [[0.1920599759761411, -0.19206000800739842, 0.0, 0.0, 0.0, 0.0], [0.0, 0.0, 0.0, 0.0, 0.0, -0.19206000800739842], [0.0, 0.0, 0.0, 0.0, 0.0, 0.0]]
mp-1345 | CaP | 12 | 2.433608 | 290.8871 | Full Formula (Ca6 P6) Reduced Formula: CaP abc : 7.662082 7.662082 5.721373 angles: 90.000000 90.000000 120.000003 pbc : True True True Sites (12) # SP a b c magmom --- ---- -------- -------- -------- -------- 0 Ca 0 0.643266 0.5 -0 1 Ca 0.356734 0.356734 0.5 -0 2 Ca 0.643266 0 0.5 -0 3 Ca 0 0.308786 0 0 4 Ca 0.691214 0.691214 0 0 5 Ca 0.308786 0 0 0 6 P 0.666667 0.333333 0.201667 0 7 P 0.666667 0.333333 0.798333 0 8 P 0.333333 0.666667 0.798333 0 9 P 0.333333 0.666667 0.201667 0 10 P 0 0 0.696735 -0 11 P 0 0 0.303265 -0 | 0.1390419 | [-1.0, 0.0, 0.0] | [[-0.09831750381041085, 0.09831749874129189, 0.0, 0.0, 0.0, 0.0], [0.0, 0.0, 0.0, 0.0, 0.0, 0.09831749874129188], [0.0, 0.0, 0.0, 0.0, 0.0, 0.0]]
mp-137 | Ge | 12 | 5.608376 | 258.0888 | Full Formula (Ge12) Reduced Formula: Ge abc : 6.026650 6.026650 7.105868 angles: 90.000000 90.000000 90.000000 pbc : True True True Sites (12) # SP a b c magmom --- ---- -------- -------- -------- -------- 0 Ge 0.087648 0.087648 0 0 1 Ge 0.412352 0.587648 0.75 0 2 Ge 0.587648 0.412352 0.25 0 3 Ge 0.912352 0.912352 0.5 0 4 Ge 0.171399 0.370395 0.253228 0 5 Ge 0.129605 0.671399 0.003228 0 6 Ge 0.870395 0.328601 0.503228 0 7 Ge 0.671399 0.129605 0.996772 0 8 Ge 0.328601 0.870395 0.496772 0 9 Ge 0.828601 0.629605 0.753228 0 10 Ge 0.370395 0.171399 0.746772 0 11 Ge 0.629605 0.828601 0.246772 0 | 0.24642 | [1.0, 0.0, 0.0] | [[0.0, 0.0, 0.0, -0.24642, 0.0, 0.0], [0.0, 0.0, 0.0, 0.0, 0.24641999999999997, 0.0], [0.0, 0.0, 0.0, 0.0, 0.0, 0.0]]
mp-13923 | SnPS3 | 20 | 3.244563 | 503.3544 | Full Formula (Sn4 P4 S12) Reduced Formula: SnPS3 abc : 7.684654 6.655798 11.845746 angles: 56.179129 90.000000 90.000000 pbc : True True True Sites (20) # SP a b c magmom --- ---- -------- -------- -------- -------- 0 Sn 0.129558 0.745242 0.551074 0 1 Sn 0.870442 0.745242 0.051074 0 2 Sn 0.399722 0.195152 0.043705 -0 3 Sn 0.600278 0.195152 0.543705 -0 4 P 0.649743 0.873935 0.312945 -0 5 P 0.350257 0.873935 0.812945 -0 6 P 0.865113 0.127433 0.181513 -0 7 P 0.134887 0.127433 0.681513 -0 8 S 0.426685 0.721663 0.710088 -0 9 S 0.573315 0.721663 0.210088 -0 10 S 0.546556 0.094513 0.796927 -0 11 S 0.453444 0.094513 0.296927 -0 12 S 0.24829 0.35279 0.49665 0 13 S 0.75171 0.35279 0.99665 -0 14 S 0.046696 0.299529 0.768375 0 15 S 0.953304 0.299529 0.268375 0 16 S 0.948363 0.901574 0.688816 0 17 S 0.051637 0.901574 0.188816 0 18 S 0.259948 0.643068 0.003207 0 19 S 0.740052 0.643068 0.503207 0 | 1.494639 | [-1.0, 1.0, 0.0] | [[-1.1567047117097295, -0.5353374072123956, -0.29282983139664526, 0.0, 0.11161988185613869, 0.0], [0.0, 0.0, 0.0, -0.3786903974989873, 0.0, -0.6170963864276464], [-0.18777850834458604, -0.6914632790243526, -0.4809206866163435, 0.0, -0.837339400867389, 0.0]]
mp-13949 | Cd(GaTe2)2 | 7 | 5.355214 | 236.3598 | Full Formula (Cd1 Ga2 Te4) Reduced Formula: Cd(GaTe2)2 abc : 7.467177 7.467177 7.467177 angles: 130.328596 130.328596 72.881994 pbc : True True True Sites (7) # SP a b c magmom --- ---- -------- -------- -------- -------- 0 Cd 0 0 0 0 1 Ga 0.25 0.75 0.5 -0 2 Ga 0.5 0.5 0 0 3 Te 0.608819 0.136854 0.021858 -0 4 Te 0.413038 0.391181 0.528034 0 5 Te 0.863146 0.885004 0.471966 0 6 Te 0.114996 0.586962 0.978142 -0 | 0.09650661 | [0.0, -0.0, -1.0] | [[0.0, 0.0, 0.0, -0.04108999999999999, -0.024794999999999998, 0.0], [0.0, 0.0, 0.0, 0.024794999999999998, -0.04108999999999999, 0.0], [-0.04437999999999999, 0.04437999999999999, 0.0, 0.0, 0.0, -0.07330999999999999]]
mp-14232 | LiBO2 | 8 | 2.797133 | 59.06988 | Full Formula (Li2 B2 O4) Reduced Formula: LiBO2 abc : 4.452857 4.452857 4.452857 angles: 123.243099 123.243099 84.468959 pbc : True True True Sites (8) # SP a b c magmom --- ---- -------- -------- -------- -------- 0 Li 0.25 0.75 0.5 0 1 Li 0.5 0.5 0 0 2 B 0.75 0.25 0.5 -0 3 B 0 0 0 -0 4 O 0.719075 0.625 0.594075 -0 5 O 0.375 0.969075 0.094075 0 6 O 0.875 0.280925 0.905925 0 7 O 0.030925 0.125 0.405925 0 | 1.11153 | [0.0, -0.0, 1.0] | [[0.0, 0.0, 0.0, -0.02559999999999998, 0.0, 0.0], [0.0, 0.0, 0.0, 0.0, -0.02559999999999998, 0.0], [0.0, 0.0, 0.0, 0.0, 0.0, -1.11153]]
mp-14363 | Rb2LiAsO4 | 16 | 3.697761 | 284.5245 | Full Formula (Rb4 Li2 As2 O8) Reduced Formula: Rb2LiAsO4 abc : 6.697764 6.697764 8.008594 angles: 90.000000 90.000000 127.630868 pbc : True True True Sites (16) # SP a b c magmom --- ---- -------- -------- -------- -------- 0 Rb 0.939232 0.060768 0.849377 0 1 Rb 0.060768 0.939232 0.349377 0 2 Rb 0.396998 0.603002 0.496951 -0 3 Rb 0.603002 0.396998 0.996951 -0 4 Li 0.204016 0.795984 0.769428 0 5 Li 0.795984 0.204016 0.269428 0 6 As 0.310661 0.689339 0.055365 0 7 As 0.689339 0.310661 0.555365 0 8 O 0.118395 0.406927 0.160352 0 9 O 0.881605 0.593073 0.660352 0 10 O 0.365986 0.634014 0.855204 0 11 O 0.634014 0.365986 0.355204 0 12 O 0.593073 0.881605 0.160352 0 13 O 0.406927 0.118395 0.660352 0 14 O 0.832368 0.167632 0.523871 0 15 O 0.167632 0.832368 0.023871 0 | 0.08756 | [0.0, 0.0, 1.0] | [[0.027969999999999995, -0.015200000000000005, 0.020570000000000005, 0.0, 0.0, 0.0], [0.0, 0.0, 0.0, 0.0, 0.0, -0.08755999999999999], [0.0, 0.0, 0.0, 0.0, -0.06250000000000001, 0.0]]
mp-14415 | Pr2Be2GeO7 | 24 | 5.512772 | 291.8642 | Full Formula (Pr4 Be4 Ge2 O14) Reduced Formula: Pr2Be2GeO7 abc : 7.673646 7.673646 4.956525 angles: 90.000000 90.000000 90.000000 pbc : True True True Sites (24) # SP a b c magmom --- ---- -------- -------- -------- -------- 0 Pr 0.659859 0.840141 0.504025 0 1 Pr 0.159859 0.659859 0.495975 0 2 Pr 0.840141 0.340141 0.495975 0 3 Pr 0.340141 0.159859 0.504025 0 4 Be 0.367223 0.867223 0.039539 -0 5 Be 0.867223 0.632777 0.960461 -0 6 Be 0.632777 0.132777 0.039539 -0 7 Be 0.132777 0.367223 0.960461 -0 8 Ge 0.5 0.5 0 0 9 Ge 0 0 0 0 10 O 0.922515 0.826249 0.797356 0 11 O 0.173751 0.922515 0.202644 0 12 O 0.577485 0.326249 0.202644 0 13 O 0.422515 0.673751 0.202644 0 14 O 0.326249 0.422515 0.797356 0 15 O 0.673751 0.577485 0.797356 0 16 O 0 0.5 0.829722 -0 17 O 0.5 0 0.170278 -0 18 O 0.141401 0.358599 0.280538 -0 19 O 0.641401 0.141401 0.719462 -0 20 O 0.358599 0.858599 0.719462 -0 21 O 0.858599 0.641401 0.280538 -0 22 O 0.077485 0.173751 0.797356 0 23 O 0.826249 0.077485 0.202644 0 | 0.27885 | [1.0, 0.0, 0.0] | [[0.0, 0.0, 0.0, 0.27885, 0.0, 0.0], [0.0, 0.0, 0.0, 0.0, 0.27575500000000003, 0.0], [0.0, 0.0, 0.0, 0.0, 0.0, 0.27575500000000003]]
mp-14588 | Na2PtSe2 | 10 | 5.664988 | 233.9026 | Full Formula (Na4 Pt2 Se4) Reduced Formula: Na2PtSe2 abc : 5.758383 5.758383 11.454838 angles: 90.000000 90.000000 141.989372 pbc : True True True Sites (10) # SP a b c magmom --- ---- -------- -------- -------- -------- 0 Na 0.563483 0.436517 0.869185 -0 1 Na 0.436517 0.563483 0.369185 -0 2 Na 0.174753 0.825247 0.599357 0 3 Na 0.825247 0.174753 0.099357 0 4 Pt 0.86403 0.13597 0.751157 0 5 Pt 0.13597 0.86403 0.251157 0 6 Se 0.447725 0.552275 0.630555 -0 7 Se 0.552275 0.447725 0.130555 -0 8 Se 0.280602 0.719398 0.872045 0 9 Se 0.719398 0.280602 0.372045 0 | 0.2096993 | [0.0, 1.0, 0.0] | [[0.0, 0.0, 0.0, 0.0, 0.0, -0.04829], [0.07472999999999998, 0.18077999999999997, 0.07555, 0.0, 0.0, 0.0], [0.0, 0.0, 0.0, -0.00875, 0.0, 0.0]]
mp-1539667 | CsPbCl3 | 10 | 4.018785 | 368.9531 | Full Formula (Cs2 Pb2 Cl6) Reduced Formula: CsPbCl3 abc : 5.810999 11.271776 7.968200 angles: 44.984544 90.000000 90.000000 pbc : True True True Sites (10) # SP a b c magmom --- ---- --- -------- -------- -------- 0 Cs 0.5 0.492587 0.5 0 1 Cs 0.5 0.994287 0.5 -0 2 Pb 0 0.992645 0.000255 -0 3 Pb 0 0.492901 0.999745 -0 4 Cl 0 0.183483 0.118688 0 5 Cl 0.5 0.492175 0.000857 0 6 Cl 0.5 0.993032 0.999143 0 7 Cl 0 0.301362 0.5 0 8 Cl 0 0.683356 0.5 0 9 Cl 0 0.802171 0.881312 0 | 0 | [1.0, 0.0, 0.0] | [[0.0, 0.0, 0.0, 0.0, 0.0, 0.0], [0.0, 0.0, 0.0, 0.0, 0.0, 0.0], [0.0, 0.0, 0.0, 0.0, 0.0, 0.0]]
mp-1540000 | BaGaH5 | 14 | 3.484058 | 202.1684 | Full Formula (Ba2 Ga2 H10) Reduced Formula: BaGaH5 abc : 4.606693 5.016700 8.747941 angles: 89.996874 90.000000 90.000000 pbc : True True True Sites (14) # SP a b c magmom --- ---- -------- -------- -------- -------- 0 Ba 0.259682 0.750095 0.662296 -0 1 Ba 0.759682 0.249905 0.337704 -0 2 Ga 0.67023 0.250196 0.857421 -0 3 Ga 0.17023 0.749804 0.142579 -0 4 H 0.323648 0.250334 0.838306 -0 5 H 0.823648 0.749666 0.161694 -0 6 H 0.775964 0.991975 0.763645 -0 7 H 0.275964 0.008025 0.236355 -0 8 H 0.776094 0.509106 0.764347 -0 9 H 0.276094 0.490894 0.235653 -0 10 H 0.782319 0.249414 0.027229 -0 11 H 0.282319 0.750586 0.972771 -0 12 H 0.263572 0.250129 0.514764 -0 13 H 0.763572 0.749871 0.485236 -0 | 0.2441825 | [0.0, 0.0, 1.0] | [[0.0, 0.0, 0.0, 0.0, -0.09027065026575734, 0.0], [0.0, 0.0, 0.0, 0.12911063334814102, 0.0, 0.0], [0.06439097030898232, 0.15027907967547188, -0.18136999918950394, 0.0, 0.0, 0.0]]
mp-16136 | Sr3TaGa3(SiO7)2 | 23 | 4.92914 | 314.358 | Full Formula (Sr3 Ta1 Ga3 Si2 O14) Reduced Formula: Sr3TaGa3(SiO7)2 abc : 8.412194 8.412194 5.129503 angles: 90.000000 90.000000 120.000002 pbc : True True True Sites (23) # SP a b c magmom --- ---- -------- -------- -------- -------- 0 Sr 0.573751 0.573751 0 -0 1 Sr 0.426249 0 0 -0 2 Sr 0 0.426249 0 -0 3 Ta 0 0 0 0 4 Ga 0.255861 0.255861 0.5 0 5 Ga 0 0.744139 0.5 0 6 Ga 0.744139 0 0.5 0 7 Si 0.333333 0.666667 0.535267 -0 8 Si 0.666667 0.333333 0.464733 -0 9 O 0.096366 0.221655 0.230122 -0 10 O 0.778345 0.874712 0.230122 -0 11 O 0.125288 0.903634 0.230122 -0 12 O 0.874712 0.778345 0.769878 -0 13 O 0.903634 0.125288 0.769878 -0 14 O 0.221655 0.096366 0.769878 -0 15 O 0.310327 0.476093 0.66991 0 16 O 0.523907 0.834233 0.66991 0 17 O 0.165767 0.689673 0.66991 0 18 O 0.333333 0.666667 0.221173 -0 19 O 0.666667 0.333333 0.778827 -0 20 O 0.476093 0.310327 0.33009 0 21 O 0.689673 0.165767 0.33009 0 22 O 0.834233 0.523907 0.33009 0 | 0.5358308 | [-1.0, 0.0, -0.0] | [[-0.36495997987968565, 0.3649600066988752, 0.0, -0.14395499999999997, 0.0, 0.0], [0.0, 0.0, 0.0, 0.0, 0.14395499999999997, 0.3649600066988752], [0.0, 0.0, 0.0, 0.0, 0.0, 0.0]]
mp-16313 | TbSbPt | 3 | 10.82454 | 72.98543 | Full Formula (Tb1 Sb1 Pt1) Reduced Formula: TbSbPt abc : 4.690837 4.690837 4.690837 angles: 60.000000 60.000000 60.000000 pbc : True True True Sites (3) # SP a b c magmom --- ---- ---- ---- ---- -------- 0 Tb 0.5 0.5 0.5 0 1 Sb 0 0 0 -0 2 Pt 0.75 0.75 0.75 -0 | 0.3390033 | [1.0, 0.0, 0.0] | [[0.0, 0.0, 0.0, 0.33900333333333327, 0.0, 0.0], [0.0, 0.0, 0.0, 0.0, 0.33900333333333327, 0.0], [0.0, 0.0, 0.0, 0.0, 0.0, 0.33900333333333327]]
mp-16609 | Si3Os2 | 20 | 10.80753 | 285.6083 | Full Formula (Si12 Os8) Reduced Formula: Si3Os2 abc : 5.650958 5.650958 8.943895 angles: 90.000000 90.000000 90.000000 pbc : True True True Sites (20) # SP a b c magmom --- ---- -------- -------- -------- -------- 0 Si 0.831527 0.831527 0.75 0 1 Si 0.831527 0.168473 0.25 0 2 Si 0.168473 0.831527 0.25 0 3 Si 0.168473 0.168473 0.75 0 4 Si 0.206046 0.644028 0.590759 0 5 Si 0.793954 0.355972 0.590759 0 6 Si 0.644028 0.793954 0.409241 0 7 Si 0.355972 0.206046 0.409241 0 8 Si 0.206046 0.355972 0.090759 0 9 Si 0.355972 0.793954 0.909241 0 10 Si 0.644028 0.206046 0.909241 0 11 Si 0.793954 0.644028 0.090759 0 12 Os 0 0 0.5 0 13 Os 0 0 0 0 14 Os 0.5 0.5 0.75 -0 15 Os 0.5 0.5 0.25 -0 16 Os 0 0.5 0.871861 -0 17 Os 0.5 0 0.128139 -0 18 Os 0.5 0 0.628139 -0 19 Os 0 0.5 0.371861 -0 | 8.166383 | [0.0, 0.0, 1.0] | [[0.0, 0.0, 0.0, 0.0, -0.684145, 0.0], [0.0, 0.0, 0.0, 0.684145, 0.0, 0.0], [-5.7745049999999996, 5.7745049999999996, 0.0, 0.0, 0.0, 0.0]]
mp-16773 | KTb(PO3)4 | 36 | 3.443269 | 495.6743 | Full Formula (K2 Tb2 P8 O24) Reduced Formula: KTb(PO3)4 abc : 8.450389 7.356403 7.976346 angles: 88.495339 90.000000 90.000000 pbc : True True True Sites (36) # SP a b c magmom --- ---- -------- -------- -------- -------- 0 K 0.938317 0.732776 0.716762 -0 1 K 0.438317 0.267224 0.283238 -0 2 Tb 0.250319 0.761849 0.242067 0 3 Tb 0.750319 0.238151 0.757933 0 4 P 0.902056 0.004843 0.381687 0 5 P 0.402056 0.995157 0.618313 0 6 P 0.998749 0.386621 0.397397 0 7 P 0.498749 0.613379 0.602603 0 8 P 0.876126 0.566066 0.092133 0 9 P 0.376126 0.433934 0.907867 0 10 P 0.668939 0.90229 0.099158 0 11 P 0.168939 0.09771 0.900842 0 12 O 0.939293 0.391725 0.574045 0 13 O 0.439293 0.608275 0.425955 0 14 O 0.700061 0.980533 0.926465 0 15 O 0.200061 0.019467 0.073535 -0 16 O 0.152943 0.476025 0.353171 -0 17 O 0.652943 0.523975 0.646829 -0 18 O 0.860834 0.46478 0.273703 0 19 O 0.360834 0.53522 0.726297 0 20 O 0.011614 0.179113 0.339022 0 21 O 0.511614 0.820887 0.660978 0 22 O 0.806222 0.035089 0.537176 0 23 O 0.306222 0.964911 0.462824 0 24 O 0.005992 0.090883 0.828162 -0 25 O 0.505993 0.909117 0.171838 0 26 O 0.221298 0.307769 0.892605 0 27 O 0.721298 0.692231 0.107395 0 28 O 0.288226 0.9902 0.779142 0 29 O 0.788226 0.0098 0.220858 0 30 O 0.506563 0.160244 0.617134 -0 31 O 0.006563 0.839756 0.382866 -0 32 O 0.522778 0.320944 0.928103 0 33 O 0.022778 0.679056 0.071897 0 34 O 0.34627 0.568107 0.042931 -0 35 O 0.84627 0.431893 0.957069 -0 | 0.4442914 | [0.0, -1.0, 1.0] | [[0.0, 0.0, 0.0, 0.06040999999999999, 0.0, -0.08946999999999998], [0.11845999999999998, -0.3334, -0.1064, 0.0, 0.24675, 0.0], [0.0, 0.0, 0.0, 0.024080000000000004, 0.0, 0.12476]]
mp-16996 | Li3GaSiO5 | 40 | 3.144401 | 419.578 | Full Formula (Li12 Ga4 Si4 O20) Reduced Formula: Li3GaSiO5 abc : 4.905516 5.433221 15.742390 angles: 90.000000 90.000000 90.000000 pbc : True True True Sites (40) # SP a b c magmom --- ---- -------- -------- -------- -------- 0 Li 0.499874 0.333204 0.407357 0 1 Li 0.999874 0.666796 0.592643 0 2 Li 0.999874 0.166796 0.907357 0 3 Li 0.499874 0.833204 0.092643 0 4 Li 0.503127 0.834843 0.504958 0 5 Li 0.003127 0.165157 0.495042 0 6 Li 0.003127 0.665157 0.004958 0 7 Li 0.503127 0.334843 0.995042 0 8 Li 0.500412 0.82372 0.695119 -0 9 Li 0.000412 0.17628 0.304881 -0 10 Li 0.000412 0.67628 0.195119 0 11 Li 0.500412 0.32372 0.804881 -0 12 Ga 0.499221 0.829202 0.300651 0 13 Ga 0.999221 0.170798 0.699349 0 14 Ga 0.999221 0.670798 0.800651 0 15 Ga 0.499221 0.329202 0.199349 0 16 Si 0.004919 0.666002 0.40217 -0 17 Si 0.504919 0.333998 0.59783 -0 18 Si 0.504919 0.833998 0.90217 -0 19 Si 0.004919 0.166002 0.09783 -0 20 O 0.596009 0.157554 0.296715 -0 21 O 0.162163 0.818083 0.894699 -0 22 O 0.162163 0.318083 0.605301 -0 23 O 0.662163 0.181917 0.105301 -0 24 O 0.103359 0.316207 0.014392 0 25 O 0.603359 0.683793 0.985608 0 26 O 0.603359 0.183793 0.514392 0 27 O 0.103359 0.816207 0.485608 0 28 O 0.101038 0.880234 0.101538 -0 29 O 0.601038 0.119766 0.898462 -0 30 O 0.601038 0.619766 0.601538 -0 31 O 0.101038 0.380234 0.398462 -0 32 O 0.11688 0.312245 0.186993 -0 33 O 0.61688 0.687755 0.813007 -0 34 O 0.61688 0.187755 0.686993 -0 35 O 0.11688 0.812245 0.313007 -0 36 O 0.096009 0.342446 0.796715 -0 37 O 0.596009 0.657554 0.203285 -0 38 O 0.662163 0.681917 0.394699 -0 39 O 0.096009 0.842446 0.703285 -0 | 1.022052 | [0.0, 0.0, 1.0] | [[0.0, 0.0, 0.0, 0.0, 0.20029000000000002, 0.0], [0.0, 0.0, 0.0, 0.20541, 0.0, 0.0], [0.3207, 0.33455999999999997, -0.9109400000000001, 0.0, 0.0, 0.0]]
mp-17155 | La3AgSnSe7 | 24 | 6.071676 | 654.1947 | Full Formula (La6 Ag2 Sn2 Se14) Reduced Formula: La3AgSnSe7 abc : 10.924256 10.924256 6.329839 angles: 90.000000 90.000000 119.999999 pbc : True True True Sites (24) # SP a b c magmom --- ---- -------- -------- -------- -------- 0 La 0.86656 0.223491 0.617473 -0 1 La 0.64307 0.86656 0.117473 -0 2 La 0.223491 0.35693 0.117473 -0 3 La 0.776509 0.64307 0.617473 -0 4 La 0.35693 0.13344 0.617473 -0 5 La 0.13344 0.776509 0.117473 -0 6 Ag 0 0 0.554021 0 7 Ag 0 0 0.054021 0 8 Sn 0.666667 0.333333 0.199445 -0 9 Sn 0.333333 0.666667 0.699445 -0 10 Se 0.666667 0.333333 0.800574 0 11 Se 0.333333 0.666667 0.300574 0 12 Se 0.166261 0.269616 0.59292 -0 13 Se 0.896645 0.166261 0.09292 -0 14 Se 0.269616 0.103355 0.09292 -0 15 Se 0.730384 0.896645 0.59292 -0 16 Se 0.103355 0.833739 0.59292 -0 17 Se 0.833739 0.730384 0.09292 -0 18 Se 0.574976 0.088767 0.371015 0 19 Se 0.486208 0.574976 0.871015 0 20 Se 0.425024 0.911233 0.871015 0 21 Se 0.513792 0.425024 0.371015 0 22 Se 0.911233 0.486208 0.371015 0 23 Se 0.088767 0.513792 0.871015 0 | 1.179033 | [0.0, -3.0, 1.0] | [[0.0, 0.0, 0.0, 0.07012501038878553, -0.19657000707984282, 0.0], [0.0, 0.0, 0.0, -0.19656999264278885, -0.0701249896112145, 0.0], [-0.4134800149715315, -0.41347998460355534, 1.0238099999999999, 0.0, 0.0, 0.0]]
mp-17171 | LaF3 | 24 | 5.966362 | 327.1347 | Full Formula (La6 F18) Reduced Formula: LaF3 abc : 7.260734 7.260734 7.165310 angles: 90.000000 90.000000 119.999999 pbc : True True True Sites (24) # SP a b c magmom --- ---- -------- -------- -------- -------- 0 La 0.671361 0.671361 0.25 0 1 La 0 0.671361 0.75 0 2 La 0.671361 0 0.75 0 3 La 0.328639 0 0.25 0 4 La 0 0.328639 0.25 0 5 La 0.328639 0.328639 0.75 0 6 F 0 0 0.5 0 7 F 0 0 0 0 8 F 0.333333 0.666667 0.25 -0 9 F 0.666667 0.333333 0.75 -0 10 F 0.666667 0.333333 0.25 -0 11 F 0.333333 0.666667 0.75 -0 12 F 0.343736 0 0.917158 -0 13 F 0.343736 0.343736 0.417158 -0 14 F 0 0.656264 0.417158 -0 15 F 0 0.343736 0.917158 -0 16 F 0.656264 0.656264 0.917158 -0 17 F 0.343736 0 0.582842 -0 18 F 0.656264 0.656264 0.582842 -0 19 F 0.656264 0 0.417158 -0 20 F 0 0.343736 0.582842 -0 21 F 0 0.656264 0.082842 -0 22 F 0.656264 0 0.082842 -0 23 F 0.343736 0.343736 0.082842 -0 | 0 | [1.0, 0.0, 0.0] | [[0.0, 0.0, 0.0, 0.0, 0.0, 0.0], [0.0, 0.0, 0.0, 0.0, 0.0, 0.0], [0.0, 0.0, 0.0, 0.0, 0.0, 0.0]]
mp-17244 | Ba2ZnGe2S6O | 24 | 3.71558 | 620.0753 | Full Formula (Ba4 Zn2 Ge4 S12 O2) Reduced Formula: Ba2ZnGe2S6O abc : 9.746411 9.746411 6.527622 angles: 90.000000 90.000000 90.000000 pbc : True True True Sites (24) # SP a b c magmom --- ---- -------- -------- -------- -------- 0 Ba 0.839265 0.660735 0.501389 0 1 Ba 0.339265 0.839265 0.498611 0 2 Ba 0.660735 0.160735 0.498611 0 3 Ba 0.160735 0.339265 0.501389 0 4 Zn 0 0 0 -0 5 Zn 0.5 0.5 0 -0 6 Ge 0.62493 0.87507 0.934521 -0 7 Ge 0.37507 0.12493 0.934521 -0 8 Ge 0.12493 0.62493 0.065479 -0 9 Ge 0.87507 0.37507 0.065479 -0 10 S 0.937763 0.180212 0.224731 0 11 S 0.062237 0.819788 0.224731 0 12 S 0.180212 0.062237 0.775269 0 13 S 0.819788 0.937763 0.775269 0 14 S 0.680212 0.437763 0.224731 0 15 S 0.562237 0.680212 0.775269 0 16 S 0.437763 0.319788 0.775269 0 17 S 0.319788 0.562237 0.224731 0 18 S 0.366394 0.133606 0.266498 0 19 S 0.866394 0.366394 0.733502 0 20 S 0.133606 0.633606 0.733502 0 21 S 0.633606 0.866394 0.266498 0 22 O 0.5 0 0.823499 -0 23 O 0 0.5 0.176501 -0 | 0.1605 | [0.0, 0.0, 1.0] | [[0.0, 0.0, 0.0, -0.07868000000000001, 0.0, 0.0], [0.0, 0.0, 0.0, 0.0, -0.16050000000000003, 0.0], [0.0, 0.0, 0.0, 0.0, 0.0, -0.16050000000000003]]
mp-17265 | Sr2CuGe2O7 | 24 | 4.437335 | 371.2724 | Full Formula (Sr4 Cu2 Ge4 O14) Reduced Formula: Sr2CuGe2O7 abc : 8.385058 8.385058 5.280566 angles: 90.000000 90.000000 90.000000 pbc : True True True Sites (24) # SP a b c magmom --- ---- -------- -------- -------- -------- 0 Sr 0.665266 0.165266 0.989092 0.002 1 Sr 0.834734 0.665266 0.010908 0.001 2 Sr 0.165266 0.334734 0.010908 0.001 3 Sr 0.334734 0.834734 0.989092 0.001 4 Cu 0 0 0.5 0.627 5 Cu 0.5 0.5 0.5 0.627 6 Ge 0.859284 0.359284 0.532495 -0.001 7 Ge 0.140716 0.640716 0.532495 -0.001 8 Ge 0.640716 0.859284 0.467505 -0.001 9 Ge 0.359284 0.140716 0.467505 -0.001 10 O 0.680555 0.413642 0.687575 0.074 11 O 0.319445 0.586358 0.687575 0.074 12 O 0.413642 0.319445 0.312425 0.074 13 O 0.586358 0.680555 0.312425 0.075 14 O 0.913642 0.180555 0.687575 0.073 15 O 0.819445 0.913642 0.312425 0.075 16 O 0.180555 0.086358 0.312425 0.075 17 O 0.086358 0.819445 0.687575 0.073 18 O 0.865513 0.365513 0.203147 0.002 19 O 0.634487 0.865513 0.796853 0.001 20 O 0 0.5 0.674368 0.001 21 O 0.5 0 0.325632 0.001 22 O 0.134487 0.634487 0.203147 0.001 23 O 0.365513 0.134487 0.796853 0.001 | 0.55992 | [0.0, 0.0, 1.0] | [[0.0, 0.0, 0.0, -0.17304999999999995, 0.0, 0.0], [0.0, 0.0, 0.0, 0.0, 0.5599199999999999, 0.0], [0.0, 0.0, 0.0, 0.0, 0.0, 0.5599199999999999]]
mp-17297 | Na2GeF6 | 27 | 3.024419 | 383.1393 | Full Formula (Na6 Ge3 F18) Reduced Formula: Na2GeF6 abc : 9.232323 9.232323 5.190439 angles: 90.000000 90.000000 119.999993 pbc : True True True Sites (27) # SP a b c magmom --- ---- -------- -------- -------- -------- 0 Na 0.625016 0.625016 0 0 1 Na 0 0.374984 0 0 2 Na 0.374984 0 0 0 3 Na 0.290312 0.290312 0.5 -0 4 Na 0 0.709688 0.5 -0 5 Na 0.709688 0 0.5 -0 6 Ge 0.666667 0.333333 0.504774 -0 7 Ge 0.333333 0.666667 0.495226 -0 8 Ge 0 0 0 0 9 F 0.086374 0.188449 0.200647 -0 10 F 0.811551 0.897925 0.200647 -0 11 F 0.102075 0.913626 0.200647 -0 12 F 0.897925 0.811551 0.799353 -0 13 F 0.913626 0.102075 0.799353 -0 14 F 0.188449 0.086374 0.799353 -0 15 F 0.553259 0.406776 0.707613 0 16 F 0.593224 0.146483 0.707613 0 17 F 0.853517 0.446741 0.707613 0 18 F 0.478733 0.224827 0.302607 0 19 F 0.775173 0.253906 0.302607 0 20 F 0.746094 0.521267 0.302607 0 21 F 0.253906 0.775173 0.697393 0 22 F 0.521267 0.746094 0.697393 0 23 F 0.224827 0.478733 0.697393 0 24 F 0.406776 0.553259 0.292387 0 25 F 0.446741 0.853517 0.292387 0 26 F 0.146483 0.593224 0.292387 0 | 0.1234758 | [-1.0, 0.0, -0.0] | [[-0.0758274920336038, 0.07582750265523176, 0.0, -0.061210000000000014, 0.0, 0.0], [0.0, 0.0, 0.0, 0.0, 0.061210000000000014, 0.07582750265523176], [0.0, 0.0, 0.0, 0.0, 0.0, 0.0]]
mp-17313 | Mg3BeAl8O16 | 56 | 3.482133 | 528.157 | Full Formula (Mg6 Be2 Al16 O32) Reduced Formula: Mg3BeAl8O16 abc : 5.740359 5.740359 18.507774 angles: 90.000000 90.000000 119.999994 pbc : True True True Sites (56) # SP a b c magmom --- ---- -------- -------- -------- -------- 0 Mg 0 0 8.7e-05 0 1 Mg 0 0 0.500087 0 2 Mg 0 0 0.2006 -0 3 Mg 0 0 0.7006 -0 4 Mg 0.666667 0.333333 0.266571 -0 5 Mg 0.333333 0.666667 0.766571 -0 6 Be 0.666667 0.333333 0.003717 0 7 Be 0.333333 0.666667 0.503717 0 8 Al 0.498295 0.99659 0.606382 -0 9 Al 0.99659 0.498295 0.106382 -0 10 Al 0.665885 0.832943 0.360772 0 11 Al 0.832943 0.665885 0.860772 0 12 Al 0.832943 0.167057 0.860772 0 13 Al 0.167057 0.832943 0.360772 0 14 Al 0.167057 0.334115 0.360772 0 15 Al 0.334115 0.167057 0.860772 0 16 Al 0.666667 0.333333 0.450242 -0 17 Al 0.333333 0.666667 0.950242 -0 18 Al 0.498295 0.501705 0.606382 -0 19 Al 0.501705 0.498295 0.106382 -0 20 Al 0.501705 0.00341 0.106382 -0 21 Al 0.00341 0.501705 0.606382 -0 22 Al 0.333333 0.666667 0.232797 0 23 Al 0.666667 0.333333 0.732797 0 24 O 0.628491 0.814245 0.165414 0 25 O 0.371509 0.185755 0.665414 0 26 O 0.814245 0.185755 0.665414 0 27 O 0.185755 0.371509 0.165414 0 28 O 0.814245 0.628491 0.665414 0 29 O 0.185755 0.814245 0.165414 0 30 O 0.333333 0.666667 0.661453 0 31 O 0.666667 0.333333 0.161453 0 32 O 0.628985 0.814493 0.547408 0 33 O 0.814493 0.628985 0.047408 0 34 O 0.814493 0.185507 0.047408 0 35 O 0.185507 0.814493 0.547408 0 36 O 0.185507 0.371015 0.547408 0 37 O 0.371015 0.185507 0.047408 0 38 O 0.666667 0.333333 0.547938 0 39 O 0.333333 0.666667 0.047938 0 40 O 0.83807 0.676139 0.417243 0 41 O 0.16193 0.83807 0.917243 0 42 O 0.676139 0.83807 0.917243 0 43 O 0.323861 0.16193 0.417243 0 44 O 0.83807 0.16193 0.417243 0 45 O 0.16193 0.323861 0.917243 0 46 O 0 0 0.808757 0 47 O 0 0 0.308757 0 48 O 0.519516 0.039032 0.800175 0 49 O 0.480484 0.519516 0.300175 0 50 O 0.039032 0.519516 0.300175 0 51 O 0.960968 0.480484 0.800175 0 52 O 0.519516 0.480484 0.800175 0 53 O 0.480484 0.960968 0.300175 0 54 O 0.666667 0.333333 0.916556 0 55 O 0.333333 0.666667 0.416556 0 | 0.08099414 | [0.0, -1.0, 0.0] | [[0.0, 0.0, 0.0, 0.0, -0.013060000519073203, 0.0], [0.0, 0.0, 0.0, -0.013059999487247363, 0.0, 0.0], [0.05506000217505103, 0.05505999782494913, -0.02229, 0.0, 0.0, 0.0]]
mp-17719 | La3SiAgS7 | 24 | 4.636836 | 556.6066 | Full Formula (La6 Si2 Ag2 S14) Reduced Formula: La3SiAgS7 abc : 10.493483 10.493483 5.836847 angles: 90.000000 90.000000 119.999996 pbc : True True True Sites (24) # SP a b c magmom --- ---- -------- -------- -------- -------- 0 La 0.878571 0.640712 0.616766 0 1 La 0.237859 0.878571 0.116766 0 2 La 0.640712 0.762141 0.116766 0 3 La 0.359288 0.237859 0.616766 0 4 La 0.762141 0.121429 0.616766 0 5 La 0.121429 0.359288 0.116766 0 6 Si 0.666667 0.333333 0.205223 0 7 Si 0.333333 0.666667 0.705223 0 8 Ag 0 0 0.571277 0 9 Ag 0 0 0.071277 0 10 S 0.666667 0.333333 0.842683 -0 11 S 0.333333 0.666667 0.342683 -0 12 S 0.474585 0.881414 0.847982 -0 13 S 0.593171 0.474585 0.347982 -0 14 S 0.881414 0.406829 0.347982 -0 15 S 0.118586 0.593171 0.847982 -0 16 S 0.265222 0.177292 0.103225 0 17 S 0.08793 0.265222 0.603225 0 18 S 0.177292 0.91207 0.603225 0 19 S 0.822708 0.08793 0.103225 0 20 S 0.91207 0.734778 0.103225 0 21 S 0.734778 0.822708 0.603225 0 22 S 0.525415 0.118586 0.347982 -0 23 S 0.406829 0.525415 0.847982 -0 | 0.7538073 | [0.0, 1.0, 4.0] | [[0.0, 0.0, 0.0, -0.12285997310493435, -0.2445299822007779, 0.0], [0.0, 0.0, 0.0, -0.2445300175598735, 0.12286002689506564, 0.0], [-0.4065999709580364, -0.4066000297524923, 0.48742, 0.0, 0.0, 0.0]]
mp-17756 | RbAg2SbS4 | 24 | 4.10663 | 668.6718 | Full Formula (Rb3 Ag6 Sb3 S12) Reduced Formula: RbAg2SbS4 abc : 6.747757 6.747757 16.957564 angles: 90.000000 90.000000 119.999993 pbc : True True True Sites (24) # SP a b c magmom --- ---- -------- -------- -------- -------- 0 Rb 0 0.559192 0.833333 -0 1 Rb 0.559192 0 0.166667 -0 2 Rb 0.440808 0.440808 0.5 -0 3 Ag 0.907086 0.593812 0.072314 -0 4 Ag 0.686726 0.092914 0.405648 -0 5 Ag 0.406188 0.313274 0.738981 -0 6 Ag 0.092914 0.686726 0.594352 -0 7 Ag 0.593812 0.907086 0.927686 -0 8 Ag 0.313274 0.406188 0.261019 -0 9 Sb 0.721072 0 0.666667 0 10 Sb 0 0.721072 0.333333 0 11 Sb 0.278928 0.278928 0 0 12 S 0.668984 0.763535 0.327584 -0 13 S 0.236465 0.905449 0.994251 -0 14 S 0.094551 0.331016 0.660917 -0 15 S 0.905449 0.236465 0.005749 -0 16 S 0.331016 0.094551 0.339083 -0 17 S 0.763535 0.668984 0.672416 -0 18 S 0.973014 0.499538 0.446691 -0 19 S 0.499538 0.973014 0.553309 -0 20 S 0.526524 0.026986 0.780024 -0 21 S 0.473476 0.500462 0.886643 -0 22 S 0.026986 0.526524 0.219976 -0 23 S 0.500462 0.473476 0.113357 -0 | 0.4809855 | [-1.0, 0.0, 0.0] | [[-0.3391700370783592, 0.33916998764054385, 0.0, 0.0357, 0.0, 0.0], [0.0, 0.0, 0.0, 0.0, -0.0357, 0.33916998764054385], [0.0, 0.0, 0.0, 0.0, 0.0, 0.0]]
mp-18274 | Ba4LiNb3O12 | 40 | 5.856724 | 582.3422 | Full Formula (Ba8 Li2 Nb6 O24) Reduced Formula: Ba4LiNb3O12 abc : 5.887235 5.887235 19.401030 angles: 90.000000 90.000000 119.999991 pbc : True True True Sites (40) # SP a b c magmom --- ---- -------- -------- -------- -------- 0 Ba 0.666667 0.333333 0.250952 0 1 Ba 0.333333 0.666667 0.750952 0 2 Ba 0.666667 0.333333 0.871044 -0 3 Ba 0.333333 0.666667 0.371044 -0 4 Ba 0.666667 0.333333 0.644097 -0 5 Ba 0.333333 0.666667 0.144097 -0 6 Ba 0 0 0.501117 -0 7 Ba 0 0 0.001117 -0 8 Li 0 0 0.166027 0 9 Li 0 0 0.666027 -0 10 Nb 0.666667 0.333333 0.439963 -0 11 Nb 0.333333 0.666667 0.939963 -0 12 Nb 0.666667 0.333333 0.067703 -0 13 Nb 0.333333 0.666667 0.567703 -0 14 Nb 0 0 0.808365 -0 15 Nb 0 0 0.308365 -0 16 O 0.840684 0.681368 0.756714 -0 17 O 0.159316 0.318632 0.256714 -0 18 O 0.681368 0.840684 0.256714 -0 19 O 0.840684 0.159316 0.756714 -0 20 O 0.169557 0.830443 0.878325 0 21 O 0.339115 0.169557 0.378325 0 22 O 0.830443 0.660885 0.378325 0 23 O 0.169557 0.339115 0.878325 0 24 O 0.660885 0.830443 0.878325 0 25 O 0.830443 0.169557 0.378325 0 26 O 0.172943 0.827057 0.618406 0 27 O 0.345887 0.172943 0.118406 0 28 O 0.159316 0.840684 0.256714 -0 29 O 0.318632 0.159316 0.756714 -0 30 O 0.498636 0.501364 0.9968 0 31 O 0.997272 0.498636 0.4968 0 32 O 0.501364 0.002728 0.4968 0 33 O 0.498636 0.997272 0.9968 0 34 O 0.002728 0.501364 0.9968 0 35 O 0.501364 0.498636 0.4968 0 36 O 0.827057 0.172943 0.118406 0 37 O 0.654113 0.827057 0.618406 0 38 O 0.172943 0.345887 0.618406 0 39 O 0.827057 0.654113 0.118406 0 | 0.8006441 | [0.0, -1.0, -0.0] | [[0.0, 0.0, 0.0, 0.0, -0.19802003802255264, 0.0], [0.0, 0.0, 0.0, -0.19801996546570036, 0.0, 0.0], [-0.34486006318038703, -0.34485993681963634, -0.6349600000000002, 0.0, 0.0, 0.0]]
mp-18440 | Rb7NbAs4 | 24 | 3.595974 | 915.1201 | Full Formula (Rb14 Nb2 As8) Reduced Formula: Rb7NbAs4 abc : 8.772548 9.648841 10.811282 angles: 90.000000 90.000000 90.000000 pbc : True True True Sites (24) # SP a b c magmom --- ---- -------- -------- -------- -------- 0 Rb 0.877862 0.028727 0 0 1 Rb 0.708213 0.832969 0.714916 0 2 Rb 0.391094 0.887901 0 0 3 Rb 0.377862 0.971273 0.5 0 4 Rb 0.873371 0.468215 0.288333 0 5 Rb 0.891094 0.112099 0.5 0 6 Rb 0.664557 0.339022 0 -0 7 Rb 0.164557 0.660978 0.5 0 8 Rb 0.208213 0.167031 0.214916 0 9 Rb 0.373371 0.531785 0.211667 0 10 Rb 0.373371 0.531785 0.788333 0 11 Rb 0.873371 0.468215 0.711667 0 12 Rb 0.708213 0.832969 0.285084 0 13 Rb 0.208213 0.167031 0.785084 0 14 Nb 0.998418 0.672677 0 0 15 Nb 0.498418 0.327323 0.5 0 16 As 0.710928 0.683058 0 0 17 As 0.210928 0.316942 0.5 0 18 As 0.074815 0.419083 0 -0 19 As 0.574815 0.580917 0.5 -0 20 As 0.09013 0.800463 0.194934 0 21 As 0.59013 0.199537 0.305066 0 22 As 0.59013 0.199537 0.694934 0 23 As 0.09013 0.800463 0.805066 0 | 0.156948 | [0.0, 0.0, 1.0] | [[0.0, 0.0, 0.0, 0.0, 0.02277, 0.0], [0.0, 0.0, 0.0, -0.10025999999999999, 0.0, 0.0], [0.004789999999999989, -0.07981999999999999, -0.13505, 0.0, 0.0, 0.0]]
mp-18554 | Mn4Be3Si3SeO12 | 46 | 3.319622 | 602.2621 | Full Formula (Mn8 Be6 Si6 Se2 O24) Reduced Formula: Mn4Be3Si3SeO12 abc : 8.444913 8.444913 8.444913 angles: 90.000000 90.000000 90.000000 pbc : True True True Sites (46) # SP a b c magmom --- ---- -------- -------- -------- -------- 0 Mn 0.677952 0.677952 0.677952 -4.632 1 Mn 0.177952 0.177952 0.177952 -4.632 2 Mn 0.322048 0.677952 0.322048 -4.632 3 Mn 0.322048 0.322048 0.677952 -4.632 4 Mn 0.677952 0.322048 0.322048 -4.632 5 Mn 0.822048 0.177952 0.822048 -4.632 6 Mn 0.177952 0.822048 0.822048 -4.632 7 Mn 0.822048 0.822048 0.177952 -4.632 8 Be 0.25 0.5 0 -0.005 9 Be 0.5 0 0.75 -0.005 10 Be 0.5 0 0.25 -0.005 11 Be 0 0.25 0.5 -0.005 12 Be 0 0.75 0.5 -0.005 13 Be 0.75 0.5 0 -0.005 14 Si 0.75 0 0.5 -0.008 15 Si 0.25 0 0.5 -0.008 16 Si 0 0.5 0.75 -0.008 17 Si 0 0.5 0.25 -0.008 18 Si 0.5 0.25 0 -0.008 19 Si 0.5 0.75 0 -0.008 20 Se 0 0 0 0.008 21 Se 0.5 0.5 0.5 0.008 22 O 0.142779 0.857165 0.578101 -0.027 23 O 0.642779 0.078101 0.357165 -0.027 24 O 0.921899 0.642835 0.642779 -0.027 25 O 0.078101 0.642835 0.357221 -0.027 26 O 0.642835 0.642779 0.921899 -0.027 27 O 0.357165 0.357221 0.921899 -0.027 28 O 0.857221 0.857165 0.421899 -0.027 29 O 0.857221 0.142835 0.578101 -0.027 30 O 0.642779 0.921899 0.642835 -0.027 31 O 0.142835 0.578101 0.857221 -0.027 32 O 0.578101 0.142779 0.857165 -0.027 33 O 0.578101 0.857221 0.142835 -0.027 34 O 0.857165 0.421899 0.857221 -0.027 35 O 0.421899 0.857221 0.857165 -0.027 36 O 0.142779 0.142835 0.421899 -0.027 37 O 0.357221 0.921899 0.357165 -0.027 38 O 0.357221 0.078101 0.642835 -0.027 39 O 0.857165 0.578101 0.142779 -0.027 40 O 0.921899 0.357165 0.357221 -0.027 41 O 0.642835 0.357221 0.078101 -0.027 42 O 0.357165 0.642779 0.078101 -0.027 43 O 0.421899 0.142779 0.142835 -0.027 44 O 0.142835 0.421899 0.142779 -0.027 45 O 0.078101 0.357165 0.642779 -0.027 | 0.17034 | [1.0, 0.0, 0.0] | [[0.0, 0.0, 0.0, 0.17033999999999996, 0.0, 0.0], [0.0, 0.0, 0.0, 0.0, 0.17033999999999996, 0.0], [0.0, 0.0, 0.0, 0.0, 0.0, 0.17033999999999996]]
mp-18591 | KZnPO4 | 28 | 3.071652 | 431.3537 | Full Formula (K4 Zn4 P4 O16) Reduced Formula: KZnPO4 abc : 5.357098 8.773907 9.177215 angles: 90.000000 90.000000 90.000000 pbc : True True True Sites (28) # SP a b c magmom --- ---- -------- -------- -------- -------- 0 K 0.526764 0.997085 0.77587 -0 1 K 0.526764 0.497085 0.72413 -0 2 K 0.026764 0.002915 0.22413 -0 3 K 0.026764 0.502915 0.27587 -0 4 Zn 0.519744 0.311751 0.089333 -0 5 Zn 0.019744 0.188249 0.589333 -0 6 Zn 0.519744 0.811751 0.410667 -0 7 Zn 0.019744 0.688249 0.910667 -0 8 P 0.52332 0.709086 0.075269 -0 9 P 0.02332 0.290914 0.924731 -0 10 P 0.02332 0.790914 0.575269 -0 11 P 0.52332 0.209086 0.424731 -0 12 O 0.865963 0.246059 0.061541 -0 13 O 0.365963 0.753941 0.938459 -0 14 O 0.365963 0.253941 0.561541 -0 15 O 0.865963 0.746059 0.438459 -0 16 O 0.543281 0.535196 0.091439 -0 17 O 0.043281 0.464804 0.908561 -0 18 O 0.043281 0.964804 0.591439 -0 19 O 0.543281 0.035195 0.408561 -0 20 O 0.394644 0.777592 0.212079 -0 21 O 0.894644 0.222408 0.787921 -0 22 O 0.894644 0.722408 0.712079 -0 23 O 0.394644 0.277592 0.287921 -0 24 O 0.290684 0.722007 0.555505 -0 25 O 0.790684 0.277993 0.444495 -0 26 O 0.790684 0.777993 0.055505 -0 27 O 0.290684 0.222007 0.944495 -0 | 0.4237 | [0.0, 0.0, 1.0] | [[0.0, 0.0, 0.0, 0.0, -0.11378, 0.0], [0.0, 0.0, 0.0, -0.4237, 0.0, 0.0], [-0.11257, 0.06888, 0.02206999999999998, 0.0, 0.0, 0.0]]
mp-18685 | SrCu2GeS4 | 24 | 4.087151 | 506.568 | Full Formula (Sr3 Cu6 Ge3 S12) Reduced Formula: SrCu2GeS4 abc : 6.182277 6.182277 15.304181 angles: 90.000000 90.000000 119.999993 pbc : True True True Sites (24) # SP a b c magmom --- ---- -------- -------- -------- -------- 0 Sr 0.445806 0.445806 0 0 1 Sr 0 0.554194 0.333333 0 2 Sr 0.554194 0 0.666667 0 3 Cu 0.347753 0.42501 0.75535 -0 4 Cu 0.922743 0.57499 0.577983 -0 5 Cu 0.42501 0.347753 0.24465 -0 6 Cu 0.077257 0.652247 0.088683 -0 7 Cu 0.57499 0.922743 0.422017 -0 8 Cu 0.652247 0.077257 0.911317 -0 9 Ge 0.71286 0 0.166667 0 10 Ge 0 0.71286 0.833333 0 11 Ge 0.28714 0.28714 0.5 0 12 S 0.765356 0.662919 0.168342 -0 13 S 0.897563 0.234644 0.501675 -0 14 S 0.337081 0.102437 0.835009 -0 15 S 0.102437 0.337081 0.164991 -0 16 S 0.234644 0.897563 0.498325 -0 17 S 0.662919 0.765356 0.831658 -0 18 S 0.961929 0.470221 0.948438 -0 19 S 0.508292 0.038071 0.281771 -0 20 S 0.038071 0.508292 0.718229 -0 21 S 0.470221 0.961929 0.051562 -0 22 S 0.491708 0.529779 0.384895 -0 23 S 0.529779 0.491708 0.615105 -0 | 0.1159153 | [-1.0, -0.0, 0.0] | [[-0.07653001607648241, 0.0765299946765935, 0.0, 0.041505, 0.0, 0.0], [0.0, 0.0, 0.0, 0.0, -0.04150499999999999, 0.0765299946765935], [0.0, 0.0, 0.0, 0.0, 0.0, 0.0]]
mp-18762 | Na4CoO3 | 16 | 2.732186 | 241.7591 | Full Formula (Na8 Co2 O6) Reduced Formula: Na4CoO3 abc : 6.267888 6.267888 8.220177 angles: 68.801841 68.801841 55.073214 pbc : True True True Sites (16) # SP a b c magmom --- ---- -------- -------- -------- -------- 0 Na 0.926958 0.241625 0.935205 -0.002 1 Na 0.648725 0.328112 0.616413 0 2 Na 0.098063 0.43951 0.523668 0.001 3 Na 0.893545 0.476072 0.212443 0.002 4 Na 0.241625 0.926958 0.435205 -0.002 5 Na 0.43951 0.098063 0.023668 0.001 6 Na 0.328112 0.648725 0.116413 0.001 7 Na 0.476072 0.893545 0.712443 0.003 8 Co 0.007204 0.704893 0.813418 -1.016 9 Co 0.704893 0.007204 0.313418 -1.02 10 O 0.685017 0.694668 0.454026 0.018 11 O 0.359438 0.257595 0.268761 -0.004 12 O 0.006845 0.026665 0.231067 -0.001 13 O 0.026665 0.006845 0.731067 -0.007 14 O 0.257595 0.359438 0.768761 -0.004 15 O 0.694668 0.685017 0.954026 0.017 | 1.241129 | [-1.0, 0.0, 0.0] | [[1.1780422954785945, -0.36151318326389037, -0.1346802708228947, 0.0, 0.012610846693756485, 0.0], [0.0, 0.0, 0.0, -0.19922692716411128, 0.0, 0.3970132961158176], [-0.09800021971637465, 0.009705484346945042, -0.3559069540607735, 0.0, -0.025942072899563504, 0.0]]
mp-18939 | LiCo(CO)4 | 10 | 1.658021 | 178.1848 | Full Formula (Li1 Co1 C4 O4) Reduced Formula: LiCo(CO)4 abc : 5.627172 5.627172 5.627172 angles: 90.000000 90.000000 90.000000 pbc : True True True Sites (10) # SP a b c magmom --- ---- -------- -------- -------- -------- 0 Li 0 0 0 0 1 Co 0.5 0.5 0.5 -0 2 C 0.322377 0.677623 0.677623 0 3 C 0.677623 0.677623 0.322377 0 4 C 0.322377 0.322377 0.322377 0 5 C 0.677623 0.322377 0.677623 0 6 O 0.201446 0.798554 0.798554 -0 7 O 0.201446 0.201446 0.201446 -0 8 O 0.798554 0.798554 0.201446 -0 9 O 0.798554 0.201446 0.798554 -0 | 0.1050987 | [9.0, 1.0, 8.0] | [[0.0, 0.0, 0.0, 0.10507383794402171, 0.0, 0.0], [0.0, 0.0, 0.0, 0.0, 0.10507383794402174, 0.0], [0.0, 0.0, 0.0, 0.0, 0.0, 0.10507383794402171]]
mp-19314 | Mn4Be3Si3SO12 | 46 | 3.125258 | 589.8842 | Full Formula (Mn8 Be6 Si6 S2 O24) Reduced Formula: Mn4Be3Si3SO12 abc : 8.386658 8.386658 8.386658 angles: 90.000000 90.000000 90.000000 pbc : True True True Sites (46) # SP a b c magmom --- ---- -------- -------- -------- -------- 0 Mn 0.67127 0.67127 0.67127 -4.63 1 Mn 0.82873 0.17127 0.82873 -4.63 2 Mn 0.17127 0.82873 0.82873 -4.63 3 Mn 0.82873 0.82873 0.17127 -4.63 4 Mn 0.67127 0.32873 0.32873 -4.63 5 Mn 0.32873 0.32873 0.67127 -4.63 6 Mn 0.32873 0.67127 0.32873 -4.63 7 Mn 0.17127 0.17127 0.17127 -4.63 8 Be 0.5 0.75 0 -0.005 9 Be 0.5 0.25 0 -0.005 10 Be 0 0.5 0.25 -0.005 11 Be 0 0.5 0.75 -0.005 12 Be 0.25 0 0.5 -0.005 13 Be 0.75 0 0.5 -0.005 14 Si 0.5 0 0.25 -0.008 15 Si 0.5 0 0.75 -0.008 16 Si 0 0.25 0.5 -0.008 17 Si 0.25 0.5 0 -0.008 18 Si 0 0.75 0.5 -0.008 19 Si 0.75 0.5 0 -0.008 20 S 0 0 0 0.013 21 S 0.5 0.5 0.5 0.013 22 O 0.358394 0.64167 0.081764 -0.027 23 O 0.14167 0.858394 0.581764 -0.027 24 O 0.14167 0.141606 0.418236 -0.027 25 O 0.35833 0.918236 0.358394 -0.027 26 O 0.35833 0.081764 0.641606 -0.027 27 O 0.081764 0.358394 0.64167 -0.027 28 O 0.918236 0.358394 0.35833 -0.027 29 O 0.641606 0.35833 0.081764 -0.027 30 O 0.418236 0.85833 0.858394 -0.027 31 O 0.418236 0.14167 0.141606 -0.027 32 O 0.141606 0.418236 0.14167 -0.027 33 O 0.858394 0.581764 0.14167 -0.027 34 O 0.64167 0.918236 0.641606 -0.027 35 O 0.858394 0.418236 0.85833 -0.027 36 O 0.581764 0.85833 0.141606 -0.027 37 O 0.581764 0.14167 0.858394 -0.027 38 O 0.918236 0.641606 0.64167 -0.027 39 O 0.141606 0.581764 0.85833 -0.027 40 O 0.85833 0.141606 0.581764 -0.027 41 O 0.85833 0.858394 0.418236 -0.027 42 O 0.358394 0.35833 0.918236 -0.027 43 O 0.641606 0.64167 0.918236 -0.027 44 O 0.081764 0.641606 0.35833 -0.027 45 O 0.64167 0.081764 0.358394 -0.027 | 0.1433267 | [0.0, 0.0, 1.0] | [[0.0, 0.0, 0.0, 0.14332666666666663, 0.0, 0.0], [0.0, 0.0, 0.0, 0.0, 0.14332666666666669, 0.0], [0.0, 0.0, 0.0, 0.0, 0.0, 0.14332666666666663]]
mp-19422 | Na3VS3O | 16 | 2.197874 | 350.7206 | Full Formula (Na6 V2 S6 O2) Reduced Formula: Na3VS3O abc : 7.745944 7.745944 5.973052 angles: 90.000000 90.000000 101.867785 pbc : True True True Sites (16) # SP a b c magmom --- ---- -------- -------- -------- -------- 0 Na 0.8811 0.1189 0.463106 -0 1 Na 0.825982 0.58591 0.483093 0 2 Na 0.41409 0.174018 0.483093 0 3 Na 0.58591 0.825982 0.983093 0 4 Na 0.1189 0.8811 0.963106 -0 5 Na 0.174018 0.41409 0.983093 0 6 V 0.296271 0.703729 0.385053 -0 7 V 0.703729 0.296271 0.885053 -0 8 S 0.564865 0.812527 0.500149 0 9 S 0.881231 0.118769 0.982894 0 10 S 0.187473 0.435135 0.500149 0 11 S 0.812527 0.564865 0.000149 0 12 S 0.435135 0.187473 0.000149 0 13 S 0.118769 0.881231 0.482894 0 14 O 0.698984 0.301016 0.601023 0 15 O 0.301016 0.698984 0.101023 0 | 0.4486803 | [0.0, 0.0, 1.0] | [[0.0, 0.0, 0.0, 0.0, 0.044339999999999984, 0.0], [0.0, 0.0, 0.0, 0.22107000000000007, 0.0, 0.0], [0.21620999999999999, 0.17286, -0.35311000000000003, 0.0, 0.0, 0.0]]
mp-19885 | InGaS3 | 10 | 3.968149 | 234.9575 | Full Formula (In2 Ga2 S6) Reduced Formula: InGaS3 abc : 10.082375 10.082375 6.233365 angles: 90.000000 90.000000 158.234966 pbc : True True True Sites (10) # SP a b c magmom --- ---- -------- -------- -------- -------- 0 In 0.667465 0.332535 0.497944 -0 1 In 0.332535 0.667465 0.997944 0 2 Ga 0.115535 0.884465 0.942548 -0 3 Ga 0.884465 0.115535 0.442548 -0 4 S 0.104822 0.895178 0.303438 0 5 S 0.895178 0.104822 0.803438 0 6 S 0.433323 0.566677 0.291746 0 7 S 0.566677 0.433323 0.791746 0 8 S 0.219311 0.780689 0.758424 0 9 S 0.780689 0.219311 0.258424 0 | 0.2260263 | [1.0, 0.0, 0.0] | [[-0.21679999999999994, -0.017940000000000008, -0.061349999999999974, 0.0, 0.0, 0.0], [0.0, 0.0, 0.0, 0.0, 0.0, -0.018119999999999997], [0.0, 0.0, 0.0, 0.0, 0.09683, 0.0]]
mp-20778 | Dy2Be2GeO7 | 24 | 6.547065 | 267.662 | Full Formula (Dy4 Be4 Ge2 O14) Reduced Formula: Dy2Be2GeO7 abc : 7.447720 7.447720 4.825475 angles: 90.000000 90.000000 90.000000 pbc : True True True Sites (24) # SP a b c magmom --- ---- -------- -------- -------- -------- 0 Dy 0.658121 0.841879 0.506008 -0 1 Dy 0.158121 0.658121 0.493992 -0 2 Dy 0.841879 0.341879 0.493992 -0 3 Dy 0.341879 0.158121 0.506008 -0 4 Be 0.365065 0.865065 0.04777 -0 5 Be 0.865065 0.634935 0.95223 -0 6 Be 0.634935 0.134935 0.04777 -0 7 Be 0.134935 0.365065 0.95223 -0 8 Ge 0.5 0.5 0 -0 9 Ge 0 0 0 -0 10 O 0.917861 0.828615 0.783496 0 11 O 0.171385 0.917861 0.216504 0 12 O 0.582139 0.328615 0.216504 0 13 O 0.417861 0.671385 0.216504 0 14 O 0.328615 0.417861 0.783496 0 15 O 0.671385 0.582139 0.783496 0 16 O 0 0.5 0.812636 -0 17 O 0.5 0 0.187364 -0 18 O 0.142017 0.357983 0.281585 0 19 O 0.642017 0.142017 0.718415 0 20 O 0.357983 0.857983 0.718415 0 21 O 0.857983 0.642017 0.281585 0 22 O 0.082139 0.171385 0.783496 0 23 O 0.828615 0.082139 0.216504 0 | 0.361415 | [0.0, 0.0, 1.0] | [[0.0, 0.0, 0.0, 0.24389999999999998, 0.0, 0.0], [0.0, 0.0, 0.0, 0.0, 0.36141499999999993, 0.0], [0.0, 0.0, 0.0, 0.0, 0.0, 0.3614149999999999]]
mp-21255 | FeGe | 8 | 8.376046 | 101.8879 | Full Formula (Fe4 Ge4) Reduced Formula: FeGe abc : 4.670616 4.670616 4.670616 angles: 90.000000 90.000000 90.000000 pbc : True True True Sites (8) # SP a b c magmom --- ---- -------- -------- -------- -------- 0 Fe 0.135712 0.135712 0.135712 -0 1 Fe 0.364288 0.864288 0.635712 -0 2 Fe 0.635712 0.364288 0.864288 -0 3 Fe 0.864288 0.635712 0.364288 -0 4 Ge 0.842084 0.842084 0.842084 0 5 Ge 0.657916 0.157916 0.342084 0 6 Ge 0.342084 0.657916 0.157916 0 7 Ge 0.157916 0.342084 0.657916 0 | 0.5561733 | [0.0, 0.0, 1.0] | [[0.0, 0.0, 0.0, 0.556173333333333, 0.0, 0.0], [0.0, 0.0, 0.0, 0.0, 0.5561733333333331, 0.0], [0.0, 0.0, 0.0, 0.0, 0.0, 0.5561733333333331]]
mp-2176 | ZnTe | 2 | 5.418813 | 59.1456 | Full Formula (Zn1 Te1) Reduced Formula: ZnTe abc : 4.373332 4.373332 4.373332 angles: 60.000000 60.000000 60.000000 pbc : True True True Sites (2) # SP a b c magmom --- ---- ---- ---- ---- -------- 0 Zn 0 0 0 0 1 Te 0.75 0.75 0.75 -0 | 0.11931 | [1.0, 0.0, 0.0] | [[0.0, 0.0, 0.0, 0.11930999999999999, 0.0, 0.0], [0.0, 0.0, 0.0, 0.0, 0.11930999999999999, 0.0], [0.0, 0.0, 0.0, 0.0, 0.0, 0.11930999999999999]]
mp-21855 | VCu3Se4 | 8 | 5.13052 | 180.4138 | Full Formula (V1 Cu3 Se4) Reduced Formula: VCu3Se4 abc : 5.650540 5.650540 5.650540 angles: 90.000000 90.000000 90.000000 pbc : True True True Sites (8) # SP a b c magmom --- ---- ------- ------- ------- -------- 0 V 0 0 0 -0.004 1 Cu 0 0.5 0 0 2 Cu 0 0 0.5 0 3 Cu 0.5 0 0 0 4 Se 0.24202 0.24202 0.24202 0 5 Se 0.75798 0.75798 0.24202 0 6 Se 0.24202 0.75798 0.75798 0 7 Se 0.75798 0.24202 0.75798 0 | 0.16233 | [0.0, 1.0, 0.0] | [[0.0, 0.0, 0.0, 0.16232999999999992, 0.0, 0.0], [0.0, 0.0, 0.0, 0.0, 0.16232999999999997, 0.0], [0.0, 0.0, 0.0, 0.0, 0.0, 0.1623299999999999]]
mp-22253 | Zn(InS2)2 | 7 | 4.162861 | 168.8537 | Full Formula (Zn1 In2 S4) Reduced Formula: Zn(InS2)2 abc : 3.923707 3.923707 12.664460 angles: 90.000000 90.000000 119.999988 pbc : True True True Sites (7) # SP a b c magmom --- ---- -------- -------- -------- -------- 0 Zn 0 0 0.703319 0 1 In 0.666667 0.333333 0.392805 0 2 In 0.333333 0.666667 0.076102 -0 3 S 0.333333 0.666667 0.743299 -0 4 S 0.333333 0.666667 0.270073 -0 5 S 0 0 0.492177 -0 6 S 0 0 0.990225 0 | 1.194542 | [0.0, -0.0, -1.0] | [[0.0, 0.0, 0.0, 0.0, 0.11234498377690913, -0.12179749278293651], [-0.12179749278293651, 0.12179752163815777, 0.0, 0.11234501039271325, 0.0, 0.0], [0.2868499660210067, 0.2868500339790255, 1.12355, 0.0, 0.0, 0.0]]
mp-22691 | InSe | 4 | 4.944224 | 130.1624 | Full Formula (In2 Se2) Reduced Formula: InSe abc : 9.269798 9.269798 9.269798 angles: 25.520743 25.520743 25.520740 pbc : True True True Sites (4) # SP a b c magmom --- ---- -------- -------- -------- -------- 0 In 0.108722 0.108722 0.108722 0 1 In 0.003436 0.003436 0.003436 -0 2 Se 0.622974 0.622974 0.622974 0 3 Se 0.822568 0.822568 0.822568 0 | 0.1331431 | [0.0, 1.0, 0.0] | [[0.0, 0.0, 0.0, 0.0, -0.01422500095579076, -0.09360750297301504], [-0.09360750297301504, 0.09360749110314523, 0.0, -0.01422499915199369, 0.0, 0.0], [-0.010230000648606281, -0.010229999351394056, 0.009770000000000004, 0.0, 0.0, 0.0]]
mp-22736 | InCuS2 | 8 | 4.63072 | 173.9128 | Full Formula (In2 Cu2 S4) Reduced Formula: InCuS2 abc : 6.859725 6.859725 6.859725 angles: 132.157917 132.157917 69.979728 pbc : True True True Sites (8) # SP a b c magmom --- ---- -------- -------- -------- -------- 0 In 0.5 0.5 0 0 1 In 0.25 0.75 0.5 0 2 Cu 0.75 0.25 0.5 0 3 Cu 0 0 0 0 4 S 0.875 0.904602 0.529602 0 5 S 0.095398 0.625 0.970398 0 6 S 0.375 0.345398 0.470398 0 7 S 0.654602 0.125 0.029602 0 | 4.01627 | [0.0, 1.0, 1.0] | [[0.0, 0.0, 0.0, -0.3128684195018099, 0.0, 0.0], [0.0, 0.0, 0.0, 0.0, -0.3128684195018104, 0.0], [0.0, 0.0, 0.0, 0.0, 0.0, -4.016270261895691]]
mp-22908 | BiCl3 | 16 | 4.180392 | 501.0376 | Full Formula (Bi4 Cl12) Reduced Formula: BiCl3 abc : 6.788165 8.373192 8.815092 angles: 90.000000 90.000000 90.000000 pbc : True True True Sites (16) # SP a b c magmom --- ---- -------- -------- -------- -------- 0 Bi 0.48826 0.544814 0.75 -0 1 Bi 0.51174 0.455186 0.25 -0 2 Bi 0.01174 0.044814 0.75 -0 3 Bi 0.98826 0.955186 0.25 -0 4 Cl 0.633254 0.336992 0.939521 0 5 Cl 0.366746 0.663008 0.439521 0 6 Cl 0.866746 0.836992 0.939521 0 7 Cl 0.133254 0.163008 0.439521 0 8 Cl 0.649637 0.070561 0.25 0 9 Cl 0.350363 0.929439 0.75 0 10 Cl 0.850363 0.570561 0.25 0 11 Cl 0.149637 0.429439 0.75 0 12 Cl 0.133254 0.163008 0.060479 0 13 Cl 0.866746 0.836992 0.560479 0 14 Cl 0.366746 0.663008 0.060479 0 15 Cl 0.633254 0.336992 0.560479 0 | 0 | [1.0, 0.0, 0.0] | [[0.0, 0.0, 0.0, 0.0, 0.0, 0.0], [0.0, 0.0, 0.0, 0.0, 0.0, 0.0], [0.0, 0.0, 0.0, 0.0, 0.0, 0.0]]
mp-22955 | LiIO3 | 10 | 4.30078 | 140.4204 | Full Formula (Li2 I2 O6) Reduced Formula: LiIO3 abc : 5.540014 5.540014 5.282965 angles: 90.000000 90.000000 120.000001 pbc : True True True Sites (10) # SP a b c magmom --- ---- -------- -------- -------- -------- 0 Li 0 0 0.077643 -0 1 Li 0 0 0.577643 -0 2 I 0.666667 0.333333 0.498527 -0 3 I 0.333333 0.666667 0.998527 -0 4 O 0.749243 0.659588 0.338177 0 5 O 0.250757 0.340412 0.838177 0 6 O 0.089655 0.749243 0.838177 0 7 O 0.340412 0.089655 0.338177 0 8 O 0.659588 0.910345 0.838177 0 9 O 0.910345 0.250757 0.338177 0 | 1.355809 | [0.0, 0.0, 1.0] | [[0.0, 0.0, 0.0, -0.03572000000000005, -0.860299975117138, 0.0], [0.0, 0.0, 0.0, -0.8603000248504902, 0.035719999999999995, 0.0], [-0.6791899803682467, -0.6791900196317542, -0.9568800000000001, 0.0, 0.0, 0.0]]
mp-23145 | Na4Al3Si3ClO12 | 46 | 2.229433 | 721.8941 | Full Formula (Na8 Al6 Si6 Cl2 O24) Reduced Formula: Na4Al3Si3ClO12 abc : 8.970662 8.970662 8.970662 angles: 90.000000 90.000000 90.000000 pbc : True True True Sites (46) # SP a b c magmom --- ---- -------- -------- -------- -------- 0 Na 0.322423 0.322423 0.677577 -0 1 Na 0.677577 0.322423 0.322423 -0 2 Na 0.677577 0.677577 0.677577 -0 3 Na 0.177577 0.177577 0.177577 -0 4 Na 0.177577 0.822423 0.822423 -0 5 Na 0.822423 0.822423 0.177577 -0 6 Na 0.322423 0.677577 0.322423 -0 7 Na 0.822423 0.177577 0.822423 -0 8 Al 0.5 0.75 0 0 9 Al 0.25 0 0.5 0 10 Al 0 0.5 0.25 0 11 Al 0.5 0.25 0 0 12 Al 0 0.5 0.75 0 13 Al 0.75 0 0.5 0 14 Si 0.5 0 0.25 0 15 Si 0 0.25 0.5 0 16 Si 0.25 0.5 0 0 17 Si 0 0.75 0.5 0 18 Si 0.5 0 0.75 0 19 Si 0.75 0.5 0 0 20 Cl 0.5 0.5 0.5 0 21 Cl 0 0 0 0 22 O 0.360803 0.062457 0.649319 -0 23 O 0.860803 0.850681 0.437543 -0 24 O 0.649319 0.360803 0.062457 -0 25 O 0.437543 0.139197 0.149319 -0 26 O 0.139197 0.850681 0.562457 -0 27 O 0.062457 0.350681 0.639197 -0 28 O 0.639197 0.937543 0.649319 -0 29 O 0.139197 0.149319 0.437543 -0 30 O 0.562457 0.860803 0.149319 -0 31 O 0.649319 0.639197 0.937543 -0 32 O 0.360803 0.937543 0.350681 -0 33 O 0.149319 0.562457 0.860803 -0 34 O 0.350681 0.639197 0.062457 -0 35 O 0.149319 0.437543 0.139197 -0 36 O 0.062457 0.649319 0.360803 -0 37 O 0.562457 0.139197 0.850681 -0 38 O 0.937543 0.649319 0.639197 -0 39 O 0.860803 0.149319 0.562457 -0 40 O 0.850681 0.437543 0.860803 -0 41 O 0.937543 0.350681 0.360803 -0 42 O 0.850681 0.562457 0.139197 -0 43 O 0.350681 0.360803 0.937543 -0 44 O 0.639197 0.062457 0.350681 -0 45 O 0.437543 0.860803 0.850681 -0 | 0.20067 | [1.0, 0.0, 0.0] | [[0.0, 0.0, 0.0, 0.20067000000000002, 0.0, 0.0], [0.0, 0.0, 0.0, 0.0, 0.20067000000000002, 0.0], [0.0, 0.0, 0.0, 0.0, 0.0, 0.20067000000000002]]
mp-23349 | Bi(BO2)3 | 10 | 4.672244 | 119.9171 | Full Formula (Bi1 B3 O6) Reduced Formula: Bi(BO2)3 abc : 4.414182 4.414182 6.652017 angles: 78.673159 78.673159 72.538756 pbc : True True True Sites (10) # SP a b c magmom --- ---- -------- -------- -------- -------- 0 Bi 0.020868 0.979132 0 -0 1 B 0.287257 0.712743 0.5 -0 2 B 0.698304 0.801496 0.695065 0 3 B 0.198504 0.301696 0.304935 0 4 O 0.525387 0.902157 0.878037 0 5 O 0.301645 0.402654 0.450803 -0 6 O 0.597346 0.698355 0.549197 -0 7 O 0.024398 0.792332 0.68048 -0 8 O 0.207668 0.975602 0.31952 -0 9 O 0.097843 0.474613 0.121963 0 | 1.162283 | [0.0, -2.0, 1.0] | [[0.0, 0.0, 0.0, 0.02095093613960293, 0.0, 0.7190551967130947], [0.706385697022858, 0.6318699999999999, 0.6255743029771417, 0.0, -0.24762266384177553, 0.0], [0.0, 0.0, 0.0, 0.37291480328690496, 0.0, 0.2367409361396029]]
mp-23418 | Hg3(SCl)2 | 14 | 6.241353 | 392.0609 | Full Formula (Hg6 S4 Cl4) Reduced Formula: Hg3(SCl)2 abc : 7.985923 7.985923 7.985923 angles: 109.471221 109.471221 109.471221 pbc : True True True Sites (14) # SP a b c magmom --- ---- -------- -------- -------- -------- 0 Hg 0.947326 0.25 0.197326 -0 1 Hg 0.75 0.302674 0.552674 -0 2 Hg 0.197326 0.947326 0.25 -0 3 Hg 0.25 0.197326 0.947326 -0 4 Hg 0.302674 0.552674 0.75 -0 5 Hg 0.552674 0.75 0.302674 -0 6 S 0 0.524148 0.5 0 7 S 0.975852 0.975852 0.975852 0 8 S 0.524148 0.5 0 0 9 S 0.5 0 0.524148 0 10 Cl 0 0.010948 0.5 0 11 Cl 0.489052 0.489052 0.489052 0 12 Cl 0.5 0 0.010948 0 13 Cl 0.010948 0.5 0 0 | 0.3504471 | [-2.0, -3.0, 1.0] | [[0.0, 0.0, 0.0, 0.3504470212158509, 0.0, 0.0], [0.0, 0.0, 0.0, 0.0, 0.350447021215851, 0.0], [0.0, 0.0, 0.0, 0.0, 0.0, 0.3504470212158509]]
mp-23446 | GeBi2O5 | 16 | 7.774213 | 243.7545 | Full Formula (Ge2 Bi4 O10) Reduced Formula: GeBi2O5 abc : 8.408340 8.408340 5.481599 angles: 90.000000 90.000000 141.026365 pbc : True True True Sites (16) # SP a b c magmom --- ---- -------- -------- -------- -------- 0 Ge 0.685199 0.685199 0.308473 0 1 Ge 0.314801 0.314801 0.808473 0 2 Bi 0.950476 0.61228 0.753863 0 3 Bi 0.049524 0.38772 0.253863 0 4 Bi 0.38772 0.049524 0.253863 0 5 Bi 0.61228 0.950476 0.753863 0 6 O 0.761937 0.263235 0.529949 -0 7 O 0.238063 0.736765 0.029949 -0 8 O 0.736765 0.238063 0.029949 -0 9 O 0.263235 0.761937 0.529949 0 10 O 0.927313 0.735754 0.359766 -0 11 O 0.072687 0.264246 0.859766 -0 12 O 0.414043 0.414043 0.492941 -0 13 O 0.585957 0.585957 0.992941 -0 14 O 0.735754 0.927313 0.359766 -0 15 O 0.264246 0.072687 0.859766 -0 | 3.868479 | [0.0, -1.0, -0.0] | [[0.0, 0.0, 0.0, 0.0, 1.1940695698326824, 0.0], [0.0, 0.0, 0.0, 0.10070043053150014, 0.0, 0.0], [2.1046243209109265, 1.6823956790886645, 2.7758299999999725, 0.0, 0.0, 0.0]]
mp-23598 | SIO3F | 48 | 3.059722 | 981.0709 | Full Formula (S8 I8 O24 F8) Reduced Formula: SIO3F abc : 5.720449 12.506801 13.712734 angles: 90.000000 90.000000 90.000000 pbc : True True True Sites (48) # SP a b c magmom --- ---- -------- -------- -------- -------- 0 S 0.840851 0.899826 0.990926 0 1 S 0.340851 0.600174 0.009074 0 2 S 0.159149 0.399826 0.509074 0 3 S 0.659149 0.100174 0.490926 0 4 S 0.540836 0.677559 0.669075 -0 5 S 0.040836 0.822441 0.330925 -0 6 S 0.459164 0.177559 0.830925 -0 7 S 0.959164 0.322441 0.169075 -0 8 I 0.044607 0.951684 0.65774 -0 9 I 0.544607 0.548316 0.34226 -0 10 I 0.955393 0.451684 0.84226 -0 11 I 0.455393 0.048316 0.15774 -0 12 I 0.197867 0.824102 0.803096 -0 13 I 0.697867 0.675898 0.196904 -0 14 I 0.802133 0.324102 0.696904 -0 15 I 0.302133 0.175898 0.303096 -0 16 O 0.09531 0.409271 0.205932 -0 17 O 0.09906 0.575831 0.984167 0 18 O 0.40094 0.424169 0.484167 0 19 O 0.90094 0.075831 0.515833 0 20 O 0.40469 0.590729 0.705932 -0 21 O 0.90469 0.909271 0.294068 -0 22 O 0.59531 0.090729 0.794068 -0 23 O 0.59906 0.924169 0.015833 0 24 O 0.970377 0.830564 0.054907 0 25 O 0.470377 0.669436 0.945093 0 26 O 0.029623 0.330564 0.445093 0 27 O 0.529623 0.169436 0.554907 0 28 O 0.856869 0.872235 0.885034 0 29 O 0.356869 0.627765 0.114966 0 30 O 0.143131 0.372235 0.614966 0 31 O 0.643131 0.127765 0.385034 0 32 O 0.716433 0.333453 0.146907 -0 33 O 0.216433 0.166547 0.853093 -0 34 O 0.283567 0.833453 0.353093 -0 35 O 0.783567 0.666547 0.646907 -0 36 O 0.986695 0.217626 0.229791 -0 37 O 0.486695 0.282374 0.770209 -0 38 O 0.013305 0.717626 0.270209 -0 39 O 0.513305 0.782374 0.729791 -0 40 F 0.97186 0.012575 0.996156 -0 41 F 0.584014 0.213713 0.929937 -0 42 F 0.915986 0.786287 0.429937 -0 43 F 0.415986 0.713713 0.570063 -0 44 F 0.52814 0.987425 0.496156 -0 45 F 0.02814 0.512575 0.503844 -0 46 F 0.47186 0.487425 0.003844 -0 47 F 0.084014 0.286287 0.070063 -0 | 0.17237 | [0.0, 1.0, 0.0] | [[0.0, 0.0, 0.0, 0.11591000000000001, 0.0, 0.0], [0.0, 0.0, 0.0, 0.0, 0.17237, 0.0], [0.0, 0.0, 0.0, 0.0, 0.0, 0.05741]]
mp-23667 | RbP(HO2)2 | 16 | 2.709812 | 223.6124 | Full Formula (Rb2 P2 H4 O8) Reduced Formula: RbP(HO2)2 abc : 7.790990 6.653561 6.601195 angles: 71.999192 54.311963 53.688845 pbc : True True True Sites (16) # SP a b c magmom --- ---- -------- -------- -------- -------- 0 Rb 0.73392 0.76608 0.76608 -0 1 Rb 0.48392 0.51608 0.51608 -0 2 P 0.251119 0.248881 0.248881 -0 3 P 0.001119 0.998881 0.998881 -0 4 H 0.251069 0.602875 0.160117 0 5 H 0.985939 0.160117 0.602875 0 6 H 0.647125 0.998931 0.264061 0 7 H 0.089883 0.264061 0.998931 0 8 O 0.956285 0.267101 0.9929 -0 9 O 0.783715 0.9929 0.267101 -0 10 O 0.982899 0.293715 0.466285 -0 11 O 0.2571 0.466285 0.293715 -0 12 O 0.251884 0.796823 0.978623 0 13 O 0.97267 0.978623 0.796823 0 14 O 0.453177 0.998116 0.27733 -0 15 O 0.271377 0.27733 0.998116 -0 | 0.1508545 | [0.0, 0.0, 1.0] | [[0.0, 0.0, 0.0, 0.0, -0.019139999999999987, 0.0], [0.0, 0.0, 0.0, 0.07491, 0.0, 0.0], [0.05745999999999998, 0.13328999999999996, -0.041099999999999984, 0.0, 0.0, 0.0]]
mp-23844 | HgHOF | 16 | 7.179833 | 218.8778 | Full Formula (Hg4 H4 O4 F4) Reduced Formula: HgHOF abc : 5.013197 6.217559 7.022100 angles: 90.000000 90.000000 90.000000 pbc : True True True Sites (16) # SP a b c magmom --- ---- -------- -------- -------- -------- 0 Hg 0.251031 0.500205 0.124224 0 1 Hg 0.751031 0.999795 0.875776 0 2 Hg 0.748969 0.000205 0.375776 0 3 Hg 0.248969 0.499795 0.624224 0 4 H 0.642888 0.504224 0.375685 0 5 H 0.142888 0.995776 0.624315 0 6 H 0.357112 0.004224 0.124315 0 7 H 0.857112 0.495776 0.875685 0 8 O 0.467205 0.590749 0.374973 0 9 O 0.032795 0.409251 0.874973 0 10 O 0.532795 0.090749 0.125027 0 11 O 0.967205 0.909251 0.625027 0 12 F 0.402138 0.10833 0.624818 -0 13 F 0.597862 0.60833 0.875182 -0 14 F 0.902138 0.39167 0.375182 -0 15 F 0.097862 0.89167 0.124818 -0 | 0.05501 | [0.0, 0.0, 1.0] | [[0.0, 0.0, 0.0, -0.00873, 0.0, 0.0], [0.0, 0.0, 0.0, 0.0, -0.055009999999999996, 0.0], [0.0, 0.0, 0.0, 0.0, 0.0, -0.05441]]
mp-23866 | H2SeO4 | 28 | 2.663288 | 361.5593 | Full Formula (H8 Se4 O16) Reduced Formula: H2SeO4 abc : 4.711271 8.439679 9.093174 angles: 90.000000 90.000000 90.000000 pbc : True True True Sites (28) # SP a b c magmom --- ---- -------- -------- -------- -------- 0 H 0.1733 0.279269 0.293 0 1 H 0.6733 0.220731 0.707 0 2 H 0.8267 0.779269 0.207 0 3 H 0.3267 0.720731 0.793 0 4 H 0.734201 0.540394 0.48548 -0 5 H 0.234201 0.959606 0.51452 -0 6 H 0.265799 0.040394 0.01452 -0 7 H 0.765799 0.459606 0.98548 -0 8 Se 0.176891 0.537853 0.379006 0 9 Se 0.323109 0.462147 0.879006 0 10 Se 0.823109 0.037853 0.120994 0 11 Se 0.676891 0.962147 0.620994 0 12 O 0.822618 0.143151 0.670478 -0 13 O 0.177382 0.643151 0.829522 -0 14 O 0.677382 0.856849 0.170478 -0 15 O 0.970054 0.125329 0.262482 -0 16 O 0.029946 0.625329 0.237518 -0 17 O 0.529946 0.874671 0.762482 -0 18 O 0.556825 0.12881 0.041006 0 19 O 0.470054 0.374671 0.737518 -0 20 O 0.443175 0.62881 0.458994 0 21 O 0.943175 0.87119 0.541006 0 22 O 0.576071 0.514627 0.009181 0 23 O 0.056825 0.37119 0.958994 0 24 O 0.923929 0.485373 0.509181 0 25 O 0.423929 0.014627 0.490819 0 26 O 0.076071 0.985373 0.990819 0 27 O 0.322618 0.356849 0.329522 -0 | 0.03937 | [0.0, 0.0, 1.0] | [[0.0, 0.0, 0.0, -0.00544, 0.0, 0.0], [0.0, 0.0, 0.0, 0.0, 0.03936999999999999, 0.0], [0.0, 0.0, 0.0, 0.0, 0.0, 0.028260000000000007]]
mp-23884 | SrGe(HO2)2 | 16 | 4.006399 | 187.5679 | Full Formula (Sr2 Ge2 H4 O8) Reduced Formula: SrGe(HO2)2 abc : 6.256359 6.256359 6.256359 angles: 107.189457 107.189457 114.137980 pbc : True True True Sites (16) # SP a b c magmom --- ---- -------- -------- -------- -------- 0 Sr 0.75 0.25 0.5 0 1 Sr 0.5 0.5 0 0 2 Ge 0.25 0.75 0.5 -0 3 Ge 0 0 0 -0 4 H 0.125 0.047411 0.422411 0 5 H 0.952589 0.375 0.077589 0 6 H 0.297411 0.875 0.922411 0 7 H 0.625 0.702589 0.577589 0 8 O 0.495652 0.737184 0.417759 -0 9 O 0.262816 0.680575 0.758468 -0 10 O 0.922107 0.504348 0.241532 -0 11 O 0.319425 0.077893 0.582241 -0 12 O 0.754348 0.672107 0.741532 -0 13 O 0.930575 0.012816 0.258468 -0 14 O 0.327893 0.069425 0.082241 -0 15 O 0.987184 0.245652 0.917759 -0 | 0.02333 | [-1.0, 0.0, 0.0] | [[0.0, 0.0, 0.0, 0.023329999999999983, 0.0, 0.0], [0.0, 0.0, 0.0, 0.0, -0.0025200000000000083, 0.0], [0.0, 0.0, 0.0, 0.0, 0.0, -0.0025200000000000083]]
mp-23959 | KP(HO2)2 | 16 | 2.221218 | 203.4698 | Full Formula (K2 P2 H4 O8) Reduced Formula: KP(HO2)2 abc : 7.563843 6.440589 6.405356 angles: 72.144875 54.143283 53.711842 pbc : True True True Sites (16) # SP a b c magmom --- ---- -------- -------- -------- -------- 0 K 0.75457 0.74543 0.74543 0 1 K 0.50457 0.49543 0.49543 0 2 P 0.235035 0.264965 0.264965 0 3 P 0.985035 0.014965 0.014965 0 4 H 0.973804 0.659116 0.103103 -0 5 H 0.263977 0.103103 0.659116 -0 6 H 0.146897 0.986023 0.276196 -0 7 H 0.590884 0.276196 0.986023 -0 8 O 0.784196 0.278616 0.981604 0 9 O 0.955583 0.981604 0.278616 0 10 O 0.268396 0.294417 0.465804 0 11 O 0.971384 0.465804 0.294417 0 12 O 0.266059 0.962382 0.797885 0 13 O 0.973675 0.797885 0.962382 -0 14 O 0.452115 0.276325 0.983941 -0 15 O 0.287618 0.983941 0.276325 0 | 0.1687029 | [0.0, 0.0, 1.0] | [[0.0, 0.0, 0.0, 0.0, 0.014979999999999993, 0.0], [0.0, 0.0, 0.0, -0.04071000000000001, 0.0, 0.0], [-0.07004999999999997, -0.11180000000000007, 0.10514, 0.0, 0.0, 0.0]]
mp-23991 | H6S(NO2)2 | 52 | 1.971784 | 438.3348 | Full Formula (H24 S4 N8 O16) Reduced Formula: H6S(NO2)2 abc : 5.714108 8.376814 9.157536 angles: 90.000000 90.000000 90.000000 pbc : True True True Sites (52) # SP a b c magmom --- ---- -------- -------- -------- -------- 0 H 0.69674 0.239185 0.83199 0 1 H 0.19674 0.260815 0.16801 0 2 H 0.30326 0.739185 0.66801 0 3 H 0.80326 0.760815 0.33199 0 4 H 0.929822 0.156348 0.924038 -0 5 H 0.429822 0.343652 0.075962 -0 6 H 0.070178 0.656348 0.575962 -0 7 H 0.570178 0.843652 0.424038 -0 8 H 0.929015 0.158419 0.736118 -0 9 H 0.429015 0.341581 0.263882 -0 10 H 0.070985 0.658419 0.763882 -0 11 H 0.570985 0.841581 0.236118 -0 12 H 0.635756 0.962861 0.7347 0 13 H 0.135756 0.537139 0.2653 0 14 H 0.364244 0.462861 0.7653 0 15 H 0.864244 0.037139 0.2347 0 16 H 0.598758 0.990217 0.923106 -0 17 H 0.098758 0.509783 0.076894 -0 18 H 0.401242 0.490217 0.576894 -0 19 H 0.901242 0.009783 0.423106 -0 20 H 0.359077 0.587293 0.143825 -0 21 H 0.140923 0.412707 0.643825 -0 22 H 0.640923 0.087293 0.356175 -0 23 H 0.859077 0.912707 0.856175 -0 24 S 0.292723 0.053733 0.567518 0 25 S 0.792723 0.446267 0.432482 0 26 S 0.707277 0.553733 0.932482 -0 27 S 0.207277 0.946267 0.067518 0 28 N 0.674867 0.851045 0.328706 0 29 N 0.174867 0.648955 0.671294 0 30 N 0.325133 0.351045 0.171294 0 31 N 0.825133 0.148955 0.828706 0 32 N 0.221797 0.508059 0.166502 0 33 N 0.278203 0.491941 0.666502 0 34 N 0.778203 0.008059 0.333498 0 35 N 0.721797 0.991941 0.833498 0 36 O 0.351401 0.128062 0.425476 -0 37 O 0.851401 0.371938 0.574524 -0 38 O 0.648599 0.628062 0.074524 -0 39 O 0.148599 0.871938 0.925476 -0 40 O 0.31898 0.164432 0.691383 0 41 O 0.81898 0.335568 0.308617 0 42 O 0.68102 0.664432 0.808617 0 43 O 0.18102 0.835568 0.191383 0 44 O 0.047562 0.988645 0.565922 -0 45 O 0.547562 0.511355 0.434078 -0 46 O 0.952438 0.488645 0.934078 -0 47 O 0.452438 0.011355 0.065922 -0 48 O 0.457872 0.911344 0.590635 0 49 O 0.957872 0.588656 0.409365 0 50 O 0.542128 0.411344 0.909365 0 51 O 0.042128 0.088656 0.090635 0 | 0.5979 | [0.0, 1.0, 0.0] | [[0.0, 0.0, 0.0, 0.11309, 0.0, 0.0], [0.0, 0.0, 0.0, 0.0, 0.014579999999999996, 0.0], [0.0, 0.0, 0.0, 0.0, 0.0, -0.5979]]
mp-24104 | LiAlSi2H2O7 | 26 | 2.22433 | 304.7432 | Full Formula (Li2 Al2 Si4 H4 O14) Reduced Formula: LiAlSi2H2O7 abc : 4.992059 7.705665 8.699703 angles: 114.407724 90.091907 90.051967 pbc : True True True Sites (26) # SP a b c magmom --- ---- -------- -------- -------- -------- 0 Li 0.868967 0.12467 0.300608 0 1 Li 0.366892 0.853826 0.68835 0 2 Al 0.874345 0.06299 0.620228 0 3 Al 0.367183 0.093192 0.099971 0 4 Si 0.301522 0.513821 0.108743 0 5 Si 0.375076 0.937326 0.380505 0 6 Si 0.802552 0.497088 0.896686 -0 7 Si 0.867335 0.903004 0.893542 0 8 H 0.675436 0.462858 0.485588 -0 9 H 0.796437 0.45746 0.320098 -0 10 H 0.173552 0.51365 0.515899 0 11 H 0.299206 0.529213 0.68394 -0 12 O 0.329946 0.567091 0.591136 0 13 O 0.186356 0.957645 0.913176 -0 14 O 0.834278 0.674541 0.841562 0 15 O 0.739614 0.941223 0.736537 -0 16 O 0.891289 0.306891 0.739954 -0 17 O 0.197287 0.971234 0.548378 -0 18 O 0.242922 0.04237 0.26847 -0 19 O 0.709121 0.026862 0.070169 -0 20 O 0.334496 0.335947 0.157725 -0 21 O 0.986909 0.536838 0.06469 -0 22 O 0.394861 0.70614 0.269885 -0 23 O 0.678196 0.019182 0.438453 -0 24 O 0.485825 0.490892 0.945003 -0 25 O 0.830624 0.413628 0.408891 0 | 0.3287665 | [-7.0, 1.0, 1.0] | [[0.2376933696052644, -0.04562241049747169, -0.20653106034689483, 0.0052514611604571135, 0.018242997270539282, -0.04458711188103353], [-0.05641125344560977, 0.04222179048328961, -0.03954161948531726, -0.006776124615293822, 0.06955871746381734, 0.04979212285864212], [0.0, 0.07746467695067807, 0.0430204227309236, -0.06554761325355224, -0.13975441669259442, 0.04553749977638096]]
mp-24468 | H8S(NO2)2 | 60 | 1.630619 | 538.2566 | Full Formula (H32 S4 N8 O16) Reduced Formula: H8S(NO2)2 abc : 6.060638 8.222178 10.801501 angles: 90.000000 90.000000 90.000000 pbc : True True True Sites (60) # SP a b c magmom --- ---- -------- -------- -------- -------- 0 H 0.420571 0.454668 0.835874 0 1 H 0.920571 0.545332 0.164126 0 2 H 0.920571 0.045332 0.335874 0 3 H 0.420571 0.954668 0.664126 0 4 H 0.148916 0.395501 0.83839 0 5 H 0.648916 0.604499 0.16161 0 6 H 0.648916 0.104499 0.33839 0 7 H 0.148916 0.895501 0.66161 0 8 H 0.254793 0.491137 0.712113 -0 9 H 0.754793 0.508863 0.287887 0 10 H 0.754793 0.008863 0.212113 0 11 H 0.254793 0.991137 0.787887 0 12 H 0.221521 0.596059 0.846597 0 13 H 0.721521 0.403941 0.153403 0 14 H 0.201148 0.260328 0.177908 0 15 H 0.721521 0.903941 0.346597 0 16 H 0.41044 0.191091 0.087314 -0 17 H 0.91044 0.808909 0.912686 -0 18 H 0.91044 0.308909 0.587314 -0 19 H 0.41044 0.691091 0.412686 -0 20 H 0.148446 0.205505 0.028617 0 21 H 0.648446 0.794495 0.971383 0 22 H 0.648446 0.294495 0.528617 0 23 H 0.148446 0.705505 0.471383 0 24 H 0.206864 0.060979 0.135359 0 25 H 0.706864 0.939021 0.864641 0 26 H 0.706864 0.439021 0.635359 0 27 H 0.206864 0.560979 0.364641 0 28 H 0.201148 0.760328 0.322092 0 29 H 0.701148 0.239672 0.677908 0 30 H 0.701148 0.739672 0.822092 0 31 H 0.221521 0.096059 0.653403 0 32 S 0.247649 0.741439 0.075432 -0 33 S 0.747649 0.258561 0.924568 -0 34 S 0.747649 0.758561 0.575432 -0 35 S 0.247649 0.241439 0.424568 -0 36 N 0.259889 0.484022 0.806898 0 37 N 0.759889 0.515978 0.193102 0 38 N 0.759889 0.015978 0.306898 0 39 N 0.259889 0.984022 0.693102 0 40 N 0.242735 0.179992 0.107773 0 41 N 0.742735 0.820008 0.892227 0 42 N 0.742735 0.320008 0.607773 0 43 N 0.242735 0.679992 0.392227 0 44 O 0.488895 0.766531 0.102139 -0 45 O 0.988895 0.233469 0.897861 -0 46 O 0.988895 0.733469 0.602139 -0 47 O 0.488895 0.266531 0.397861 -0 48 O 0.116259 0.851907 0.157004 -0 49 O 0.616259 0.148093 0.842996 -0 50 O 0.616259 0.648093 0.657004 -0 51 O 0.116259 0.351907 0.342996 -0 52 O 0.204543 0.783235 0.941792 -0 53 O 0.704543 0.216765 0.058208 -0 54 O 0.704543 0.716765 0.441792 -0 55 O 0.204543 0.283235 0.558208 -0 56 O 0.186331 0.569809 0.100062 -0 57 O 0.686331 0.430191 0.899938 -0 58 O 0.686331 0.930191 0.600062 -0 59 O 0.186331 0.069809 0.399938 -0 | 0.1782691 | [0.0, 0.0, 1.0] | [[0.0, 0.0, 0.0, 0.0, -0.0010299999999999893, 0.0], [0.0, 0.0, 0.0, 0.07181, 0.0, 0.0], [-0.027380000000000015, -0.08178, 0.15602, 0.0, 0.0, 0.0]]
mp-24500 | ZnH12SeO10 | 96 | 2.276162 | 923.4692 | Full Formula (Zn4 H48 Se4 O40) Reduced Formula: ZnH12SeO10 abc : 6.989997 6.989997 18.900289 angles: 90.000000 90.000000 90.000000 pbc : True True True Sites (96) # SP a b c magmom --- ---- -------- -------- -------- -------- 0 Zn 0.216261 0.216261 0 0 1 Zn 0.283739 0.716261 0.25 0 2 Zn 0.716261 0.283739 0.75 0 3 Zn 0.783739 0.783739 0.5 0 4 H 0.719032 0.00536 0.38268 0 5 H 0.280968 0.99464 0.88268 0 6 H 0.00536 0.719032 0.61732 0 7 H 0.50536 0.780968 0.13268 -0 8 H 0.49464 0.219032 0.63268 -0 9 H 0.780968 0.50536 0.86732 0 10 H 0.219032 0.49464 0.36732 0 11 H 0.99464 0.280968 0.11732 0 12 H 0.525354 0.993678 0.430458 -0 13 H 0.474646 0.006322 0.930458 -0 14 H 0.993678 0.525354 0.569542 -0 15 H 0.493678 0.974646 0.180458 -0 16 H 0.506322 0.025354 0.680458 -0 17 H 0.974646 0.493678 0.819542 -0 18 H 0.025354 0.506322 0.319542 -0 19 H 0.006322 0.474646 0.069542 -0 20 H 0.621869 0.465552 0.439651 -0 21 H 0.378131 0.534448 0.939651 -0 22 H 0.465552 0.621869 0.560349 -0 23 H 0.965552 0.878131 0.189651 -0 24 H 0.034448 0.121869 0.689651 -0 25 H 0.878131 0.965552 0.810349 -0 26 H 0.121869 0.034448 0.310349 -0 27 H 0.089503 0.857083 0.040135 -0 28 H 0.845739 0.426404 0.457093 -0 29 H 0.154261 0.573596 0.957093 0 30 H 0.426404 0.845739 0.542907 -0 31 H 0.926404 0.654261 0.207093 -0 32 H 0.073596 0.345739 0.707093 -0 33 H 0.654261 0.926404 0.792907 -0 34 H 0.345739 0.073596 0.292907 -0 35 H 0.573596 0.154261 0.042907 -0 36 H 0.075067 0.741891 0.405678 0 37 H 0.924933 0.258109 0.905678 0 38 H 0.741891 0.075067 0.594322 0 39 H 0.241891 0.424933 0.155678 0 40 H 0.758109 0.575067 0.655678 0 41 H 0.424933 0.241891 0.844322 0 42 H 0.575067 0.758109 0.344322 0 43 H 0.258109 0.924933 0.094322 0 44 H 0.142917 0.910497 0.459865 -0 45 H 0.857083 0.089503 0.959865 -0 46 H 0.910497 0.142917 0.540135 -0 47 H 0.410497 0.357083 0.209865 0 48 H 0.589503 0.642917 0.709865 -0 49 H 0.357083 0.410497 0.790135 -0 50 H 0.642917 0.589503 0.290135 -0 51 H 0.534448 0.378131 0.060349 -0 52 Se 0.712706 0.712706 0 0 53 Se 0.787294 0.212706 0.25 0 54 Se 0.212706 0.787294 0.75 0 55 Se 0.287294 0.287294 0.5 0 56 O 0.326487 0.050439 0.492244 -0 57 O 0.673513 0.949561 0.992244 -0 58 O 0.050439 0.326487 0.507756 -0 59 O 0.550439 0.173513 0.242244 -0 60 O 0.449561 0.826487 0.742244 -0 61 O 0.173513 0.550439 0.757756 -0 62 O 0.826487 0.449561 0.257756 -0 63 O 0.949561 0.673513 0.007756 -0 64 O 0.375579 0.395026 0.427868 -0 65 O 0.624421 0.604974 0.927868 -0 66 O 0.395026 0.375579 0.572132 -0 67 O 0.895026 0.124421 0.177868 -0 68 O 0.104974 0.875579 0.677868 -0 69 O 0.124421 0.895026 0.822132 -0 70 O 0.875579 0.104974 0.322132 -0 71 O 0.604974 0.624421 0.072132 -0 72 O 0.634719 0.919381 0.411418 0 73 O 0.365281 0.080619 0.911418 0 74 O 0.919381 0.634719 0.588582 -0 75 O 0.419381 0.865281 0.161418 0 76 O 0.580619 0.134719 0.661418 0 77 O 0.865281 0.419381 0.838582 0 78 O 0.134719 0.580619 0.338582 0 79 O 0.080619 0.365281 0.088582 -0 80 O 0.183526 0.958932 0.051478 -0 81 O 0.248874 0.475913 0.943373 0 82 O 0.524087 0.751126 0.556627 0 83 O 0.024087 0.748874 0.193373 0 84 O 0.975913 0.251126 0.693373 0 85 O 0.748874 0.024087 0.806627 0 86 O 0.251126 0.975913 0.306627 0 87 O 0.475913 0.248874 0.056627 0 88 O 0.041068 0.816474 0.448522 -0 89 O 0.958932 0.183526 0.948522 -0 90 O 0.816474 0.041068 0.551478 -0 91 O 0.316474 0.458932 0.198522 -0 92 O 0.683526 0.541068 0.698522 -0 93 O 0.458932 0.316474 0.801478 -0 94 O 0.541068 0.683526 0.301478 -0 95 O 0.751126 0.524087 0.443373 0 | 0.0925 | [0.0, 1.0, 0.0] | [[0.0, 0.0, 0.0, 0.09249999999999999, 0.0, 0.0], [0.0, 0.0, 0.0, 0.0, -0.0925, 0.0], [0.0, 0.0, 0.0, 0.0, 0.0, 0.0]]
mp-24625 | KHCN2 | 40 | 1.765602 | 602.8973 | Full Formula (K8 H8 C8 N16) Reduced Formula: KHCN2 abc : 7.195621 9.135554 9.171496 angles: 90.000000 90.000000 90.000000 pbc : True True True Sites (40) # SP a b c magmom --- ---- -------- -------- -------- -------- 0 K 0.740679 0.103888 0.511057 0 1 K 0.240679 0.396112 0.488943 0 2 K 0.259321 0.603888 0.988943 0 3 K 0.759321 0.896112 0.011057 0 4 K 0.515355 0.25098 0.144832 0 5 K 0.015355 0.24902 0.855168 0 6 K 0.484645 0.75098 0.355168 0 7 K 0.984645 0.74902 0.644832 0 8 H 0.071556 0.555412 0.256876 -0 9 H 0.571556 0.944588 0.743124 0 10 H 0.928444 0.055412 0.243124 0 11 H 0.428444 0.444588 0.756876 0 12 H 0.826045 0.468431 0.677619 0 13 H 0.326045 0.031569 0.322381 0 14 H 0.173955 0.968431 0.822381 0 15 H 0.673955 0.531569 0.177619 0 16 C 0.77493 0.556289 0.980992 -0 17 C 0.27493 0.943711 0.019008 -0 18 C 0.22507 0.056289 0.519008 -0 19 C 0.72507 0.443711 0.480992 -0 20 C 0.522616 0.250555 0.808597 -0 21 C 0.022616 0.249445 0.191403 -0 22 C 0.477384 0.750555 0.691403 -0 23 C 0.977384 0.749445 0.308597 -0 24 N 0.642052 0.566033 0.073421 -0 25 N 0.142052 0.933967 0.926579 -0 26 N 0.357948 0.066033 0.426579 -0 27 N 0.857948 0.433967 0.573421 -0 28 N 0.889405 0.554778 0.885432 0 29 N 0.389405 0.945222 0.114568 0 30 N 0.110595 0.054778 0.614568 0 31 N 0.610595 0.445222 0.385432 0 32 N 0.389511 0.342214 0.793072 0 33 N 0.889511 0.157786 0.206928 0 34 N 0.610489 0.842214 0.706928 0 35 N 0.110489 0.657786 0.293072 0 36 N 0.635668 0.155769 0.829785 0 37 N 0.135668 0.344231 0.170215 0 38 N 0.364332 0.655769 0.670215 0 39 N 0.864332 0.844231 0.329785 0 | 0.19725 | [1.0, 0.0, 0.0] | [[0.0, 0.0, 0.0, -0.19724999999999998, 0.0, 0.0], [0.0, 0.0, 0.0, 0.0, -0.19391999999999998, 0.0], [0.0, 0.0, 0.0, 0.0, 0.0, -0.09272999999999998]]
mp-2488 | SiOs | 8 | 13.16049 | 110.1848 | Full Formula (Si4 Os4) Reduced Formula: SiOs abc : 4.794101 4.794101 4.794101 angles: 90.000000 90.000000 90.000000 pbc : True True True Sites (8) # SP a b c magmom --- ---- -------- -------- -------- -------- 0 Si 0.16455 0.33545 0.66455 -0 1 Si 0.33545 0.66455 0.16455 -0 2 Si 0.66455 0.16455 0.33545 -0 3 Si 0.83545 0.83545 0.83545 -0 4 Os 0.877178 0.622822 0.377178 -0 5 Os 0.622822 0.377178 0.877178 -0 6 Os 0.377178 0.877178 0.622822 -0 7 Os 0.122822 0.122822 0.122822 -0 | 1.33807 | [1.0, 0.0, 0.0] | [[0.0, 0.0, 0.0, 1.3380699999999999, 0.0, 0.0], [0.0, 0.0, 0.0, 0.0, 1.3380699999999999, 0.0], [0.0, 0.0, 0.0, 0.0, 0.0, 1.3380699999999999]]
mp-25403 | Li2VPO4F | 36 | 3.016518 | 393.6899 | Full Formula (Li8 V4 P4 O16 F4) Reduced Formula: Li2VPO4F abc : 7.363752 8.006005 7.452700 angles: 89.890298 63.642173 89.882720 pbc : True True True Sites (36) # SP a b c magmom --- ---- -------- -------- -------- -------- 0 Li 0.648637 0.807371 0.121962 -0 1 Li 0.148629 0.307375 0.122025 0 2 Li 0.661263 0.172682 0.863063 0 3 Li 0.161284 0.672657 0.863032 -0 4 Li 0.283639 0.76872 0.471069 0.001 5 Li 0.783618 0.268708 0.471114 -0.001 6 Li 0.382682 0.163765 0.708678 0.001 7 Li 0.882712 0.663715 0.708697 -0.001 8 V 0.999301 0.002933 0.013579 -2.724 9 V 0.502832 0.496657 0.508693 -2.726 10 V 0.499436 0.502879 0.013393 2.724 11 V 0.002723 0.996626 0.508838 2.726 12 P 0.48342 0.139553 0.261505 0.001 13 P 0.983464 0.639506 0.261444 -0.001 14 P 0.511692 0.859981 0.767165 0.002 15 P 0.011729 0.359973 0.767313 -0.002 16 O 0.4552 0.744656 0.63164 0.001 17 O 0.954991 0.244654 0.63197 -0.001 18 O 0.523904 0.238161 0.419711 0.001 19 O 0.023874 0.73811 0.419697 -0.001 20 O 0.67206 0.997803 0.654845 -0.003 21 O 0.172054 0.497811 0.654932 0.003 22 O 0.599568 0.746849 0.881116 -0.002 23 O 0.099612 0.246855 0.881218 0.002 24 O 0.408533 0.258764 0.142503 0.001 25 O 0.908507 0.758752 0.142519 -0.001 26 O 0.68184 0.05643 0.100753 -0.002 27 O 0.181902 0.556505 0.100685 0.002 28 O 0.328306 0.999445 0.368362 -0.001 29 O 0.82837 0.49939 0.368249 0.001 30 O 0.318565 0.957757 0.904167 -0.002 31 O 0.818591 0.45786 0.904213 0.002 32 F 0.529773 0.36023 0.749801 -0.001 33 F 0.029736 0.860201 0.749919 0.001 34 F 0.479052 0.626487 0.27244 0 35 F 0.978982 0.126434 0.272511 -0 | 0.6039998 | [-2.0, 1.0, -2.0] | [[-0.127873637086182, -0.3579147404113013, -0.10920542604799995, 0.0570107544426668, -0.03092850349533287, -0.014614465549782487], [0.02005625633319308, -0.22414885431753917, -0.03362462321579686, -0.11970852586256037, -0.033756253387233225, 0.2583202370153758], [-0.2900347805387889, -0.26259924870906665, -0.08095387995445939, 0.026555206454153407, -0.07177663891419463, 0.11332700173227214]]
mp-25886 | CuPO4 | 12 | 3.71212 | 141.8189 | Full Formula (Cu2 P2 O8) Reduced Formula: CuPO4 abc : 7.235937 6.073530 5.511319 angles: 77.137011 54.914268 47.948721 pbc : True True True Sites (12) # SP a b c magmom --- ---- -------- -------- -------- -------- 0 Cu 0.026006 0.473994 0.026006 0.004 1 Cu 0.776006 0.223994 0.776006 0.004 2 P 0.389234 0.110766 0.389234 0 3 P 0.139234 0.860766 0.139234 0 4 O 0.003572 0.177981 0.060983 -0.001 5 O 0.604182 0.759542 0.356183 -0.001 6 O 0.356183 0.280092 0.604182 -0.001 7 O 0.969908 0.893817 0.490458 -0.001 8 O 0.490458 0.645818 0.969908 -0.001 9 O 0.072019 0.246428 0.492537 -0.001 10 O 0.060983 0.757464 0.003572 -0.001 11 O 0.492536 0.189017 0.072019 -0.001 | 1.327075 | [0.0, 1.0, -0.0] | [[-0.5447498276390904, -0.7953510750506649, -0.5050771033405073, 0.0, 0.0, 0.0], [0.0, 0.0, 0.0, 0.0, 0.0, -0.6257363644558533], [0.0, 0.0, 0.0, 0.0, 1.327074500062329, 0.0]]
mp-26173 | LiBi3(PO5)2 | 16 | 6.256377 | 227.1488 | Full Formula (Li1 Bi3 P2 O10) Reduced Formula: LiBi3(PO5)2 abc : 5.651299 6.745806 6.878258 angles: 106.286493 108.871058 100.506241 pbc : True True True Sites (16) # SP a b c magmom --- ---- -------- -------- -------- -------- 0 Li 0.780592 0.490215 0.905032 -0 1 Bi 0.578043 0.813701 0.249768 -0 2 Bi 0.247497 0.605193 0.65477 -0 3 Bi 0.02359 0.002585 0.003473 -0 4 P 0.245662 0.069052 0.586827 -0 5 P 0.633799 0.382411 0.33286 0 6 O 0.359838 0.309003 0.74468 0 7 O 0.46171 0.961716 0.574548 -0 8 O 0.170757 0.71994 0.983553 0 9 O 0.054974 0.051725 0.356156 0 10 O 0.801733 0.492047 0.230626 0 11 O 0.656443 0.753523 0.934616 0 12 O 0.805645 0.412578 0.573042 -0 13 O 0.502367 0.133615 0.191181 0 14 O 0.406298 0.4858 0.327058 -0 15 O 0.067453 0.927317 0.663908 0 | 1.5168 | [-7.0, 5.0, 1.0] | [[0.10002249520531167, -0.3031063786410188, 1.1955503451028187, 0.2237613379509897, 0.2560299143791513, 0.22609035644156728], [-0.18250632489806082, -0.2901234435869966, -0.06820383168250375, -0.021108126509666487, 0.17071456303650898, -0.28640833464449605], [0.2666901403904585, 0.5932395216632825, -0.5376801674137041, 0.10012985039336568, 0.07640859498024614, -0.5440020817524902]]
mp-26181 | LiFeP2O7 | 11 | 3.263031 | 120.4703 | Full Formula (Li1 Fe1 P2 O7) Reduced Formula: LiFeP2O7 abc : 5.274111 5.274111 4.566051 angles: 81.428430 81.428430 102.431359 pbc : True True True Sites (11) # SP a b c magmom --- ---- -------- -------- -------- -------- 0 Li 0.750743 0.249257 0 0.001 1 Fe 0.126383 0.873617 0 4.407 2 P 0.253021 0.332236 0.409974 0.016 3 P 0.667764 0.746979 0.590026 0.013 4 O 0.127678 0.537281 0.255028 0.08 5 O 0.072751 0.183495 0.70984 0.072 6 O 0.348611 0.157142 0.197545 0.069 7 O 0.525816 0.474184 0.5 0.013 8 O 0.816505 0.927249 0.29016 0.074 9 O 0.462719 0.872322 0.744972 0.081 10 O 0.842858 0.651389 0.802455 0.069 | 1.724492 | [-1.0, 0.0, -1.0] | [[0.0, 0.0, 0.0, 0.11737527892727252, 0.0, 1.254300165029326], [-0.003368649761005011, 0.21377000000000002, -0.026371350238994964, 0.0, 0.20042641902374034, 0.0], [0.0, 0.0, 0.0, -0.2541401650293262, 0.0, -1.1547847210727273]]
mp-26232 | NiP2O7 | 10 | 3.115103 | 124.0095 | Full Formula (Ni1 P2 O7) Reduced Formula: NiP2O7 abc : 5.294600 5.294598 4.619470 angles: 82.025787 97.974215 78.902209 pbc : True True True Sites (10) # SP a b c magmom --- ---- -------- -------- -------- -------- 0 Ni 0.11596 0.11596 0 0.004 1 P 0.26068 0.664583 0.587492 -0.001 2 P 0.664583 0.26068 0.412508 0.001 3 O 0.810273 0.08123 0.699251 -0.005 4 O 0.137923 0.456095 0.739148 0.004 5 O 0.848514 0.337021 0.202772 -0.007 6 O 0.337021 0.848514 0.797228 0.003 7 O 0.532155 0.532155 0.5 -0.002 8 O 0.08123 0.810273 0.300749 0.006 9 O 0.456095 0.137923 0.260852 -0.003 | 0.137293 | [0.0, -6.0, -1.0] | [[0.0, 0.0, 0.0, 0.06332234806169403, 0.0, -0.06686209130039067], [-0.002788737295412324, 0.13455322577663367, -0.023090996416578993, 0.0, 0.014276427464767897, 0.0], [0.0, 0.0, 0.0, -0.01911121010333753, 0.0, 0.0011105001996137022]]
mp-26311 | Li5Cu(PO4)2 | 32 | 2.837717 | 337.283 | Full Formula (Li10 Cu2 P4 O16) Reduced Formula: Li5Cu(PO4)2 abc : 5.080581 6.174985 10.751365 angles: 89.472544 90.000000 90.000000 pbc : True True True Sites (32) # SP a b c magmom --- ---- -------- -------- -------- -------- 0 Li 0.451594 0.99767 0.663731 -0 1 Li 0.947902 0.250673 0.074871 -0 2 Li 0.052098 0.250673 0.574871 -0 3 Li 0.548406 0.99767 0.163731 -0 4 Li 0.545022 0.750445 0.925776 -0 5 Li 0.454978 0.750445 0.425776 -0 6 Li 0.447374 0.502026 0.664421 -0 7 Li 0.552626 0.502026 0.164421 -0 8 Li 0.941856 0.496507 0.836108 -0 9 Li 0.058144 0.496507 0.336108 -0 10 Cu 0.048724 0.007501 0.327265 -0 11 Cu 0.951276 0.007501 0.827265 -0 12 P 0.053257 0.74379 0.088503 -0 13 P 0.443251 0.254158 0.913529 -0 14 P 0.946743 0.74379 0.588503 -0 15 P 0.556749 0.254158 0.413529 -0 16 O 0.943654 0.737236 0.953573 -0 17 O 0.47109 0.044479 0.343513 0 18 O 0.055567 0.954476 0.650508 -0 19 O 0.944433 0.954476 0.150508 -0 20 O 0.551921 0.252414 0.048649 0 21 O 0.360146 0.74908 0.088638 0 22 O 0.639854 0.74908 0.588638 0 23 O 0.056346 0.737236 0.453574 -0 24 O 0.046749 0.541134 0.661642 0 25 O 0.953251 0.541134 0.161642 0 26 O 0.544478 0.457451 0.841215 0 27 O 0.455522 0.457451 0.341215 0 28 O 0.135509 0.26096 0.918058 0 29 O 0.864491 0.26096 0.418058 0 30 O 0.448079 0.252414 0.548649 0 31 O 0.52891 0.044479 0.843513 0 | 0.2516476 | [-1.0, 3.0, 0.0] | [[-0.04407, 0.023349999999999996, -0.08077999999999998, 0.0, -0.07618999999999997, 0.0], [0.0, 0.0, 0.0, 0.04315999999999999, 0.0, 0.07439], [-0.09133999999999999, -0.13788999999999996, 0.11058999999999995, 0.0, 0.13042999999999996, 0.0]]
mp-26783 | LiMn(PO3)4 | 36 | 2.415548 | 519.3824 | Full Formula (Li2 Mn2 P8 O24) Reduced Formula: LiMn(PO3)4 abc : 13.793816 5.278073 7.243719 angles: 80.010775 90.000000 90.000000 pbc : True True True Sites (36) # SP a b c magmom --- ---- -------- -------- -------- -------- 0 Li 0.506907 0.354539 0.127534 0 1 Li 0.006907 0.645461 0.872466 0 2 Mn 0.735816 0.493365 0.503331 3.853 3 Mn 0.235816 0.506635 0.496669 3.853 4 P 0.595122 0.998753 0.550984 0.008 5 P 0.877679 0.985978 0.450441 0.008 6 P 0.095122 0.001247 0.449016 0.008 7 P 0.377679 0.014022 0.549559 0.008 8 P 0.673344 0.147687 0.895427 0.003 9 P 0.321148 0.218411 0.886787 0.003 10 P 0.821148 0.781589 0.113213 0.003 11 P 0.173344 0.852313 0.104573 0.003 12 O 0.764161 0.959128 0.947206 -0.002 13 O 0.607095 0.982483 0.774081 0.004 14 O 0.264161 0.040872 0.052794 -0.002 15 O 0.107095 0.017517 0.225919 0.004 16 O 0.364629 0.005023 0.771286 0.004 17 O 0.61737 0.189413 0.061617 -0.007 18 O 0.487579 0.118437 0.509355 0.007 19 O 0.660401 0.209651 0.449365 -0.011 20 O 0.316307 0.229623 0.441315 -0.01 21 O 0.867264 0.247785 0.497677 0.023 22 O 0.102221 0.26165 0.499486 0.021 23 O 0.713797 0.382978 0.767542 -0.014 24 O 0.247713 0.38168 0.762348 -0.011 25 O 0.4006 0.347224 0.972254 0 26 O 0.9006 0.652776 0.027746 0 27 O 0.747713 0.61832 0.237652 -0.011 28 O 0.213797 0.617022 0.232458 -0.014 29 O 0.602221 0.73835 0.500514 0.021 30 O 0.367264 0.752215 0.502323 0.023 31 O 0.816307 0.770377 0.558685 -0.01 32 O 0.160401 0.790349 0.550635 -0.011 33 O 0.987579 0.881563 0.490645 0.007 34 O 0.11737 0.810587 0.938383 -0.007 35 O 0.864629 0.994977 0.228714 0.004 | 2.602508 | [0.0, -2.0, 1.0] | [[0.0, 0.0, 0.0, -0.018915661062542433, 0.0, 0.040879560825723534], [-1.5917557581807658, 0.49833, 1.0089857581807673, 0.0, -1.7242327550227605, 0.0], [0.0, 0.0, 0.0, 0.03337043917427646, 0.0, 0.0]]
mp-27192 | CsBe2F5 | 32 | 3.118639 | 523.7705 | Full Formula (Cs4 Be8 F20) Reduced Formula: CsBe2F5 abc : 8.060841 8.060841 8.060841 angles: 90.000000 90.000000 90.000000 pbc : True True True Sites (32) # SP a b c magmom --- ---- -------- -------- -------- -------- 0 Cs 0.875 0.125 0.625 -0 1 Cs 0.125 0.625 0.875 -0 2 Cs 0.625 0.875 0.125 -0 3 Cs 0.375 0.375 0.375 -0 4 Be 0.099726 0.099726 0.099726 0 5 Be 0.650274 0.650274 0.650274 0 6 Be 0.900274 0.599726 0.400274 0 7 Be 0.599726 0.400274 0.900274 0 8 Be 0.400274 0.900274 0.599726 0 9 Be 0.349726 0.150274 0.849726 0 10 Be 0.849726 0.349726 0.150274 0 11 Be 0.150274 0.849726 0.349726 0 12 F 0.625 0.466696 0.716696 0 13 F 0.783304 0.375 0.966696 0 14 F 0.716696 0.625 0.466696 0 15 F 0.533304 0.216696 0.875 0 16 F 0.992561 0.992561 0.992561 -0 17 F 0.242561 0.257439 0.742561 -0 18 F 0.742561 0.242561 0.257439 -0 19 F 0.257439 0.742561 0.242561 -0 20 F 0.507439 0.007439 0.492561 -0 21 F 0.492561 0.507439 0.007439 -0 22 F 0.007439 0.492561 0.507439 -0 23 F 0.757439 0.757439 0.757439 -0 24 F 0.125 0.033304 0.283304 0 25 F 0.375 0.966696 0.783304 0 26 F 0.875 0.533304 0.216696 0 27 F 0.033304 0.283304 0.125 0 28 F 0.966696 0.783304 0.375 0 29 F 0.216696 0.875 0.533304 0 30 F 0.283304 0.125 0.033304 0 31 F 0.466696 0.716696 0.625 0 | 1.411722e-22 | [1.0, 0.0, 0.0] | [[0.0, 0.0, 0.0, 0.0, 0.0, 0.0], [0.0, 0.0, 0.0, 0.0, 0.0, 0.0], [0.0, 0.0, 0.0, 0.0, 0.0, 0.0]]
mp-27573 | NaSb3F10 | 28 | 4.033024 | 476.1752 | Full Formula (Na2 Sb6 F20) Reduced Formula: NaSb3F10 abc : 8.355198 8.355198 7.876307 angles: 90.000000 90.000000 120.000002 pbc : True True True Sites (28) # SP a b c magmom --- ---- -------- -------- -------- -------- 0 Na 0.666667 0.333333 0.664888 0 1 Na 0.333333 0.666667 0.164888 0 2 Sb 0.119864 0.779669 0.755091 0 3 Sb 0.340195 0.119864 0.255091 0 4 Sb 0.779669 0.659805 0.255091 0 5 Sb 0.220331 0.340195 0.755091 0 6 Sb 0.659805 0.880136 0.755091 0 7 Sb 0.880136 0.220331 0.255091 0 8 F 0.333333 0.666667 0.734951 -0 9 F 0.666667 0.333333 0.234951 -0 10 F 0.963894 0.506309 0.780095 -0 11 F 0.457585 0.963894 0.280095 -0 12 F 0.506309 0.542415 0.280095 -0 13 F 0.493691 0.457585 0.780095 -0 14 F 0.542415 0.036106 0.780095 -0 15 F 0.036106 0.493691 0.280095 -0 16 F 0.205014 0.395359 0.995215 -0 17 F 0.809655 0.205014 0.495215 -0 18 F 0.395359 0.190345 0.495215 -0 19 F 0.604641 0.809655 0.995215 -0 20 F 0.190345 0.794986 0.995215 -0 21 F 0.794986 0.604641 0.495215 -0 22 F 0.112064 0.22611 0.338652 0 23 F 0.885954 0.112064 0.838652 0 24 F 0.22611 0.114046 0.838652 0 25 F 0.77389 0.885954 0.338652 0 26 F 0.114046 0.887936 0.338652 0 27 F 0.887936 0.77389 0.838652 0 | 0.8848332 | [0.0, -1.0, 3.0] | [[0.0, 0.0, 0.0, 0.03312996923128516, 0.4446449638919508, 0.0], [0.0, 0.0, 0.0, 0.44464503575376707, -0.03313003076871485, 0.0], [0.1330999892160749, 0.13310001072718544, 0.86458, 0.0, 0.0, 0.0]]
mp-28128 | SCl2 | 24 | 1.61264 | 848.2355 | Full Formula (S8 Cl16) Reduced Formula: SCl2 abc : 5.181333 9.730728 16.824014 angles: 90.000000 90.000000 90.000000 pbc : True True True Sites (24) # SP a b c magmom --- ---- -------- -------- -------- -------- 0 S 0.214165 0.300981 0.306588 -0 1 S 0.714165 0.199019 0.693412 -0 2 S 0.785835 0.800981 0.193412 -0 3 S 0.285835 0.699019 0.806588 -0 4 S 0.58505 0.289738 0.152236 0 5 S 0.08505 0.210262 0.847764 0 6 S 0.41495 0.789738 0.347764 0 7 S 0.91495 0.710262 0.652236 0 8 Cl 0.034277 0.276803 0.414677 -0 9 Cl 0.534277 0.223197 0.585323 -0 10 Cl 0.965723 0.776803 0.085323 -0 11 Cl 0.465723 0.723197 0.914677 -0 12 Cl 0.061684 0.479369 0.264989 0 13 Cl 0.561684 0.020631 0.735011 0 14 Cl 0.938316 0.979369 0.235011 0 15 Cl 0.438316 0.520631 0.764989 0 16 Cl 0.496104 0.465077 0.09364 -0 17 Cl 0.996104 0.034923 0.90636 -0 18 Cl 0.503896 0.965077 0.40636 -0 19 Cl 0.003896 0.534923 0.59364 -0 20 Cl 0.429664 0.140272 0.084052 0 21 Cl 0.929664 0.359728 0.915948 0 22 Cl 0.570336 0.640272 0.415948 0 23 Cl 0.070336 0.859728 0.584052 0 | 0.22183 | [0.0, 0.0, 1.0] | [[0.0, 0.0, 0.0, 0.010350000000000002, 0.0, 0.0], [0.0, 0.0, 0.0, 0.0, 0.12929000000000002, 0.0], [0.0, 0.0, 0.0, 0.0, 0.0, 0.22183]]
mp-28240 | CSO | 3 | 1.3116 | 76.05755 | Full Formula (C1 S1 O1) Reduced Formula: CSO abc : 4.308339 4.308339 4.308339 angles: 99.735953 99.735953 99.735960 pbc : True True True Sites (3) # SP a b c magmom --- ---- -------- -------- -------- -------- 0 C 0.797703 0.797703 0.797703 -0 1 S 0.541004 0.541004 0.541004 -0 2 O 0.991493 0.991493 0.991493 0 | 0.1933222 | [-0.0, 0.0, -1.0] | [[0.0, 0.0, 0.0, 0.0, -0.005107319316908415, -0.020998679929695646], [-0.0209986799297016, 0.020998677332033634, 0.0, -0.005107310681539532, 0.0, 0.0], [-0.1362683767973123, -0.13626835193648743, 0.015340833213708358, 0.0, 0.0, 0.0]]
mp-28262 | Na5MnO4 | 40 | 2.75702 | 563.4697 | Full Formula (Na20 Mn4 O16) Reduced Formula: Na5MnO4 abc : 5.886002 12.145041 7.882268 angles: 90.000000 90.000000 90.000000 pbc : True True True Sites (40) # SP a b c magmom --- ---- -------- -------- -------- -------- 0 Na 0.238618 0.338809 0.5 0.003 1 Na 0.238618 0.838809 0.5 -0.003 2 Na 0.738618 0.161191 0 0.003 3 Na 0.738618 0.661191 0 -0.003 4 Na 0.747193 0.303535 0.30117 -0 5 Na 0.747193 0.803535 0.30117 0 6 Na 0.247193 0.196465 0.80117 -0 7 Na 0.247193 0.696465 0.80117 0 8 Na 0.747193 0.303535 0.69883 -0 9 Na 0.747193 0.803535 0.69883 0 10 Na 0.247193 0.196465 0.19883 -0 11 Na 0.247193 0.696465 0.19883 0 12 Na 0.435681 0.46429 0.821134 -0.001 13 Na 0.435681 0.96429 0.821134 0.001 14 Na 0.435681 0.46429 0.178866 -0.001 15 Na 0.435681 0.96429 0.178866 0.001 16 Na 0.935681 0.03571 0.321134 -0.001 17 Na 0.935681 0.53571 0.321134 0.001 18 Na 0.935681 0.03571 0.678866 -0.001 19 Na 0.935681 0.53571 0.678866 0.001 20 Mn 0.495136 0.586541 0.5 -3.764 21 Mn 0.995136 0.913459 0 -3.764 22 Mn 0.495136 0.086541 0.5 3.764 23 Mn 0.995136 0.413459 0 3.764 24 O 0.614985 0.436596 0.5 -0.005 25 O 0.614985 0.936596 0.5 0.005 26 O 0.114985 0.063404 0 -0.005 27 O 0.114985 0.563404 0 0.005 28 O 0.188601 0.142341 0.5 0.004 29 O 0.188601 0.642341 0.5 -0.004 30 O 0.688601 0.357659 0 0.004 31 O 0.688601 0.857659 0 -0.004 32 O 0.594756 0.12904 0.274897 0.005 33 O 0.594756 0.62904 0.274897 -0.005 34 O 0.094756 0.37096 0.225103 0.005 35 O 0.094756 0.87096 0.225103 -0.005 36 O 0.094756 0.37096 0.774897 0.005 37 O 0.094756 0.87096 0.774897 -0.005 38 O 0.594756 0.12904 0.725103 0.005 39 O 0.594756 0.62904 0.725103 -0.005 | 0.4090352 | [0.0, 1.0, 0.0] | [[0.0, 0.0, 0.0, 0.0, 0.29309, 0.0], [0.0, 0.0, 0.0, 0.29151, 0.0, 0.0], [0.30232000000000003, 0.27552, 0.0010600000000000054, 0.0, 0.0, 0.0]]
mp-28336 | Li3P7 | 40 | 1.982632 | 796.1323 | Full Formula (Li12 P28) Reduced Formula: Li3P7 abc : 7.628682 9.847875 10.597250 angles: 90.000000 90.000000 90.000000 pbc : True True True Sites (40) # SP a b c magmom --- ---- -------- -------- -------- -------- 0 Li 0.850532 0.307848 0.81605 -0 1 Li 0.350532 0.192152 0.18395 -0 2 Li 0.149468 0.807848 0.68395 -0 3 Li 0.649468 0.692152 0.31605 -0 4 Li 0.568949 0.02595 0.014795 -0 5 Li 0.068949 0.47405 0.985205 -0 6 Li 0.431051 0.52595 0.485205 -0 7 Li 0.931051 0.97405 0.514795 -0 8 Li 0.402238 0.301371 0.692124 -0 9 Li 0.902238 0.198629 0.307876 -0 10 Li 0.597762 0.801371 0.807876 -0 11 Li 0.097762 0.698629 0.192124 -0 12 P 0.280768 0.875491 0.318848 0 13 P 0.780768 0.624509 0.681152 0 14 P 0.719232 0.375491 0.181152 0 15 P 0.219232 0.124509 0.818848 0 16 P 0.637646 0.048522 0.387402 -0 17 P 0.137646 0.451478 0.612598 -0 18 P 0.362354 0.548522 0.112598 -0 19 P 0.862354 0.951478 0.887402 -0 20 P 0.533797 0.943528 0.565132 -0 21 P 0.033797 0.556472 0.434868 -0 22 P 0.466203 0.443528 0.934868 -0 23 P 0.966203 0.056472 0.065132 -0 24 P 0.406053 0.134841 0.494288 -0 25 P 0.906053 0.365159 0.505712 -0 26 P 0.593947 0.634841 0.005712 -0 27 P 0.093947 0.865159 0.994288 -0 28 P 0.316265 0.927027 0.88129 0 29 P 0.816265 0.572973 0.11871 -0 30 P 0.683735 0.427027 0.61871 0 31 P 0.183735 0.072973 0.38129 -0 32 P 0.128725 0.218031 0.994617 -0 33 P 0.628725 0.281969 0.005383 -0 34 P 0.871275 0.718031 0.505383 -0 35 P 0.371275 0.781969 0.494617 -0 36 P 0.966493 0.070503 0.734192 0 37 P 0.466493 0.429497 0.265808 0 38 P 0.033507 0.570503 0.765808 0 39 P 0.533507 0.929497 0.234192 0 | 0.12726 | [0.0, 1.0, 0.0] | [[0.0, 0.0, 0.0, 0.11202000000000001, 0.0, 0.0], [0.0, 0.0, 0.0, 0.0, 0.12725999999999998, 0.0], [0.0, 0.0, 0.0, 0.0, 0.0, 0.11161]]
mp-28471 | Li3AsS3 | 28 | 2.36069 | 540.0508 | Full Formula (Li12 As4 S12) Reduced Formula: Li3AsS3 abc : 6.696078 8.144430 9.902696 angles: 90.000000 90.000000 90.000000 pbc : True True True Sites (28) # SP a b c magmom --- ---- -------- -------- -------- -------- 0 Li 0.11605 0.752172 0.111542 -0 1 Li 0.88395 0.247828 0.611542 -0 2 Li 0.38395 0.252172 0.111542 -0 3 Li 0.61605 0.747828 0.611542 -0 4 Li 0.353355 0.078674 0.81005 0 5 Li 0.646645 0.921326 0.31005 0 6 Li 0.448769 0.567526 0.278482 -0 7 Li 0.551231 0.432474 0.778482 -0 8 Li 0.051231 0.067526 0.278482 -0 9 Li 0.948769 0.932474 0.778482 -0 10 Li 0.146645 0.578674 0.81005 0 11 Li 0.853355 0.421326 0.31005 0 12 As 0.097065 0.755097 0.499157 0 13 As 0.902935 0.244903 0.999157 0 14 As 0.402935 0.255097 0.499157 0 15 As 0.597065 0.744903 0.999157 0 16 S 0.791389 0.659245 0.824273 0 17 S 0.208611 0.340755 0.324273 -0 18 S 0.708611 0.159245 0.824273 -0 19 S 0.291389 0.840755 0.324273 -0 20 S 0.22014 0.315837 0.686956 -0 21 S 0.77986 0.684163 0.186956 -0 22 S 0.357828 0.543019 0.010239 0 23 S 0.642172 0.456981 0.510239 0 24 S 0.142172 0.043019 0.010239 0 25 S 0.857828 0.956981 0.510239 0 26 S 0.27986 0.815837 0.686956 -0 27 S 0.72014 0.184163 0.186956 -0 | 0.3245863 | [0.0, 1.0, 0.0] | [[0.0, 0.0, 0.0, 0.0, 0.0, -0.12174], [-0.30455, 0.08346, 0.07509999999999999, 0.0, 0.0, 0.0], [0.0, 0.0, 0.0, 0.09728999999999997, 0.0, 0.0]]
mp-28475 | H2Pb3O4 | 36 | 6.983737 | 653.9817 | Full Formula (H8 Pb12 O16) Reduced Formula: H2Pb3O4 abc : 8.319314 8.319314 9.449102 angles: 90.000000 90.000000 90.000000 pbc : True True True Sites (36) # SP a b c magmom --- ---- -------- -------- -------- -------- 0 H 0.661735 0.823065 0.740162 -0 1 H 0.338265 0.176935 0.740162 -0 2 H 0.676935 0.838265 0.240162 -0 3 H 0.176935 0.661735 0.259838 -0 4 H 0.823065 0.338265 0.259838 -0 5 H 0.838265 0.323065 0.759838 -0 6 H 0.161735 0.676935 0.759838 -0 7 H 0.323065 0.161735 0.240162 -0 8 Pb 0.5 0.5 0.778118 -0 9 Pb 0.5 0.5 0.221882 -0 10 Pb 0 0 0.721882 -0 11 Pb 0 0 0.278118 -0 12 Pb 0.795002 0.624392 0.503501 -0 13 Pb 0.204998 0.375608 0.503501 0 14 Pb 0.875608 0.704998 0.003501 -0 15 Pb 0.375608 0.795002 0.496499 0 16 Pb 0.624392 0.204998 0.496499 -0 17 Pb 0.704998 0.124392 0.996499 -0 18 Pb 0.295002 0.875608 0.996499 -0 19 Pb 0.124392 0.295002 0.003501 -0 20 O 0.806615 0.918573 0.871759 0 21 O 0.193385 0.081427 0.871759 0 22 O 0.581427 0.693385 0.371759 0 23 O 0.081427 0.806615 0.128241 0 24 O 0.250967 0.107577 0.171145 -0 25 O 0.107577 0.749033 0.828855 -0 26 O 0.892423 0.250967 0.828855 -0 27 O 0.750967 0.392423 0.328855 -0 28 O 0.249033 0.607577 0.328855 -0 29 O 0.749033 0.892423 0.171145 -0 30 O 0.392423 0.249033 0.671145 -0 31 O 0.607577 0.750967 0.671145 -0 32 O 0.418573 0.306615 0.371759 0 33 O 0.306615 0.581427 0.628241 0 34 O 0.693385 0.418573 0.628241 0 35 O 0.918573 0.193385 0.128241 0 | 0.2265 | [0.0, 1.0, 0.0] | [[0.0, 0.0, 0.0, 0.2265, 0.0, 0.0], [0.0, 0.0, 0.0, 0.0, 0.2265, 0.0], [0.0, 0.0, 0.0, 0.0, 0.0, 0.19996999999999998]]
mp-28548 | Li8GeO6 | 30 | 2.557137 | 291.1332 | Full Formula (Li16 Ge2 O12) Reduced Formula: Li8GeO6 abc : 5.566085 5.566085 10.850791 angles: 90.000000 90.000000 119.999991 pbc : True True True Sites (30) # SP a b c magmom --- ---- -------- -------- -------- -------- 0 Li 0 0.311316 0.270133 0 1 Li 0.688684 0 0.770133 0 2 Li 0.333333 0.666667 0.410616 0 3 Li 0.666667 0.333333 0.910616 -0 4 Li 0.333333 0.666667 0.910616 -0 5 Li 0.666667 0.333333 0.410616 0 6 Li 0.397832 0 0.630248 0 7 Li 0.397832 0.397832 0.130248 0 8 Li 0 0.602168 0.130248 0 9 Li 0 0.397832 0.630248 0 10 Li 0.602168 0.602168 0.630248 0 11 Li 0.602168 0 0.130248 0 12 Li 0.311316 0 0.270133 0 13 Li 0.688684 0.688684 0.270133 0 14 Li 0 0.688684 0.770133 0 15 Li 0.311316 0.311316 0.770133 0 16 Ge 0 0 0.499645 0 17 Ge 0 0 0.999645 0 18 O 0 0.304956 0.452558 -0 19 O 0.695044 0.695044 0.452558 -0 20 O 0 0 0.167124 -0 21 O 0 0 0.667124 -0 22 O 0.333333 0.666667 0.219041 0 23 O 0.666667 0.333333 0.719041 0 24 O 0.333333 0.666667 0.719041 0 25 O 0.695044 0 0.952558 -0 26 O 0.304956 0 0.452558 -0 27 O 0.304956 0.304956 0.952558 -0 28 O 0 0.695044 0.952558 -0 29 O 0.666667 0.333333 0.219041 0 | 0.1843698 | [0.0, -1.0, 0.0] | [[0.0, 0.0, 0.0, 0.0, -0.05910000169245397, 0.0], [0.0, 0.0, 0.0, -0.05909999830180903, 0.0, 0.0], [-0.09861000282869296, -0.09860999717130721, -0.12060000000000003, 0.0, 0.0, 0.0]]
mp-28569 | NaInBr4 | 24 | 3.507702 | 866.174 | Full Formula (Na4 In4 Br16) Reduced Formula: NaInBr4 abc : 6.890194 10.820369 11.618007 angles: 90.000000 90.000000 90.000000 pbc : True True True Sites (24) # SP a b c magmom --- ---- -------- -------- -------- -------- 0 Na 0.068269 0.525376 0.646997 0 1 Na 0.568269 0.974624 0.353003 0 2 Na 0.931731 0.025376 0.853003 0 3 Na 0.431731 0.474624 0.146997 0 4 In 0.545705 0.257428 0.711461 0 5 In 0.954295 0.742572 0.211461 0 6 In 0.454295 0.757428 0.788539 0 7 In 0.045705 0.242572 0.288539 0 8 Br 0.67509 0.242743 0.289104 -0 9 Br 0.317967 0.560324 0.880983 0 10 Br 0.817967 0.939676 0.119017 0 11 Br 0.682033 0.060324 0.619017 0 12 Br 0.17509 0.257257 0.710896 -0 13 Br 0.660052 0.446509 0.599508 0 14 Br 0.82491 0.757257 0.789104 -0 15 Br 0.32491 0.742743 0.210896 -0 16 Br 0.339948 0.946509 0.900492 0 17 Br 0.160052 0.053491 0.400492 0 18 Br 0.697378 0.252483 0.9115 0 19 Br 0.839948 0.553491 0.099508 0 20 Br 0.802622 0.747517 0.4115 0 21 Br 0.302622 0.752483 0.5885 0 22 Br 0.197378 0.247517 0.0885 0 23 Br 0.182033 0.439676 0.380983 0 | 0.06348 | [0.0, 0.0, 1.0] | [[0.0, 0.0, 0.0, 0.02845, 0.0, 0.0], [0.0, 0.0, 0.0, 0.0, 0.04739, 0.0], [0.0, 0.0, 0.0, 0.0, 0.0, -0.06348000000000001]]
mp-29091 | Ti(CuS)4 | 9 | 4.54692 | 157.1499 | Full Formula (Ti1 Cu4 S4) Reduced Formula: Ti(CuS)4 abc : 6.554237 6.554237 6.554237 angles: 130.937798 130.937798 71.911924 pbc : True True True Sites (9) # SP a b c magmom --- ---- -------- -------- -------- -------- 0 Ti 0 0 0 0 1 Cu 0 0.5 0.5 -0 2 Cu 0.5 0 0.5 -0 3 Cu 0.258148 0.258148 0 0 4 Cu 0.741852 0.741852 0 0 5 S 0.88121 0.88121 0.511585 -0 6 S 0.11879 0.630375 0 -0 7 S 0.630375 0.11879 0 -0 8 S 0.369625 0.369625 0.488415 -0 | 0.18164 | [0.0, 1.0, 0.0] | [[0.0, 0.0, 0.0, 0.18164, 0.0, 0.0], [0.0, 0.0, 0.0, 0.0, 0.18164000000000002, 0.0], [0.0, 0.0, 0.0, 0.0, 0.0, 0.028619999999999993]]
mp-29187 | Co(SiP)3 | 28 | 3.609742 | 434.4593 | Full Formula (Co4 Si12 P12) Reduced Formula: Co(SiP)3 abc : 5.738756 5.945287 12.733842 angles: 89.879850 90.000000 90.000000 pbc : True True True Sites (28) # SP a b c magmom --- ---- -------- -------- -------- -------- 0 Co 0.964411 0.993321 0.878589 -0 1 Co 0.464411 0.006679 0.121411 -0 2 Co 0.533254 0.481971 0.614075 -0 3 Co 0.033254 0.518029 0.385925 -0 4 Si 0.969731 0.173155 0.319635 0 5 Si 0.469731 0.826845 0.680365 0 6 Si 0.935193 0.627355 0.222684 -0 7 Si 0.435193 0.372645 0.777316 -0 8 Si 0.332447 0.922042 0.953868 0 9 Si 0.832447 0.077958 0.046132 0 10 Si 0.901746 0.527475 0.671692 0 11 Si 0.401746 0.472525 0.328308 0 12 Si 0.001372 0.064499 0.572604 -0 13 Si 0.501372 0.935501 0.427396 -0 14 Si 0.914847 0.639119 0.927212 0 15 Si 0.414847 0.360881 0.072788 0 16 P 0.591204 0.025427 0.826318 -0 17 P 0.091204 0.974573 0.173682 -0 18 P 0.516887 0.562186 0.92753 -0 19 P 0.016887 0.437814 0.07247 -0 20 P 0.606702 0.125058 0.573888 -0 21 P 0.106702 0.874942 0.426112 -0 22 P 0.541842 0.653884 0.17959 0 23 P 0.041842 0.346116 0.82041 -0 24 P 0.574752 0.131318 0.280346 0 25 P 0.074752 0.868682 0.719654 0 26 P 0.162512 0.414679 0.549789 -0 27 P 0.662512 0.585321 0.450211 -0 | 0.1381252 | [0.0, -2.0, 1.0] | [[0.0, 0.0, 0.0, -0.05518804682075457, 0.0, -0.0026743261877212607], [-0.07536953116264082, 0.03133999999999998, -0.10797046883735921, 0.0, 0.02753532850144123, 0.0], [0.0, 0.0, 0.0, -0.004595673812278766, 0.0, -0.05174804682075457]]
mp-29289 | BaPt2S3 | 24 | 7.024639 | 589.7309 | Full Formula (Ba4 Pt8 S12) Reduced Formula: BaPt2S3 abc : 6.889429 6.889429 12.424743 angles: 90.000000 90.000000 90.000000 pbc : True True True Sites (24) # SP a b c magmom --- ---- -------- -------- -------- -------- 0 Ba 0.678467 0.678467 0 0 1 Ba 0.178467 0.821533 0.75 0 2 Ba 0.821533 0.178467 0.25 -0 3 Ba 0.321533 0.321533 0.5 0 4 Pt 0.750363 0.007065 0.625107 0 5 Pt 0.992935 0.249637 0.874893 -0 6 Pt 0.007065 0.750363 0.374893 -0 7 Pt 0.250363 0.492935 0.124893 0 8 Pt 0.749637 0.507065 0.624893 0 9 Pt 0.492935 0.250363 0.875107 -0 10 Pt 0.507065 0.749637 0.375107 -0 11 Pt 0.249637 0.992935 0.125107 0 12 S 0.256556 0.836284 0.495142 0 13 S 0.743444 0.163716 0.995142 0 14 S 0.836284 0.256556 0.504858 0 15 S 0.336284 0.243444 0.245142 0 16 S 0.663716 0.756556 0.745142 0 17 S 0.243444 0.336284 0.754858 0 18 S 0.756556 0.663716 0.254858 0 19 S 0.243227 0.243227 0 -0 20 S 0.756773 0.756773 0.5 -0 21 S 0.743227 0.256773 0.75 0 22 S 0.256773 0.743227 0.25 -0 23 S 0.163716 0.743444 0.004858 0 | 0.008445 | [0.0, 1.0, 0.0] | [[0.0, 0.0, 0.0, 0.008445, 0.0, 0.0], [0.0, 0.0, 0.0, 0.0, -0.008445, 0.0], [0.0, 0.0, 0.0, 0.0, 0.0, 0.0]]
mp-29541 | GaTeI7 | 18 | 3.834836 | 940.2078 | Full Formula (Ga2 Te2 I14) Reduced Formula: GaTeI7 abc : 7.435822 7.701895 16.979287 angles: 75.215321 90.000000 90.000000 pbc : True True True Sites (18) # SP a b c magmom --- ---- -------- -------- -------- -------- 0 Ga 0.496017 0.712551 0.807228 -0 1 Ga 0.503983 0.712551 0.307228 -0 2 Te 0.097755 0.996836 0.654487 0 3 Te 0.902245 0.996836 0.154487 0 4 I 0.840456 0.687523 0.815425 -0 5 I 0.159544 0.687523 0.315425 -0 6 I 0.352951 0.486563 0.93165 -0 7 I 0.647049 0.486563 0.43165 -0 8 I 0.373991 0.644589 0.673832 -0 9 I 0.626009 0.644589 0.173832 -0 10 I 0.374803 0.030732 0.807103 -0 11 I 0.625197 0.030732 0.307103 -0 12 I 0.333717 0.215933 0.543969 -0 13 I 0.666283 0.215933 0.043969 -0 14 I 0.886268 0.272989 0.681005 -0 15 I 0.113732 0.272989 0.181005 -0 16 I 0.889045 0.885983 0.541251 -0 17 I 0.110955 0.885983 0.041251 -0 | 0.4877559 | [-1.0, 0.0, 2.0] | [[-0.19643999999999998, 0.14237999999999995, 0.04690999999999999, 0.0, 0.05667, 0.0], [0.0, 0.0, 0.0, -0.12992999999999996, 0.0, 0.12587999999999996], [0.28087999999999996, -0.23905999999999997, -0.19291999999999998, 0.0, -0.06781999999999999, 0.0]]
mp-29721 | B3H5 | 32 | 0.7625552 | 326.402 | Full Formula (B12 H20) Reduced Formula: B3H5 abc : 6.122338 6.122338 8.898042 angles: 90.000000 90.000000 101.863070 pbc : True True True Sites (32) # SP a b c magmom --- ---- -------- -------- -------- -------- 0 B 0.699369 0.300631 0.863104 -0 1 B 0.300631 0.699369 0.363104 -0 2 B 0.975085 0.391054 0.789946 -0 3 B 0.024915 0.608946 0.289946 -0 4 B 0.608946 0.024915 0.789946 -0 5 B 0.391054 0.975085 0.289946 -0 6 B 0.034781 0.178387 0.678808 0 7 B 0.965219 0.821613 0.178808 0 8 B 0.821613 0.965219 0.678808 0 9 B 0.178387 0.034781 0.178808 0 10 B 0.759885 0.240115 0.677762 0 11 B 0.240115 0.759885 0.177762 0 12 H 0.106941 0.244772 0.816235 0 13 H 0.893059 0.755228 0.316235 0 14 H 0.755228 0.893059 0.816235 0 15 H 0.244772 0.106941 0.316235 0 16 H 0.890892 0.356395 0.933372 0 17 H 0.109108 0.643605 0.433372 0 18 H 0.643605 0.109108 0.933372 0 19 H 0.356395 0.890892 0.433372 0 20 H 0.581301 0.418699 0.907721 0 21 H 0.418699 0.581301 0.407721 0 22 H 0.070715 0.581223 0.791831 0 23 H 0.929285 0.418777 0.291831 0 24 H 0.319477 0.680523 0.073873 -0 25 H 0.680523 0.319477 0.573873 -0 26 H 0.233201 0.184469 0.091677 -0 27 H 0.766799 0.815531 0.591677 0 28 H 0.815531 0.766799 0.091677 -0 29 H 0.184469 0.233201 0.591677 0 30 H 0.581223 0.070715 0.291831 0 31 H 0.418777 0.929285 0.791831 0 | 0.1113138 | [1.0, 0.0, 0.0] | [[-0.10861999999999997, -0.022320000000000003, -0.009709999999999998, 0.0, 0.0, 0.0], [0.0, 0.0, 0.0, 0.0, 0.0, -0.08560999999999998], [0.0, 0.0, 0.0, 0.0, -0.07676000000000001, 0.0]]
mp-29756 | RbB3O5 | 36 | 2.680659 | 490.3525 | Full Formula (Rb4 B12 O20) Reduced Formula: RbB3O5 abc : 6.527625 8.537792 8.798480 angles: 90.000000 90.000000 90.000000 pbc : True True True Sites (36) # SP a b c magmom --- ---- -------- -------- -------- -------- 0 Rb 0.3632 0.656377 0.106581 -0 1 Rb 0.8632 0.843623 0.893419 -0 2 Rb 0.6368 0.156377 0.393419 -0 3 Rb 0.1368 0.343623 0.606581 -0 4 B 0.876582 0.789084 0.298951 0 5 B 0.376582 0.710916 0.701049 0 6 B 0.123418 0.289084 0.201049 0 7 B 0.623418 0.210916 0.798951 0 8 B 0.128433 0.000496 0.245895 0 9 B 0.628433 0.499504 0.754105 0 10 B 0.786612 0.616781 0.507532 0 11 B 0.286612 0.883219 0.492468 0 12 B 0.213388 0.116781 0.992468 0 13 B 0.713388 0.383219 0.007532 0 14 B 0.871567 0.500496 0.254105 0 15 B 0.371567 0.999504 0.745895 0 16 O 0.790372 0.490664 0.411634 0 17 O 0.91504 0.938594 0.247944 -0 18 O 0.58496 0.061406 0.747944 -0 19 O 0.41504 0.561406 0.752056 -0 20 O 0.758696 0.602955 0.660841 -0 21 O 0.258696 0.897045 0.339159 0 22 O 0.241304 0.102955 0.839159 0 23 O 0.741304 0.397045 0.160841 0 24 O 0.672287 0.232202 0.952037 -0 25 O 0.172287 0.267798 0.047963 -0 26 O 0.327713 0.732202 0.547963 -0 27 O 0.827713 0.767798 0.452037 -0 28 O 0.209628 0.990664 0.088366 0 29 O 0.709628 0.509336 0.911634 0 30 O 0.875612 0.665023 0.199584 -0 31 O 0.375612 0.834977 0.800416 -0 32 O 0.124388 0.165023 0.300416 -0 33 O 0.624388 0.334977 0.699584 -0 34 O 0.08496 0.438594 0.252056 -0 35 O 0.290372 0.009336 0.588366 0 | 0.34343 | [0.0, 0.0, 1.0] | [[0.0, 0.0, 0.0, 0.044, 0.0, 0.0], [0.0, 0.0, 0.0, 0.0, 0.07632, 0.0], [0.0, 0.0, 0.0, 0.0, 0.0, 0.34343]]
mp-29796 | Ho(AlCl4)3 | 48 | 2.071644 | 1614.281 | Full Formula (Ho3 Al9 Cl36) Reduced Formula: Ho(AlCl4)3 abc : 10.800241 10.800241 15.980176 angles: 90.000000 90.000000 120.000004 pbc : True True True Sites (48) # SP a b c magmom --- ---- -------- -------- -------- -------- 0 Ho 0.990922 0.495461 0 0.001 1 Ho 0.504539 0.009078 0.666667 0.001 2 Ho 0.504539 0.495461 0.333333 0.001 3 Al 0.731335 0.268665 0.833333 0 4 Al 0.129039 0.763002 0.602991 0 5 Al 0.236998 0.366037 0.936324 0 6 Al 0.633963 0.870961 0.269657 0 7 Al 0.731335 0.462669 0.166667 0 8 Al 0.537331 0.268665 0.5 0 9 Al 0.129039 0.366037 0.397009 0 10 Al 0.633963 0.763002 0.730343 0 11 Al 0.236998 0.870961 0.063676 0 12 Cl 0.008033 0.840657 0.543619 -0 13 Cl 0.832624 0.991967 0.210286 -0 14 Cl 0.159343 0.167376 0.876953 -0 15 Cl 0.789713 0.590349 0.279762 -0 16 Cl 0.409651 0.199364 0.613096 -0 17 Cl 0.800636 0.210287 0.946429 -0 18 Cl 0.409651 0.210287 0.386904 -0 19 Cl 0.800636 0.590349 0.053571 -0 20 Cl 0.789713 0.199364 0.720238 -0 21 Cl 0.226652 0.346007 0.278425 -0 22 Cl 0.653993 0.880645 0.611758 -0 23 Cl 0.119355 0.773348 0.945092 -0 24 Cl 0.653993 0.773348 0.388242 -0 25 Cl 0.119355 0.346007 0.054908 -0 26 Cl 0.226652 0.880645 0.721575 -0 27 Cl 0.503449 0.660829 0.205033 -0 28 Cl 0.339171 0.84262 0.538367 -0 29 Cl 0.15738 0.496551 0.8717 -0 30 Cl 0.339171 0.496551 0.461633 -0 31 Cl 0.15738 0.660829 0.1283 -0 32 Cl 0.503449 0.84262 0.794967 -0 33 Cl 0.661817 0.49704 0.482056 -0 34 Cl 0.50296 0.164777 0.81539 -0 35 Cl 0.835223 0.338183 0.148723 -0 36 Cl 0.50296 0.338183 0.18461 -0 37 Cl 0.835223 0.49704 0.851277 -0 38 Cl 0.661817 0.164777 0.517944 -0 39 Cl 0.031433 0.490391 0.376489 -0 40 Cl 0.509609 0.541042 0.709822 -0 41 Cl 0.458958 0.968567 0.043155 -0 42 Cl 0.509609 0.968567 0.290178 -0 43 Cl 0.458958 0.490391 0.956845 -0 44 Cl 0.031433 0.541042 0.623511 -0 45 Cl 0.008033 0.167376 0.456381 -0 46 Cl 0.832624 0.840657 0.789714 -0 47 Cl 0.159343 0.991967 0.123047 -0 | 0.05939761 | [-0.0, 1.0, 0.0] | [[0.0, 0.0, 0.0, -0.018900000000000004, 0.0, -0.03981750015048303], [-0.03981750015048303, 0.03981749952900113, 0.0, 0.0, 0.018899999999999997, 0.0], [0.0, 0.0, 0.0, 0.0, 0.0, 0.0]]
mp-29820 | Ca3(AlN2)2 | 72 | 3.051602 | 1002.217 | Full Formula (Ca24 Al16 N32) Reduced Formula: Ca3(AlN2)2 abc : 5.856336 10.751856 15.916668 angles: 90.000000 90.000000 90.000000 pbc : True True True Sites (72) # SP a b c magmom --- ---- -------- -------- -------- -------- 0 Ca 0.722547 0.766779 0.558861 0 1 Ca 0.222547 0.733221 0.441139 0 2 Ca 0.277453 0.266779 0.941139 0 3 Ca 0.777453 0.233221 0.058861 0 4 Ca 0.998465 0.50981 0.573255 0 5 Ca 0.498465 0.99019 0.426745 0 6 Ca 0.001535 0.00981 0.926745 0 7 Ca 0.501535 0.49019 0.073255 0 8 Ca 0.036064 0.972176 0.703779 0 9 Ca 0.536064 0.527824 0.296221 0 10 Ca 0.963936 0.472176 0.796221 0 11 Ca 0.463936 0.027824 0.203779 0 12 Ca 0.206714 0.758622 0.061812 0 13 Ca 0.706714 0.741378 0.938188 0 14 Ca 0.793286 0.258622 0.438188 0 15 Ca 0.293286 0.241378 0.561812 0 16 Ca 0.23893 0.736292 0.833436 0 17 Ca 0.73893 0.763708 0.166564 0 18 Ca 0.76107 0.236292 0.666564 0 19 Ca 0.26107 0.263708 0.333436 0 20 Ca 0.467404 0.490507 0.679694 0 21 Ca 0.967404 0.009493 0.320306 0 22 Ca 0.532596 0.990507 0.820306 0 23 Ca 0.032596 0.509493 0.179694 0 24 Al 0.013532 0.991163 0.507041 0 25 Al 0.513532 0.508837 0.492959 0 26 Al 0.986468 0.491163 0.992959 0 27 Al 0.486468 0.008837 0.007041 0 28 Al 0.255411 0.249535 0.748588 0 29 Al 0.755411 0.250465 0.251412 0 30 Al 0.744589 0.749535 0.751412 0 31 Al 0.244589 0.750465 0.248588 0 32 Al 0.262752 0.756161 0.628495 0 33 Al 0.762752 0.743839 0.371505 0 34 Al 0.737248 0.256161 0.871505 0 35 Al 0.237248 0.243839 0.128495 0 36 Al 0.492584 0.981588 0.631016 0 37 Al 0.992584 0.518412 0.368984 0 38 Al 0.507416 0.481588 0.868984 0 39 Al 0.007416 0.018412 0.131016 0 40 N 0.881245 0.864872 0.827872 -0 41 N 0.381245 0.635128 0.172128 -0 42 N 0.118755 0.364872 0.672128 -0 43 N 0.618755 0.135128 0.327872 -0 44 N 0.976942 0.707553 0.671889 -0 45 N 0.476942 0.792447 0.328111 -0 46 N 0.023058 0.207553 0.828111 -0 47 N 0.523058 0.292447 0.171889 -0 48 N 0.128936 0.887453 0.190915 0 49 N 0.628936 0.612547 0.809085 0 50 N 0.871064 0.387453 0.309085 0 51 N 0.371064 0.112547 0.690915 0 52 N 0.218461 0.526402 0.911143 -0 53 N 0.718461 0.973598 0.088857 -0 54 N 0.781539 0.026402 0.588857 -0 55 N 0.281539 0.473598 0.411143 -0 56 N 0.274088 0.904411 0.555389 0 57 N 0.774088 0.595589 0.444611 0 58 N 0.725912 0.404411 0.944611 0 59 N 0.225912 0.095589 0.055389 -0 60 N 0.370402 0.873299 0.942251 -0 61 N 0.870402 0.626701 0.057749 -0 62 N 0.629598 0.373299 0.557749 -0 63 N 0.129598 0.126701 0.442251 -0 64 N 0.38006 0.627067 0.565663 0 65 N 0.88006 0.872933 0.434337 0 66 N 0.61994 0.127067 0.934337 0 67 N 0.11994 0.372933 0.065663 0 68 N 0.480321 0.83341 0.703683 -0 69 N 0.980321 0.66659 0.296317 -0 70 N 0.519679 0.33341 0.796317 -0 71 N 0.019679 0.16659 0.203683 -0 | 0.04294 | [1.0, 0.0, 0.0] | [[0.0, 0.0, 0.0, 0.04294, 0.0, 0.0], [0.0, 0.0, 0.0, 0.0, 0.022289999999999997, 0.0], [0.0, 0.0, 0.0, 0.0, 0.0, -0.02024]]
mp-30126 | Ba(BS2)2 | 14 | 3.060679 | 311.6445 | Full Formula (Ba2 B4 S8) Reduced Formula: Ba(BS2)2 abc : 8.693241 8.693241 6.069759 angles: 82.362785 82.362785 133.776556 pbc : True True True Sites (14) # SP a b c magmom --- ---- -------- -------- -------- -------- 0 Ba 0.892383 0.19901 0.043879 -0 1 Ba 0.19901 0.892383 0.543879 -0 2 B 0.458388 0.495945 0.439093 0 3 B 0.495945 0.458388 0.939093 0 4 B 0.863788 0.599714 0.127194 -0 5 B 0.599714 0.863788 0.627194 -0 6 S 0.290507 0.313029 0.251565 0 7 S 0.705094 0.437776 0.939788 0 8 S 0.705268 0.134048 0.581593 -0 9 S 0.134048 0.705268 0.081593 -0 10 S 0.777737 0.678114 0.334809 -0 11 S 0.678114 0.777737 0.834809 -0 12 S 0.437776 0.705094 0.439788 0 13 S 0.313029 0.290507 0.751565 0 | 0.3494141 | [-1.0, 0.0, 1.0] | [[-0.1636892074282182, 0.22541380518909152, 0.016568178473508693, 0.0, -0.1410136571281563, 0.0], [0.0, 0.0, 0.0, -0.11614619290699812, 0.0, 0.31625394222556397], [-0.1383036065499874, -0.05573160441055207, -0.16502985457704927, 0.0, -0.17479135441122573, 0.0]]
mp-30253 | Na10SrSn12 | 23 | 3.950368 | 732.2664 | Full Formula (Na10 Sr1 Sn12) Reduced Formula: Na10SrSn12 abc : 9.834758 9.834758 9.834758 angles: 109.471221 109.471221 109.471221 pbc : True True True Sites (23) # SP a b c magmom --- ---- -------- -------- -------- -------- 0 Na 0.25 0.5 0.75 0 1 Na 0.387952 0.387952 0.387952 0 2 Na 0 0.612048 0 0 3 Na 0.612048 0 0 0 4 Na 0 0 0.612048 0 5 Na 0.75 0.5 0.25 0 6 Na 0.25 0.75 0.5 0 7 Na 0.75 0.25 0.5 0 8 Na 0.5 0.25 0.75 0 9 Na 0.5 0.75 0.25 0 10 Sr 0 0 0 0 11 Sn 0.628094 0.628094 0.816613 -0 12 Sn 0 0.188519 0.371906 -0 13 Sn 0.188519 0 0.371906 -0 14 Sn 0.811481 0.183387 0.811481 -0 15 Sn 0.183387 0.811481 0.811481 -0 16 Sn 0.816613 0.628094 0.628094 -0 17 Sn 0 0.371906 0.188519 -0 18 Sn 0.371906 0 0.188519 -0 19 Sn 0.628094 0.816613 0.628094 -0 20 Sn 0.188519 0.371906 0 -0 21 Sn 0.371906 0.188519 0 -0 22 Sn 0.811481 0.811481 0.183387 -0 | 0.1718884 | [-2.0, -3.0, -1.0] | [[0.0, 0.0, 0.0, -0.1718883833041325, 0.0, 0.0], [0.0, 0.0, 0.0, 0.0, -0.1718883833041325, 0.0], [0.0, 0.0, 0.0, 0.0, 0.0, -0.1718883833041325]]
mp-30460 | YNiBi | 3 | 8.634149 | 68.5782 | Full Formula (Y1 Ni1 Bi1) Reduced Formula: YNiBi abc : 4.594452 4.594452 4.594452 angles: 60.000000 60.000000 60.000000 pbc : True True True Sites (3) # SP a b c magmom --- ---- ---- ---- ---- -------- 0 Y 0.5 0.5 0.5 0 1 Ni 0.25 0.25 0.25 -0.001 2 Bi 0 0 0 -0 | 0.3078133 | [1.0, 0.0, 0.0] | [[0.0, 0.0, 0.0, -0.30781333333333316, 0.0, 0.0], [0.0, 0.0, 0.0, 0.0, -0.30781333333333316, 0.0], [0.0, 0.0, 0.0, 0.0, 0.0, -0.30781333333333316]]
mp-30520 | Tl2S5 | 28 | 4.617964 | 818.5416 | Full Formula (Tl8 S20) Reduced Formula: Tl2S5 abc : 6.859890 6.987077 17.077649 angles: 90.000000 90.000000 90.000000 pbc : True True True Sites (28) # SP a b c magmom --- ---- -------- -------- -------- -------- 0 Tl 0.430701 0.191644 0.147664 0 1 Tl 0.930701 0.308356 0.852336 0 2 Tl 0.569299 0.691644 0.352336 0 3 Tl 0.069299 0.808356 0.647664 0 4 Tl 0.2019 0.610192 0.031993 0 5 Tl 0.7019 0.889808 0.968007 0 6 Tl 0.7981 0.110192 0.468007 0 7 Tl 0.2981 0.389808 0.531993 0 8 S 0.955272 0.747437 0.830243 0 9 S 0.455272 0.752563 0.169757 0 10 S 0.044728 0.247437 0.669757 0 11 S 0.544728 0.252563 0.330243 0 12 S 0.240318 0.817595 0.855627 0 13 S 0.740318 0.682405 0.144373 0 14 S 0.759682 0.317595 0.644373 0 15 S 0.259682 0.182405 0.355627 0 16 S 0.923635 0.578056 0.474624 0 17 S 0.423635 0.921944 0.525376 0 18 S 0.076365 0.078056 0.025376 0 19 S 0.576365 0.421944 0.974624 0 20 S 0.077181 0.628175 0.373439 0 21 S 0.577181 0.871825 0.626561 0 22 S 0.922819 0.128175 0.126561 0 23 S 0.422819 0.371825 0.873439 0 24 S 0.074243 0.379729 0.30462 0 25 S 0.574243 0.120271 0.69538 0 26 S 0.925757 0.879729 0.19538 0 27 S 0.425757 0.620271 0.80462 0 | 0.16088 | [0.0, 1.0, 0.0] | [[0.0, 0.0, 0.0, 0.11093, 0.0, 0.0], [0.0, 0.0, 0.0, 0.0, 0.16088, 0.0], [0.0, 0.0, 0.0, 0.0, 0.0, -0.0766]]
mp-31053 | Ag2S | 6 | 5.622197 | 146.3783 | Full Formula (Ag4 S2) Reduced Formula: Ag2S abc : 5.898564 4.345211 5.911280 angles: 75.046513 90.000000 90.000000 pbc : True True True Sites (6) # SP a b c magmom --- ---- -------- -------- -------- -------- 0 Ag 0.454175 0.905926 0.008632 -0 1 Ag 0.954175 0.094074 0.991368 -0 2 Ag 0.52464 0.983198 0.491245 -0 3 Ag 0.02464 0.016802 0.508755 -0 4 S 0.771185 0.705837 0.804535 0 5 S 0.271185 0.294163 0.195465 0 | 0.5288697 | [0.0, -1.0, -2.0] | [[0.0, 0.0, 0.0, -0.08768, 0.0, 0.07161999999999999], [0.31277999999999995, 0.40547, -0.03323999999999999, 0.0, -0.12790999999999997, 0.0], [0.0, 0.0, 0.0, 0.14647, 0.0, 0.03226999999999999]]
mp-3107 | Ga3PO7 | 11 | 4.632149 | 126.2351 | Full Formula (Ga3 P1 O7) Reduced Formula: Ga3PO7 abc : 5.152685 5.152685 5.152685 angles: 102.034701 102.034701 102.034699 pbc : True True True Sites (11) # SP a b c magmom --- ---- -------- -------- -------- -------- 0 Ga 0.973279 0.582912 0.582912 0 1 Ga 0.582912 0.582912 0.973279 0 2 Ga 0.582912 0.973279 0.582912 0 3 P 0.12506 0.12506 0.12506 0 4 O 0.971319 0.290175 0.290175 0 5 O 0.734384 0.734384 0.356054 -0 6 O 0.356054 0.734384 0.734384 -0 7 O 0.290175 0.290175 0.971319 0 8 O 0.290175 0.971319 0.290175 0 9 O 0.890879 0.890879 0.890879 0 10 O 0.734384 0.356054 0.734384 -0 | 1.029137 | [-0.0, 1.0, 0.0] | [[0.0, 0.0, 0.0, 0.0, -0.526494987015286, 0.6252699922689149], [0.6252699922689149, -0.6252700231932552, 0.0, -0.5264950130544517, 0.0, 0.0], [-0.3597799911030778, -0.35978000889692385, -0.29412999999999995, 0.0, 0.0, 0.0]]
mp-31455 | VSbRu | 3 | 8.233619 | 55.21367 | Full Formula (V1 Sb1 Ru1) Reduced Formula: VSbRu abc : 4.274190 4.274190 4.274190 angles: 60.000000 60.000000 60.000000 pbc : True True True Sites (3) # SP a b c magmom --- ---- ---- ---- ---- -------- 0 V 0 0 0 -0 1 Sb 0.5 0.5 0.5 0 2 Ru 0.25 0.25 0.25 0 | 2.145443 | [1.0, 0.0, 0.0] | [[0.0, 0.0, 0.0, 2.145443333333335, 0.0, 0.0], [0.0, 0.0, 0.0, 0.0, 2.145443333333335, 0.0], [0.0, 0.0, 0.0, 0.0, 0.0, 2.145443333333335]]
mp-32760 | LiP5 | 24 | 2.28276 | 470.8187 | Full Formula (Li4 P20) Reduced Formula: LiP5 abc : 6.126698 8.078885 9.512086 angles: 90.000000 90.000000 90.000000 pbc : True True True Sites (24) # SP a b c magmom --- ---- -------- -------- -------- -------- 0 Li 0.234863 0.631588 0.636292 -0 1 Li 0.234863 0.868412 0.136292 -0 2 Li 0.734863 0.131588 0.863708 -0 3 Li 0.734863 0.368412 0.363708 -0 4 P 0.142736 0.509234 0.886128 -0 5 P 0.142736 0.990766 0.386128 -0 6 P 0.281405 0.55416 0.102754 0 7 P 0.071506 0.141874 0.044183 0 8 P 0.289364 0.248137 0.384898 0 9 P 0.071506 0.358126 0.544183 0 10 P 0.289364 0.251863 0.884898 0 11 P 0.281405 0.94584 0.602754 0 12 P 0.598126 0.658096 0.800364 -0 13 P 0.598126 0.841904 0.300364 -0 14 P 0.642736 0.009234 0.613872 -0 15 P 0.642736 0.490766 0.113872 -0 16 P 0.789364 0.748137 0.115102 0 17 P 0.781405 0.44584 0.897246 0 18 P 0.571506 0.858126 0.955817 0 19 P 0.789364 0.751863 0.615102 0 20 P 0.781405 0.05416 0.397246 0 21 P 0.571506 0.641874 0.455817 0 22 P 0.098126 0.158096 0.699636 -0 23 P 0.098126 0.341904 0.199636 -0 | 0.4405551 | [0.0, 0.0, 1.0] | [[0.0, 0.0, 0.0, 0.0, 0.18075000000000002, 0.0], [0.0, 0.0, 0.0, 0.24780999999999997, 0.0, 0.0], [0.24535, 0.1671, -0.32553, 0.0, 0.0, 0.0]]
mp-32959 | H2O | 6 | 1.518323 | 39.40542 | Full Formula (H4 O2) Reduced Formula: H2O abc : 3.413821 3.413821 3.381228 angles: 90.000000 90.000000 90.000000 pbc : True True True Sites (6) # SP a b c magmom --- ---- -------- -------- -------- -------- 0 H 0.336943 0.336943 0.327406 -0 1 H 0.663057 0.663057 0.327406 -0 2 H 0.836943 0.163057 0.827406 -0 3 H 0.163057 0.836943 0.827406 -0 4 O 0 0 0.005188 -0 5 O 0.5 0.5 0.505188 -0 | 0.6673 | [0.0, 0.0, 1.0] | [[0.57821, 0.15603999999999998, 0.15603999999999998, 0.0, 0.0, 0.0], [0.0, 0.0, 0.0, 0.0, 0.0, 0.6673], [0.0, 0.0, 0.0, 0.0, 0.6673, 0.0]]
mp-33319 | Pr3NF6 | 10 | 6.044397 | 151.2958 | Full Formula (Pr3 N1 F6) Reduced Formula: Pr3NF6 abc : 4.026779 5.983193 7.152638 angles: 114.203500 104.450572 89.668061 pbc : True True True Sites (10) # SP a b c magmom --- ---- -------- -------- -------- -------- 0 Pr 0.041182 0.962742 0.000417 0 1 Pr 0.661 0.654695 0.30847 0 2 Pr 0.320295 0.355872 0.692477 0 3 N 0.554879 0.7239 0.000778 -0 4 F 0.192903 0.929953 0.354998 -0 5 F 0.702466 0.352921 0.488613 -0 6 F 0.126238 0.408429 0.252136 -0 7 F 0.495786 0.239745 0.994365 -0 8 F 0.12575 0.72863 0.64338 -0 9 F 0.831501 0.117113 0.712366 -0 | 86.0942 | [-1.0, -5.0, -1.0] | [[-11.513462122193186, -12.246565327337935, -5.067949870215315, 2.5166902822596824, -0.282309993711096, -1.5438873928545291], [24.27878941300742, 27.057125275721546, 10.457344453308343, -6.047821502091229, 0.8777352299083674, 4.003807087693052], [-47.70557432546005, -52.18405330984899, -20.30316253676042, 11.474105388927617, -1.6367185181374033, -8.112048129374795]]
mp-334 | LaF3 | 24 | 5.810268 | 335.9233 | Full Formula (La6 F18) Reduced Formula: LaF3 abc : 7.244396 7.244396 7.391033 angles: 90.000000 90.000000 120.000000 pbc : True True True Sites (24) # SP a b c magmom --- ---- -------- -------- -------- -------- 0 La 0.326325 0 0.750955 -0 1 La 0.326325 0.326325 0.250955 -0 2 La 0 0.673675 0.250955 -0 3 La 0 0.326325 0.750955 -0 4 La 0.673675 0.673675 0.750955 -0 5 La 0.673675 0 0.250955 -0 6 F 0.666667 0.333333 0.208951 -0 7 F 0.333333 0.666667 0.708951 -0 8 F 0.666667 0.333333 0.708951 -0 9 F 0.333333 0.666667 0.208951 -0 10 F 0 0 0.820743 -0 11 F 0 0 0.320743 -0 12 F 0.27735 0 0.081969 -0 13 F 0.27735 0.27735 0.581969 -0 14 F 0 0.72265 0.581969 -0 15 F 0 0.27735 0.081969 -0 16 F 0.72265 0.72265 0.081969 -0 17 F 0.72265 0 0.581969 -0 18 F 0.37952 0 0.422328 -0 19 F 0.37952 0.37952 0.922328 -0 20 F 0 0.62048 0.922328 -0 21 F 0 0.37952 0.422328 -0 22 F 0.62048 0.62048 0.422328 -0 23 F 0.62048 0 0.922328 -0 | 0.5660555 | [0.0, -1.0, 4.0] | [[0.0, 0.0, 0.0, 0.0, -0.24066496694370418, 0.0], [0.0, 0.0, 0.0, -0.24066503320636368, 0.0, 0.0], [-0.33239995423991037, -0.33240004576010646, -0.31533999999999995, 0.0, 0.0, 0.0]]
mp-33932 | NbHO3 | 20 | 3.996228 | 235.8737 | Full Formula (Nb4 H4 O12) Reduced Formula: NbHO3 abc : 6.703689 6.724743 6.741557 angles: 109.232090 109.293438 109.215818 pbc : True True True Sites (20) # SP a b c magmom --- ---- -------- -------- -------- -------- 0 Nb 0.532014 0.528858 0.541791 0 1 Nb 0.507008 0.027805 0.02794 0 2 Nb 0.036658 0.518754 0.03075 -0 3 Nb 0.987311 0.022647 0.515706 0 4 H 0.05238 0.731519 0.680689 -0 5 H 0.687697 0.049222 0.74097 -0 6 H 0.303496 0.051354 0.356634 -0 7 H 0.742969 0.68901 0.047292 -0 8 O 0.091334 0.300897 0.793484 -0 9 O 0.712441 0.817303 0.522118 -0 10 O 0.511387 0.699909 0.805857 0 11 O 0.204074 0.497579 0.290565 -0 12 O 0.292254 0.812599 0.098805 0 13 O 0.794955 0.081151 0.28419 -0 14 O 0.174151 0.87957 0.698518 -0 15 O 0.700671 0.176478 0.879975 0 16 O 0.81175 0.520984 0.707537 0 17 O 0.501566 0.295917 0.202746 -0 18 O 0.293668 0.175273 0.476711 -0 19 O 0.878219 0.695172 0.173723 0 | 2.752537 | [-1.0, 0.0, 2.0] | [[0.8998032057479097, -0.28345674191810843, 0.11105546322620041, -0.7440843191416467, 1.1508876558629182, 0.6796279524965184], [-0.46445887392933816, 2.018785804063286, 0.0837463301098544, 0.5170092684623507, -1.067890626601171, -0.2809392758132284], [0.823024175972476, 0.030819989860694716, 1.4095627115729776, 1.1270914516718615, 0.3614286270652273, -0.516200467889013]]
mp-34116 | Tm2MgS4 | 14 | 5.871984 | 277.3794 | Full Formula (Tm4 Mg2 S8) Reduced Formula: Tm2MgS4 abc : 7.117905 7.117905 7.117905 angles: 110.434388 110.434388 107.561597 pbc : True True True Sites (14) # SP a b c magmom --- ---- -------- -------- -------- -------- 0 Tm 0.242194 0.625 0.117194 0 1 Tm 0.375 0.492194 0.617194 0 2 Tm 0.507806 0.125 0.882806 0 3 Tm 0.875 0.757806 0.382806 0 4 Mg 0.75 0.25 0.5 0 5 Mg 0 0 0 0 6 S 0.130008 0.759877 0.76132 0 7 S 0.619992 0.881311 0.129869 0 8 S 0.240123 0.001442 0.370131 0 9 S 0.509877 0.380008 0.26132 0 10 S 0.751442 0.490123 0.870131 0 11 S 0.631311 0.869992 0.629869 0 12 S 0.998558 0.368689 0.23868 0 13 S 0.118689 0.248558 0.73868 0 | 0.650495 | [0.0, 1.0, 0.0] | [[0.0, 0.0, 0.0, 0.6504950000000002, 0.0, 0.0], [0.0, 0.0, 0.0, 0.0, 0.6504950000000002, 0.0], [0.0, 0.0, 0.0, 0.0, 0.0, 0.16897999999999994]]
mp-34293 | CsTaN2 | 8 | 6.449456 | 176.0406 | Full Formula (Cs2 Ta2 N4) Reduced Formula: CsTaN2 abc : 6.293630 6.293630 6.293630 angles: 120.087400 120.087400 89.848686 pbc : True True True Sites (8) # SP a b c magmom --- ---- -------- -------- -------- -------- 0 Cs 0.5 0.5 0 0 1 Cs 0.25 0.75 0.5 0 2 Ta 0 0 0 -0 3 Ta 0.75 0.25 0.5 -0 4 N 0.918586 0.125 0.293586 0 5 N 0.875 0.168586 0.793586 0 6 N 0.375 0.081414 0.206414 0 7 N 0.831414 0.625 0.706414 0 | 0.22451 | [0.0, 1.0, 0.0] | [[0.0, 0.0, 0.0, -0.22450999999999988, 0.0, 0.0], [0.0, 0.0, 0.0, 0.0, -0.22450999999999988, 0.0], [0.0, 0.0, 0.0, 0.0, 0.0, -0.025850000000000036]]
mp-34330 | MgAl2O4 | 14 | 3.482056 | 135.6887 | Full Formula (Mg2 Al4 O8) Reduced Formula: MgAl2O4 abc : 5.787463 5.787463 5.787463 angles: 59.556006 59.556006 59.556008 pbc : True True True Sites (14) # SP a b c magmom --- ---- -------- -------- -------- -------- 0 Mg 0.622022 0.622022 0.622022 -0 1 Mg 0.998665 0.998665 0.998665 -0 2 Al 0.996443 0.510427 0.996443 -0 3 Al 0.996443 0.996443 0.510427 -0 4 Al 0.510427 0.996443 0.996443 -0 5 Al 0.38029 0.38029 0.38029 0 6 O 0.752562 0.752562 0.21201 0 7 O 0.752562 0.21201 0.752562 0 8 O 0.21201 0.752562 0.752562 0 9 O 0.760135 0.760135 0.760135 0 10 O 0.245847 0.245847 0.245847 0 11 O 0.770417 0.251089 0.251089 0 12 O 0.251089 0.770417 0.251089 0 13 O 0.251089 0.251089 0.770417 0 | 0.5098437 | [0.0, -0.0, -1.0] | [[0.0, 0.0, 0.0, 0.0, -0.2042500140789297, -0.3303200113511091], [-0.3303200113511091, 0.3303199659466705, 0.0, -0.20424998600355176, 0.0, 0.0], [-0.07786000535116168, -0.0778599946488413, 0.44204000000000043, 0.0, 0.0, 0.0]]
mp-34375 | Li7OsO6 | 14 | 4.339489 | 128.1189 | Full Formula (Li7 Os1 O6) Reduced Formula: Li7OsO6 abc : 5.369832 5.442564 5.853253 angles: 90.802388 115.983762 119.394983 pbc : True True True Sites (14) # SP a b c magmom --- ---- -------- -------- -------- -------- 0 Li 0.386923 0.85887 0.62416 0.004 1 Li 0.735995 0.360176 0.039212 0.01 2 Li 0.850918 0.760843 0.346564 0.005 3 Li 0.150203 0.256673 0.628463 0.005 4 Li 0.292357 0.635221 0.99715 0.008 5 Li 0.594828 0.103378 0.356271 0.004 6 Li 0.700187 0.50499 0.617285 0.006 7 Os 0.003715 0.009551 0.002359 2.023 8 O 0.151454 0.783039 0.230296 0.104 9 O 0.551254 0.633589 0.799186 0.116 10 O 0.117294 0.901121 0.744517 0.11 11 O 0.856504 0.090631 0.235442 0.124 12 O 0.465283 0.371033 0.221497 0.137 13 O 0.841085 0.231887 0.758598 0.094 | 0.5142894 | [-2.0, -1.0, -2.0] | [[0.2517642610775248, 0.2043816459680042, -0.11785887664014566, 0.06521417910950701, 0.12654459552216782, -0.15138926865074134], [-0.2772986724315115, -0.027547237693293695, 0.14197740449487614, 0.08544984282625304, -0.08382531102015787, 0.0809917736741054], [0.01841036404497931, 0.06912341375514598, -0.04459454360363393, 0.1264017686362878, 0.06110697096661776, -0.10146477407453079]]
mp-34381 | H4IN | 6 | 2.467163 | 97.55471 | Full Formula (H4 I1 N1) Reduced Formula: H4IN abc : 5.168759 5.168759 5.168759 angles: 121.542117 118.458669 90.020061 pbc : True True True Sites (6) # SP a b c magmom --- ---- -------- -------- -------- -------- 0 H 0.839768 0.869899 0.709667 -0 1 H 0.160232 0.869899 0.030131 -0 2 H 0.883283 0.989225 0.105942 -0 3 H 0.116717 0.22266 0.105942 -0 4 I 0.5 0.508415 0.008415 0 5 N 0 0.990902 0.990902 0 | 0.3437854 | [0.0, 1.0, -0.0] | [[0.0, 0.0, 0.0, 0.0, -0.17254999999999995, 0.0], [0.0, 0.0, 0.0, 0.01086999999999999, 0.0, 0.0], [-0.23720000000000002, -0.00179, -0.24883999999999998, 0.0, 0.0, 0.0]]
mp-34459 | Ba(NdS2)2 | 14 | 5.279961 | 348.5088 | Full Formula (Ba2 Nd4 S8) Reduced Formula: Ba(NdS2)2 abc : 7.678539 7.678539 7.678539 angles: 109.461632 109.461632 109.490400 pbc : True True True Sites (14) # SP a b c magmom --- ---- -------- -------- -------- -------- 0 Ba 0.25 0.75 0.5 0 1 Ba 0 0 0 0 2 Nd 0.625 0.253537 0.128537 0 3 Nd 0.503537 0.375 0.628537 0 4 Nd 0.125 0.496463 0.871463 0 5 Nd 0.746463 0.875 0.371463 0 6 S 0.732721 0.142572 0.745319 -0 7 S 0.012597 0.267279 0.409851 -0 8 S 0.392572 0.482721 0.245319 -0 9 S 0.852746 0.607428 0.090149 -0 10 S 0.517279 0.762597 0.909851 -0 11 S 0.857428 0.602746 0.590149 -0 12 S 0.397254 0.987403 0.254681 -0 13 S 0.237403 0.147254 0.754681 -0 | 0.48474 | [0.0, 0.0, 1.0] | [[0.0, 0.0, 0.0, -0.4045100000000001, 0.0, 0.0], [0.0, 0.0, 0.0, 0.0, -0.48474, 0.0], [0.0, 0.0, 0.0, 0.0, 0.0, -0.48474]]
mp-34467 | Zn(GaS2)2 | 7 | 3.705609 | 149.2738 | Full Formula (Zn1 Ga2 S4) Reduced Formula: Zn(GaS2)2 abc : 6.578448 6.578448 6.578448 angles: 133.055120 133.055120 68.567598 pbc : True True True Sites (7) # SP a b c magmom --- ---- -------- -------- -------- -------- 0 Zn 0.5 0.5 0 -0 1 Ga 0.75 0.25 0.5 0 2 Ga 0.25 0.75 0.5 0 3 S 0.640791 0.640791 0.525592 0 4 S 0.884801 0.359209 0 0 5 S 0.115199 0.115199 0.474408 0 6 S 0.359209 0.884801 0 0 | 0.080045 | [1.0, 0.0, 0.0] | [[0.0, 0.0, 0.0, -0.08004499999999996, 0.0, 0.0], [0.0, 0.0, 0.0, 0.0, -0.08004499999999995, 0.0], [0.0, 0.0, 0.0, 0.0, 0.0, -0.07086999999999997]]
mp-34486 | Pr5AgS8 | 14 | 5.496572 | 322.9275 | Full Formula (Pr5 Ag1 S8) Reduced Formula: Pr5AgS8 abc : 7.486051 7.486051 7.486051 angles: 109.753681 109.753681 108.907766 pbc : True True True Sites (14) # SP a b c magmom --- ---- -------- -------- -------- -------- 0 Pr 0.235877 0.619735 0.11866 -0 1 Pr 0.380265 0.498926 0.616143 -0 2 Pr 0.501074 0.117217 0.88134 -0 3 Pr 0.882783 0.764123 0.383857 -0 4 Pr 0.75 0.25 0.5 0 5 Ag 0 0 0 -0 6 S 0.274957 0.023563 0.390624 -0 7 S 0.632939 0.884333 0.609376 -0 8 S 0.497582 0.392868 0.259841 -0 9 S 0.762259 0.502418 0.895286 -0 10 S 0.607132 0.866973 0.104714 -0 11 S 0.115667 0.725043 0.748606 -0 12 S 0.976437 0.367061 0.251394 -0 13 S 0.133027 0.237741 0.740159 -0 | 0.7629313 | [-0.0, -0.0, -1.0] | [[0.0, 0.0, 0.0, -0.21019, 0.22257000000000002, 0.0], [0.0, 0.0, 0.0, -0.22257000000000002, -0.21019, 0.0], [-0.38358500000000006, 0.383585, 0.0, 0.0, 0.0, -0.53646]]
mp-34932 | CaHN | 3 | 2.555175 | 35.80322 | Full Formula (Ca1 H1 N1) Reduced Formula: CaHN abc : 3.794689 3.794689 3.794689 angles: 124.305911 124.305911 82.690877 pbc : True True True Sites (3) # SP a b c magmom --- ---- -------- -------- --- -------- 0 Ca 0.946245 0.946245 0 0 1 H 0.360944 0.360944 0 0 2 N 0.54281 0.54281 0 -0 | 1.232885 | [0.0, 1.0, 0.0] | [[0.0, 0.0, 0.0, 0.0, 1.2328849999999998, 0.0], [0.0, 0.0, 0.0, 1.2328849999999998, 0.0, 0.0], [-0.2151200000000001, -0.2151200000000001, -0.2964799999999999, 0.0, 0.0, 0.0]]
mp-35031 | Pr5CuSe8 | 14 | 6.480013 | 358.6973 | Full Formula (Pr5 Cu1 Se8) Reduced Formula: Pr5CuSe8 abc : 7.754427 7.754427 7.754427 angles: 110.347892 110.347892 107.731756 pbc : True True True Sites (14) # SP a b c magmom --- ---- -------- -------- -------- -------- 0 Pr 0.238931 0.620503 0.122204 0 1 Pr 0.379497 0.501701 0.618427 0 2 Pr 0.498299 0.116727 0.877796 0 3 Pr 0.75 0.25 0.5 0 4 Pr 0.883273 0.761069 0.381573 0 5 Cu 0 0 0 0 6 Se 0.60566 0.86498 0.103804 -0 7 Se 0.652185 0.891306 0.630442 -0 8 Se 0.260864 0.021743 0.369558 -0 9 Se 0.498144 0.39434 0.25932 -0 10 Se 0.761176 0.501856 0.896196 -0 11 Se 0.108694 0.739136 0.760879 -0 12 Se 0.978257 0.347815 0.239121 -0 13 Se 0.13502 0.238824 0.74068 -0 | 0.3271267 | [0.0, -1.0, 0.0] | [[0.0, 0.0, 0.0, 0.31184999999999996, -0.0988, 0.0], [0.0, 0.0, 0.0, 0.0988, 0.31185, 0.0], [-0.062705, 0.062705, 0.0, 0.0, 0.0, 0.22008999999999995]]
mp-35082 | BH6N | 16 | 0.7625183 | 134.4311 | Full Formula (B2 H12 N2) Reduced Formula: BH6N abc : 4.941028 5.023023 5.416483 angles: 90.000000 90.000000 90.000000 pbc : True True True Sites (16) # SP a b c magmom --- ---- -------- -------- -------- -------- 0 B 0.178869 0.992292 0 -0 1 B 0.821131 0.492292 0.5 -0 2 H 0.719858 0.396995 0.31417 0 3 H 0.84761 0.896505 0.346666 -0 4 H 0.719858 0.396995 0.68583 0 5 H 0.280142 0.896995 0.81417 0 6 H 0.280142 0.896995 0.18583 0 7 H 0.067038 0.456125 0.5 -0 8 H 0.932962 0.956125 0 -0 9 H 0.15239 0.396505 0.153334 -0 10 H 0.437066 0.348353 0 -0 11 H 0.562934 0.848353 0.5 -0 12 H 0.84761 0.896505 0.653334 -0 13 H 0.15239 0.396505 0.846666 -0 14 N 0.765893 0.805229 0.5 0 15 N 0.234107 0.305229 0 0 | 0.4205788 | [1.0, 0.0, 0.0] | [[-0.41389, -0.06634999999999999, 0.034339999999999996, 0.0, 0.0, 0.0], [0.0, 0.0, 0.0, 0.0, 0.0, -0.20161], [0.0, 0.0, 0.0, 0.0, -0.0596, 0.0]]
mp-35327 | Al(CN)3 | 14 | 1.239838 | 281.3475 | Full Formula (Al2 C6 N6) Reduced Formula: Al(CN)3 abc : 7.351799 7.351799 5.205420 angles: 90.000000 90.000000 90.000000 pbc : True True True Sites (14) # SP a b c magmom --- ---- -------- -------- -------- -------- 0 Al 0 0.5 0.992924 0 1 Al 0.5 0 0.007076 0 2 C 0.801386 0.301386 0.997602 -0 3 C 0 0.5 0.392053 -0 4 C 0.5 0 0.607947 0 5 C 0.301386 0.198614 0.002398 -0 6 C 0.198614 0.698614 0.997602 -0 7 C 0.698614 0.801386 0.002398 -0 8 N 0.810532 0.689468 0.996811 -0 9 N 0.689468 0.189468 0.003189 -0 10 N 0.5 0 0.384028 -0 11 N 0 0.5 0.615972 -0 12 N 0.189468 0.310532 0.996811 -0 13 N 0.310532 0.810532 0.003189 -0 | 0.00696 | [1.0, 0.0, 0.0] | [[0.0, 0.0, 0.0, 0.006959999999999996, 0.0, 0.0], [0.0, 0.0, 0.0, 0.0, 0.0, 0.0], [0.0, 0.0, 0.0, 0.0, 0.0, 0.0]]
mp-35555 | LaOF | 3 | 6.021368 | 47.95807 | Full Formula (La1 O1 F1) Reduced Formula: LaOF abc : 4.078110 4.078110 4.078110 angles: 60.000000 60.000000 60.000000 pbc : True True True Sites (3) # SP a b c magmom --- ---- ---- ---- ---- -------- 0 La 0 0 0 -0 1 O 0.25 0.25 0.25 0 2 F 0.75 0.75 0.75 0 | 1.30365 | [1.0, 0.0, 0.0] | [[0.0, 0.0, 0.0, -1.3036500000000022, 0.0, 0.0], [0.0, 0.0, 0.0, 0.0, -1.3036500000000022, 0.0], [0.0, 0.0, 0.0, 0.0, 0.0, -1.3036500000000022]]
mp-35687 | Be(CN)2 | 10 | 1.310951 | 154.6525 | Full Formula (Be2 C4 N4) Reduced Formula: Be(CN)2 abc : 5.364821 5.364821 5.373366 angles: 90.000000 90.000000 90.000000 pbc : True True True Sites (10) # SP a b c magmom --- ---- -------- -------- -------- -------- 0 Be 0 0 0.243634 0 1 Be 0.5 0.5 0.743634 0 2 C 0.807737 0.807737 0.438817 -0 3 C 0.192263 0.192263 0.438817 -0 4 C 0.307737 0.692263 0.938817 -0 5 C 0.692263 0.307737 0.938817 -0 6 N 0.817432 0.182568 0.064366 0 7 N 0.182568 0.817432 0.064366 0 8 N 0.317432 0.317432 0.564366 0 9 N 0.682568 0.682568 0.564366 0 | 0.03631514 | [0.0, 1.0, 0.0] | [[0.0, 0.0, 0.0, 0.0, -0.0039050000000000005, 0.0], [0.0, 0.0, 0.0, -0.003905, 0.0, 0.0], [-0.007550000000000001, -0.007550000000000001, -0.03471, 0.0, 0.0, 0.0]]
mp-35751 | Zn(CN)2 | 10 | 1.846742 | 211.2044 | Full Formula (Zn2 C4 N4) Reduced Formula: Zn(CN)2 abc : 5.957244 5.957244 5.951306 angles: 90.000000 90.000000 90.000000 pbc : True True True Sites (10) # SP a b c magmom --- ---- -------- -------- -------- -------- 0 Zn 0 0 0.258142 0 1 Zn 0.5 0.5 0.758142 0 2 C 0.198926 0.801074 0.441496 -0 3 C 0.801074 0.198926 0.441496 -0 4 C 0.698926 0.698926 0.941496 -0 5 C 0.301074 0.301074 0.941496 -0 6 N 0.811995 0.811995 0.054434 0 7 N 0.188005 0.188005 0.054434 0 8 N 0.688005 0.311995 0.554434 0 9 N 0.311995 0.688005 0.554434 0 | 0.05853494 | [1.0, 0.0, 0.0] | [[0.0018399999999999979, 0.04137, 0.04137, 0.0, 0.0, 0.0], [0.0, 0.0, 0.0, 0.0, 0.0, -0.00802], [0.0, 0.0, 0.0, 0.0, -0.00802, 0.0]]
mp-36066 | PNO | 6 | 2.61435 | 77.46432 | Full Formula (P2 N2 O2) Reduced Formula: PNO abc : 4.687312 4.687312 4.677538 angles: 62.330709 62.330709 90.074489 pbc : True True True Sites (6) # SP a b c magmom --- ---- -------- -------- -------- -------- 0 P 0.9897 0.27006 0.000128 -0 1 P 0.27006 0.9897 0.500128 -0 2 N 0.617535 0.258133 0.249211 0 3 N 0.258133 0.617535 0.749211 0 4 O 0.997933 0.116639 0.750661 0 5 O 0.116639 0.997933 0.250661 0 | 0.5884305 | [-2.0, 1.0, 0.0] | [[-0.44633669997765113, 0.254167821453199, -0.0938819800833635, 0.0, 0.16210604835655007, 0.0], [0.0, 0.0, 0.0, 0.04101854807095586, 0.0, 0.024045914708130403], [-0.10765167791517624, 0.24613136053281554, 0.14945558578436036, 0.0, 0.07091586127600742, 0.0]]
mp-36209 | TmCuSe2 | 4 | 7.143204 | 90.75406 | Full Formula (Tm1 Cu1 Se2) Reduced Formula: TmCuSe2 abc : 4.053868 4.053868 6.376703 angles: 90.000000 90.000000 120.000005 pbc : True True True Sites (4) # SP a b c magmom --- ---- -------- -------- -------- -------- 0 Tm 0 0 0.800631 0 1 Cu 0.666667 0.333333 0.183646 0 2 Se 0.333333 0.666667 0.06991 0 3 Se 0.666667 0.333333 0.566713 0 | 0.4629282 | [-0.0, 0.0, -1.0] | [[0.0, 0.0, 0.0, 0.0, -0.22606998584081672, 0.23993499268490928], [0.23993499268490928, -0.2399350221330538, 0.0, -0.2260700135872505, 0.0, 0.0], [-0.22888998595373194, -0.22889001404627513, -0.33094, 0.0, 0.0, 0.0]]
mp-36248 | H4BrN | 6 | 2.427331 | 67.00252 | Full Formula (H4 Br1 N1) Reduced Formula: H4BrN abc : 4.061599 4.061599 4.061599 angles: 90.000000 90.000000 90.000000 pbc : True True True Sites (6) # SP a b c magmom --- ---- -------- -------- -------- -------- 0 H 0.148046 0.148046 0.851954 0 1 H 0.148046 0.851954 0.148046 0 2 H 0.851954 0.148046 0.148046 0 3 H 0.851954 0.851954 0.851954 0 4 Br 0.5 0.5 0.5 -0 5 N 0 0 0 -0 | 0.13006 | [1.0, 0.0, 0.0] | [[0.0, 0.0, 0.0, 0.13005999999999998, 0.0, 0.0], [0.0, 0.0, 0.0, 0.0, 0.13005999999999998, 0.0], [0.0, 0.0, 0.0, 0.0, 0.0, 0.13005999999999998]]
mp-3647 | LiGaS2 | 16 | 2.834727 | 329.8998 | Full Formula (Li4 Ga4 S8) Reduced Formula: LiGaS2 abc : 6.300370 6.596621 7.937696 angles: 90.000000 90.000000 90.000000 pbc : True True True Sites (16) # SP a b c magmom --- ---- -------- -------- -------- -------- 0 Li 0.618333 0.585321 0.122361 0 1 Li 0.118333 0.914679 0.622361 0 2 Li 0.618333 0.085321 0.377639 0 3 Li 0.118333 0.414679 0.877639 0 4 Ga 0.621896 0.573195 0.625924 -0 5 Ga 0.121896 0.426805 0.374076 -0 6 Ga 0.121896 0.926805 0.125924 -0 7 Ga 0.621896 0.073195 0.874076 -0 8 S 0.988547 0.067034 0.883363 -0 9 S 0.988547 0.567034 0.616637 -0 10 S 0.488547 0.932966 0.116637 -0 11 S 0.488547 0.432966 0.383363 -0 12 S 0.507433 0.905538 0.635956 0 13 S 0.007433 0.094462 0.364044 0 14 S 0.007433 0.594462 0.135956 0 15 S 0.507433 0.405538 0.864044 0 | 0.2658077 | [0.0, 1.0, 0.0] | [[0.0, 0.0, 0.0, 0.0, -0.11956, 0.0], [0.0, 0.0, 0.0, -0.06708999999999998, 0.0, 0.0], [-0.10624, -0.14937999999999996, 0.19249000000000005, 0.0, 0.0, 0.0]]
mp-36641 | Cd(Ga3Te5)2 | 17 | 5.286838 | 567.4804 | Full Formula (Cd1 Ga6 Te10) Reduced Formula: Cd(Ga3Te5)2 abc : 7.534128 7.534128 13.382823 angles: 88.942614 88.942614 48.346800 pbc : True True True Sites (17) # SP a b c magmom --- ---- -------- -------- -------- -------- 0 Cd 0.899735 0.100265 0.5 0 1 Ga 0.003276 0.192385 0.801488 0 2 Ga 0.713939 0.893671 0.898776 0 3 Ga 0.807615 0.996724 0.198512 0 4 Ga 0.106329 0.286061 0.101224 0 5 Ga 0.201249 0.395634 0.399727 0 6 Ga 0.604366 0.798751 0.600273 0 7 Te 0.782689 0.507108 0.95425 -0 8 Te 0.10509 0.793382 0.843928 0 9 Te 0.206618 0.89491 0.156072 0 10 Te 0.492892 0.217311 0.04575 -0 11 Te 0.574635 0.338175 0.336758 0 12 Te 0.87668 0.605589 0.251199 -0 13 Te 0.031299 0.66223 0.564882 0 14 Te 0.33777 0.968701 0.435118 0 15 Te 0.394411 0.12332 0.748801 -0 16 Te 0.661825 0.425365 0.663242 0 | 0.1455445 | [-0.0, -1.0, -3.0] | [[0.0, 0.0, 0.0, 0.017269227239363465, 0.0, -0.10099166297705317], [-0.0983101386699362, -0.04967046154359256, -0.09445005358450219, 0.0, 0.011417151779231109, 0.0], [0.0, 0.0, 0.0, -0.12160784459628603, 0.0, -0.05089039401010524]]
mp-36912 | Pr2CdS4 | 14 | 5.358766 | 323.8092 | Full Formula (Pr4 Cd2 S8) Reduced Formula: Pr2CdS4 abc : 7.496546 7.496546 7.496546 angles: 110.791828 110.791828 106.861115 pbc : True True True Sites (14) # SP a b c magmom --- ---- -------- -------- -------- -------- 0 Pr 0.375 0.986557 0.111557 -0 1 Pr 0.736557 0.625 0.611557 -0 2 Pr 0.875 0.263443 0.888443 -0 3 Pr 0.013443 0.125 0.388443 -0 4 Cd 0.25 0.75 0.5 -0 5 Cd 0.5 0.5 0 -0 6 S 0.117832 0.992762 0.734731 0 7 S 0.49197 0.257238 0.625071 0 8 S 0.632168 0.866899 0.374929 0 9 S 0.25803 0.383101 0.265269 0 10 S 0.007238 0.74197 0.125071 0 11 S 0.616899 0.882168 0.874929 0 12 S 0.133101 0.50803 0.765269 0 13 S 0.742762 0.367832 0.234731 0 | 0.97776 | [0.0, 0.0, 1.0] | [[0.0, 0.0, 0.0, 0.23346, 0.0, 0.0], [0.0, 0.0, 0.0, 0.0, 0.23346, 0.0], [0.0, 0.0, 0.0, 0.0, 0.0, 0.97776]]
mp-37091 | Sr(AlTe2)2 | 7 | 4.521576 | 239.4394 | Full Formula (Sr1 Al2 Te4) Reduced Formula: Sr(AlTe2)2 abc : 6.848059 6.848059 6.848059 angles: 103.983948 103.983948 121.111146 pbc : True True True Sites (7) # SP a b c magmom --- ---- -------- -------- -------- -------- 0 Sr 0 0 0 -0 1 Al 0.5 0 0.5 -0 2 Al 0 0.5 0.5 -0 3 Te 0.921915 0.078085 0.5 0 4 Te 0.078085 0.578085 0.156169 0 5 Te 0.421915 0.921915 0.843831 0 6 Te 0.578085 0.421915 0.5 0 | 0.063875 | [0.0, 0.0, 1.0] | [[0.0, 0.0, 0.0, 0.0, 0.0, 0.0], [0.0, 0.0, 0.0, 0.0, 0.063875, 0.0], [0.0, 0.0, 0.0, 0.0, 0.0, -0.06387500000000002]]
mp-37267 | NaYF4 | 18 | 4.12682 | 226.8072 | Full Formula (Na3 Y3 F12) Reduced Formula: NaYF4 abc : 6.071222 6.071222 7.105160 angles: 90.000000 90.000000 120.000005 pbc : True True True Sites (18) # SP a b c magmom --- ---- -------- -------- -------- -------- 0 Na 0 0 0.287711 0 1 Na 0 0 0.712289 -0 2 Na 0.333333 0.666667 0.5 -0 3 Y 0.666667 0.333333 0.746622 -0 4 Y 0.666667 0.333333 0.253378 0 5 Y 0.333333 0.666667 0 -0 6 F 0.912102 0.306001 0 -0 7 F 0.891936 0.276052 0.5 0 8 F 0.693999 0.606101 0 -0 9 F 0.723948 0.615884 0.5 0 10 F 0.073346 0.675558 0.764426 0 11 F 0.073346 0.675558 0.235574 0 12 F 0.384116 0.108064 0.5 0 13 F 0.393899 0.087898 0 -0 14 F 0.324442 0.397788 0.764426 0 15 F 0.324442 0.397788 0.235574 0 16 F 0.602212 0.926654 0.764426 0 17 F 0.602212 0.926654 0.235574 0 | 0.6212303 | [-2.0, -1.0, 0.0] | [[0.39493746893855003, -0.39493745950015563, 0.0, 0.0, 0.0, 0.19232261176969218], [0.19232261176969223, -0.19232247797979968, 0.0, 0.0, 0.0, -0.39493745950015574], [0.0, 0.0, 0.0, 0.0, 0.0, 0.0]]
mp-37399 | Li7NbO6 | 14 | 2.937658 | 134.2434 | Full Formula (Li7 Nb1 O6) Reduced Formula: Li7NbO6 abc : 5.894499 5.894499 5.894500 angles: 56.835411 56.835411 56.835418 pbc : True True True Sites (14) # SP a b c magmom --- ---- -------- -------- -------- -------- 0 Li 0.123747 0.49343 0.725532 -0 1 Li 0.489276 0.235601 0.931483 -0 2 Li 0.235601 0.931483 0.489276 -0 3 Li 0.654626 0.654626 0.654626 -0 4 Li 0.725532 0.123747 0.49343 -0 5 Li 0.49343 0.725532 0.123747 -0 6 Li 0.931483 0.489276 0.235601 -0 7 Nb 0.000212 0.000212 0.000212 -0 8 O 0.230797 0.639337 0.884243 0 9 O 0.375719 0.071598 0.795317 -0 10 O 0.071598 0.795317 0.375719 0 11 O 0.884243 0.230797 0.639337 0 12 O 0.639337 0.884243 0.230797 0 13 O 0.795317 0.375719 0.071598 0 | 0.7520985 | [-2.0, -1.0, -1.0] | [[-0.16091450180016006, 0.3465527478412163, -0.18218049264229466, 0.29013365602287267, -0.21052576557070934, 0.34531776491359917], [0.1751961942080296, -0.2555029990104844, 0.07959436579910362, -0.17646286823645949, 0.37879420139177156, 0.3969972239219425], [-0.03492155167496794, 0.06795160617060794, -0.03742218892972225, 0.06682103033075694, -0.005968138104064278, 0.3471112630176698]]
mp-38125 | Sm2CdSe4 | 14 | 6.86005 | 352.9084 | Full Formula (Sm4 Cd2 Se8) Reduced Formula: Sm2CdSe4 abc : 7.714038 7.714038 7.714038 angles: 110.676246 110.676246 107.087153 pbc : True True True Sites (14) # SP a b c magmom --- ---- -------- -------- -------- -------- 0 Sm 0.375 0.760315 0.885315 -0 1 Sm 0.239685 0.125 0.614685 -0 2 Sm 0.875 0.489685 0.114685 -0 3 Sm 0.510315 0.625 0.385315 -0 4 Cd 0 0 0 -0 5 Cd 0.75 0.25 0.5 -0 6 Se 0.505696 0.244549 0.124091 -0 7 Se 0.994549 0.755696 0.624091 -0 8 Se 0.755451 0.879542 0.261147 -0 9 Se 0.131605 0.370458 0.375909 -0 10 Se 0.244304 0.868395 0.238853 -0 11 Se 0.629542 0.005451 0.761147 -0 12 Se 0.618395 0.494304 0.738853 -0 13 Se 0.120458 0.381605 0.875909 -0 | 32.50433 | [0.0, -0.0, 1.0] | [[0.0, 0.0, 0.0, 0.274155, 0.0, 0.0], [0.0, 0.0, 0.0, 0.0, 0.274155, 0.0], [0.0, 0.0, 0.0, 0.0, 0.0, 32.504329999999996]]
mp-38162 | Sm5CuSe8 | 14 | 7.030814 | 341.7589 | Full Formula (Sm5 Cu1 Se8) Reduced Formula: Sm5CuSe8 abc : 7.630093 7.630093 7.630093 angles: 110.268347 110.268347 107.888468 pbc : True True True Sites (14) # SP a b c magmom --- ---- -------- -------- -------- -------- 0 Sm 0.36674 0.988972 0.117524 0 1 Sm 0.011028 0.128552 0.377768 0 2 Sm 0.871448 0.249216 0.882476 0 3 Sm 0.5 0.5 0 -0 4 Sm 0.750784 0.63326 0.622232 0 5 Cu 0.25 0.75 0.5 0 6 Se 0.269469 0.398302 0.259775 -0 7 Se 0.138527 0.009694 0.740225 -0 8 Se 0.490896 0.249465 0.606996 -0 9 Se 0.1161 0.509104 0.758569 -0 10 Se 0.750535 0.35753 0.241431 -0 11 Se 0.601698 0.861473 0.871167 -0 12 Se 0.990306 0.730531 0.128833 -0 13 Se 0.64247 0.8839 0.393004 -0 | 0.3694938 | [0.0, -1.0, -0.0] | [[0.0, 0.0, 0.0, 0.35860499999999995, -0.08904, 0.0], [0.0, 0.0, 0.0, 0.08904, 0.358605, 0.0], [0.008704999999999997, -0.008704999999999997, 0.0, 0.0, 0.0, 0.2897199999999999]]
mp-3839 | GaCuTe2 | 8 | 5.730323 | 225.1419 | Full Formula (Ga2 Cu2 Te4) Reduced Formula: GaCuTe2 abc : 7.446335 7.446335 7.446335 angles: 131.750020 131.750020 70.624131 pbc : True True True Sites (8) # SP a b c magmom --- ---- -------- -------- -------- -------- 0 Ga 0.5 0.5 0 0 1 Ga 0.25 0.75 0.5 0 2 Cu 0 0 0 0 3 Cu 0.75 0.25 0.5 0 4 Te 0.375 0.361831 0.486831 -0 5 Te 0.638169 0.125 0.013169 -0 6 Te 0.111831 0.625 0.986831 -0 7 Te 0.875 0.888169 0.513169 -0 | 0.13482 | [0.0, 0.0, 1.0] | [[0.0, 0.0, 0.0, -0.13188999999999995, 0.0, 0.0], [0.0, 0.0, 0.0, 0.0, -0.13188999999999998, 0.0], [0.0, 0.0, 0.0, 0.0, 0.0, -0.13482]]
mp-3870 | Sr2Nb2O7 | 22 | 4.927308 | 318.8417 | Full Formula (Sr4 Nb4 O14) Reduced Formula: Sr2Nb2O7 abc : 13.817702 13.817702 5.827780 angles: 90.000000 90.000000 163.348480 pbc : True True True Sites (22) # SP a b c magmom --- ---- -------- -------- -------- -------- 0 Sr 0.290871 0.709129 0.039792 0 1 Sr 0.709129 0.290871 0.539792 0 2 Sr 0.449065 0.550935 0.475816 0 3 Sr 0.550935 0.449065 0.975816 0 4 Nb 0.838824 0.161176 0.504357 -0 5 Nb 0.161176 0.838824 0.004357 -0 6 Nb 0.058475 0.941525 0.472793 0 7 Nb 0.941525 0.058475 0.972793 0 8 O 0.451601 0.548399 0.938725 -0 9 O 0.548399 0.451601 0.438725 -0 10 O 0.907765 0.092235 0.663573 -0 11 O 0.092235 0.907765 0.163573 -0 12 O 0.800729 0.199271 0.766991 -0 13 O 0.199271 0.800729 0.266991 -0 14 O 0.214478 0.785522 0.792606 0 15 O 0.785522 0.214478 0.292606 0 16 O 0.991483 0.008517 0.217431 0 17 O 0.008517 0.991483 0.717431 0 18 O 0.888809 0.111191 0.171465 -0 19 O 0.111191 0.888809 0.671465 -0 20 O 0.349525 0.650475 0.466571 0 21 O 0.650475 0.349525 0.966571 0 | 3.090841 | [1.0, 0.0, 0.0] | [[2.9878199999999997, -0.21085241879146427, -0.7627375812089806, 0.0, 0.0, 0.0], [0.0, 0.0, 0.0, 0.0, 0.0, -1.2200658971582066], [0.0, 0.0, 0.0, 0.0, 2.986165911424769, 0.0]]
mp-38970 | Ga2Te3 | 10 | 5.22665 | 331.8416 | Full Formula (Ga4 Te6) Reduced Formula: Ga2Te3 abc : 7.467791 7.467791 7.318247 angles: 80.990418 80.990418 120.957246 pbc : True True True Sites (10) # SP a b c magmom --- ---- -------- -------- -------- -------- 0 Ga 0.357556 0.524645 0.878148 0 1 Ga 0.719229 0.216819 0.877277 -0 2 Ga 0.524645 0.357556 0.378148 0 3 Ga 0.216819 0.719229 0.377277 -0 4 Te 0.988137 0.151771 0.015907 0 5 Te 0.687804 0.529168 0.991012 -0 6 Te 0.529168 0.687804 0.491012 -0 7 Te 0.32061 0.837598 0.987655 -0 8 Te 0.151771 0.988137 0.515907 0 9 Te 0.837598 0.32061 0.487655 -0 | 0.1957092 | [-3.0, 1.0, 0.0] | [[0.18858344494464013, -0.009193120622185321, 0.004216279718311901, 0.0, 0.003595417520565241, 0.0], [0.0, 0.0, 0.0, -0.07838208690157536, 0.0, -0.03204824724031115], [-0.04381005520918568, -0.026063450159903037, 0.11751726683766839, 0.0, 0.030266862549818516, 0.0]]
mp-39288 | BaLaMgNbO6 | 10 | 6.029908 | 134.7839 | Full Formula (Ba1 La1 Mg1 Nb1 O6) Reduced Formula: BaLaMgNbO6 abc : 5.755076 5.755076 5.755076 angles: 60.000000 60.000000 60.000000 pbc : True True True Sites (10) # SP a b c magmom --- ---- -------- -------- -------- -------- 0 Ba 0.75 0.75 0.75 -0 1 La 0.25 0.25 0.25 0 2 Mg 0 0 0 -0 3 Nb 0.5 0.5 0.5 0 4 O 0.746602 0.746602 0.253398 -0 5 O 0.746602 0.253398 0.746602 -0 6 O 0.253398 0.746602 0.746602 -0 7 O 0.746602 0.253398 0.253398 -0 8 O 0.253398 0.746602 0.253398 -0 9 O 0.253398 0.253398 0.746602 -0 | 0.29239 | [1.0, 0.0, 0.0] | [[0.0, 0.0, 0.0, -0.29238999999999954, 0.0, 0.0], [0.0, 0.0, 0.0, 0.0, -0.29238999999999954, 0.0], [0.0, 0.0, 0.0, 0.0, 0.0, -0.29238999999999954]]
mp-39460 | Ca5P3ClO12 | 42 | 3.05742 | 565.6648 | Full Formula (Ca10 P6 Cl2 O24) Reduced Formula: Ca5P3ClO12 abc : 9.827564 9.827564 6.762959 angles: 90.000000 90.000000 120.000000 pbc : True True True Sites (42) # SP a b c magmom --- ---- -------- -------- -------- -------- 0 Ca 0.249321 0.983552 0.247961 -0 1 Ca 0.016448 0.265769 0.247961 -0 2 Ca 0.333333 0.666667 0.995073 -0 3 Ca 0.333333 0.666667 0.503524 -0 4 Ca 0.265769 0.249321 0.747961 -0 5 Ca 0.734231 0.750679 0.247961 -0 6 Ca 0.666667 0.333333 0.495073 -0 7 Ca 0.666667 0.333333 0.003524 -0 8 Ca 0.983552 0.734231 0.747961 -0 9 Ca 0.750679 0.016448 0.747961 -0 10 P 0.032099 0.622728 0.251698 -0 11 P 0.590629 0.967901 0.251698 -0 12 P 0.377272 0.409371 0.251698 -0 13 P 0.622728 0.590629 0.751698 -0 14 P 0.409371 0.032099 0.751698 -0 15 P 0.967901 0.377272 0.751698 -0 16 Cl 0 0 0.431888 -0 17 Cl 0 0 0.931888 -0 18 O 0.08123 0.734063 0.069412 0 19 O 0.088302 0.7288 0.438807 0 20 O 0.130302 0.53665 0.245139 0 21 O 0.146076 0.496825 0.753321 0 22 O 0.350749 0.853924 0.753321 0 23 O 0.406349 0.869698 0.245139 0 24 O 0.2712 0.359502 0.438807 0 25 O 0.265937 0.347167 0.069412 0 26 O 0.46335 0.593651 0.245139 0 27 O 0.503175 0.649251 0.753321 0 28 O 0.640498 0.911698 0.438807 0 29 O 0.652833 0.91877 0.069412 0 30 O 0.359502 0.088302 0.938807 0 31 O 0.347167 0.08123 0.569412 0 32 O 0.496825 0.350749 0.253321 0 33 O 0.53665 0.406349 0.745139 0 34 O 0.7288 0.640498 0.938807 0 35 O 0.734063 0.652833 0.569412 0 36 O 0.593651 0.130302 0.745139 0 37 O 0.649251 0.146076 0.253321 0 38 O 0.853924 0.503175 0.253321 0 39 O 0.869698 0.46335 0.745139 0 40 O 0.91877 0.265937 0.569412 0 41 O 0.911698 0.2712 0.938807 0 | 1.21259 | [0.0, -1.0, 0.0] | [[0.0, 0.0, 0.0, -0.008089999999999993, -0.1346600012905236, 0.0], [0.0, 0.0, 0.0, -0.13465999871731113, 0.008090000000000007, 0.0], [-0.504720004822337, -0.504719995177663, -0.98025, 0.0, 0.0, 0.0]]
mp-4024 | DyAgTe2 | 8 | 7.277008 | 239.8586 | Full Formula (Dy2 Ag2 Te4) Reduced Formula: DyAgTe2 abc : 7.115468 7.115468 4.737491 angles: 90.000000 90.000000 90.000000 pbc : True True True Sites (8) # SP a b c magmom --- ---- -------- -------- -------- -------- 0 Dy 0.5 0 0.190995 -0 1 Dy 0 0.5 0.809005 -0 2 Ag 0 0 0 0 3 Ag 0.5 0.5 0 0 4 Te 0.201811 0.298189 0.290634 -0 5 Te 0.701811 0.201811 0.709366 -0 6 Te 0.798189 0.701811 0.290634 -0 7 Te 0.298189 0.798189 0.709366 -0 | 0.71332 | [1.0, 0.0, 0.0] | [[0.0, 0.0, 0.0, -0.71332, 0.0, 0.0], [0.0, 0.0, 0.0, 0.0, -0.12387999999999999, 0.0], [0.0, 0.0, 0.0, 0.0, 0.0, -0.12387999999999999]]
mp-41219 | BaLiPrTeO6 | 10 | 6.43566 | 131.2742 | Full Formula (Ba1 Li1 Pr1 Te1 O6) Reduced Formula: BaLiPrTeO6 abc : 5.704682 5.704682 5.704682 angles: 60.000000 60.000000 60.000000 pbc : True True True Sites (10) # SP a b c magmom --- ---- -------- -------- -------- -------- 0 Ba 0.75 0.75 0.75 -0 1 Li 0 0 0 0 2 Pr 0.25 0.25 0.25 0 3 Te 0.5 0.5 0.5 0 4 O 0.740578 0.259422 0.259422 0 5 O 0.259422 0.259422 0.740578 0 6 O 0.259422 0.740578 0.259422 0 7 O 0.740578 0.259422 0.740578 0 8 O 0.740578 0.740578 0.259422 0 9 O 0.259422 0.740578 0.740578 0 | 0.05171 | [1.0, 0.0, 0.0] | [[0.0, 0.0, 0.0, -0.051709999999999944, 0.0, 0.0], [0.0, 0.0, 0.0, 0.0, -0.051709999999999944, 0.0], [0.0, 0.0, 0.0, 0.0, 0.0, -0.051709999999999944]]
mp-4223 | Na3PO4 | 64 | 2.644313 | 823.5935 | Full Formula (Na24 P8 O32) Reduced Formula: Na3PO4 abc : 10.943029 10.943029 6.877614 angles: 90.000000 90.000000 90.000000 pbc : True True True Sites (64) # SP a b c magmom --- ---- -------- -------- -------- -------- 0 Na 0.741204 0.283374 0.538207 0 1 Na 0 0 0 0 2 Na 0.5 0.5 0.5 0 3 Na 0 0 0.5 0 4 Na 0.5 0.5 0 0 5 Na 0 0.5 0.050791 -0 6 Na 0.5 0 0.949209 -0 7 Na 0.5 0 0.449209 -0 8 Na 0.257984 0.964534 0.695584 0 9 Na 0.035466 0.257984 0.304416 0 10 Na 0.964534 0.742016 0.304416 0 11 Na 0.742016 0.035466 0.695584 0 12 Na 0.757984 0.535466 0.804416 0 13 Na 0.242016 0.464534 0.804416 0 14 Na 0.464534 0.757984 0.195584 0 15 Na 0.535466 0.242016 0.195584 0 16 Na 0.216626 0.758796 0.038207 0 17 Na 0.241204 0.216626 0.961793 0 18 Na 0.758796 0.783374 0.961793 0 19 Na 0.783374 0.241204 0.038207 0 20 Na 0.716626 0.741204 0.461793 0 21 Na 0.283374 0.258796 0.461793 0 22 Na 0.258796 0.716626 0.538207 0 23 Na 0 0.5 0.550791 -0 24 P 0.485217 0.236315 0.730157 0 25 P 0.514783 0.763685 0.730157 0 26 P 0.236315 0.514783 0.269843 0 27 P 0.763685 0.485217 0.269843 0 28 P 0.736315 0.985217 0.230157 0 29 P 0.014783 0.736315 0.769843 0 30 P 0.985217 0.263685 0.769843 0 31 P 0.263685 0.014783 0.230157 0 32 O 0.375067 0.103463 0.203771 -0 33 O 0.604795 0.191829 0.832227 -0 34 O 0.395205 0.808171 0.832227 -0 35 O 0.191829 0.395205 0.167773 -0 36 O 0.808171 0.604795 0.167773 -0 37 O 0.691829 0.104795 0.332227 -0 38 O 0.895205 0.691829 0.667773 -0 39 O 0.104795 0.308171 0.667773 -0 40 O 0.166178 0.081402 0.358391 0 41 O 0.918598 0.166178 0.641609 0 42 O 0.081402 0.833822 0.641609 0 43 O 0.833822 0.918598 0.358391 0 44 O 0.666178 0.418598 0.141609 0 45 O 0.333822 0.581402 0.141609 0 46 O 0.581402 0.666178 0.858391 0 47 O 0.418598 0.333822 0.858391 0 48 O 0.308171 0.895205 0.332227 -0 49 O 0.896537 0.375067 0.796229 -0 50 O 0.103463 0.624933 0.796229 -0 51 O 0.624933 0.896537 0.203771 -0 52 O 0.875067 0.396537 0.296229 -0 53 O 0.124933 0.603463 0.296229 -0 54 O 0.603463 0.875067 0.703771 -0 55 O 0.396537 0.124933 0.703771 -0 56 O 0.209023 0.985073 0.027142 -0 57 O 0.014927 0.209023 0.972858 -0 58 O 0.985073 0.790977 0.972858 -0 59 O 0.514927 0.290977 0.527142 -0 60 O 0.709023 0.514927 0.472858 -0 61 O 0.290977 0.485073 0.472858 -0 62 O 0.485073 0.709023 0.527142 -0 63 O 0.790977 0.014927 0.027142 -0 | 0.45974 | [1.0, 0.0, 0.0] | [[0.0, 0.0, 0.0, -0.45974, 0.0, 0.0], [0.0, 0.0, 0.0, 0.0, -0.137535, 0.0], [0.0, 0.0, 0.0, 0.0, 0.0, -0.137535]]
mp-4452 | Cd(GaS2)2 | 7 | 3.819598 | 165.2528 | Full Formula (Cd1 Ga2 S4) Reduced Formula: Cd(GaS2)2 abc : 6.543361 6.543361 6.543361 angles: 128.885394 128.885394 75.195050 pbc : True True True Sites (7) # SP a b c magmom --- ---- -------- -------- -------- -------- 0 Cd 0 0 0 -0 1 Ga 0.25 0.75 0.5 0 2 Ga 0.5 0.5 0 0 3 S 0.868521 0.407943 0.005827 0 4 S 0.592057 0.597884 0.460579 0 5 S 0.137305 0.131479 0.539421 0 6 S 0.402116 0.862695 0.994173 0 | 0.1734431 | [0.0, 0.0, -1.0] | [[0.0, 0.0, 0.0, -0.12555499999999992, 0.06537499999999999, 0.0], [0.0, 0.0, 0.0, -0.065375, -0.12555499999999992, 0.0], [0.03291499999999999, -0.032915, 0.0, 0.0, 0.0, -0.16708]]
mp-4533 | Na2SiO3 | 12 | 2.540293 | 159.5806 | Full Formula (Na4 Si2 O6) Reduced Formula: Na2SiO3 abc : 6.142112 6.142112 4.876263 angles: 90.000000 90.000000 119.833340 pbc : True True True Sites (12) # SP a b c magmom --- ---- -------- -------- -------- -------- 0 Na 0.173773 0.503999 0.49694 0 1 Na 0.503999 0.173773 0.49694 0 2 Na 0.826227 0.496001 0.99694 0 3 Na 0.496001 0.826227 0.99694 0 4 Si 0.842224 0.842224 0.461532 0 5 Si 0.157776 0.157776 0.961532 0 6 O 0.083964 0.083964 0.625437 0 7 O 0.916036 0.916036 0.125437 0 8 O 0.84154 0.582161 0.516275 -0 9 O 0.15846 0.417839 0.016275 -0 10 O 0.582161 0.84154 0.516275 -0 11 O 0.417839 0.15846 0.016275 -0 | 0.5807395 | [0.0, 0.0, 1.0] | [[0.0, 0.0, 0.0, 0.0, 0.10272000000000002, 0.0], [0.0, 0.0, 0.0, -0.25635, 0.0, 0.0], [-0.16531999999999994, -0.13341, 0.54049, 0.0, 0.0, 0.0]]
mp-4690 | K3TaO8 | 12 | 3.678332 | 192.4201 | Full Formula (K3 Ta1 O8) Reduced Formula: K3TaO8 abc : 6.334973 6.334973 6.334973 angles: 113.974048 113.974048 100.798429 pbc : True True True Sites (12) # SP a b c magmom --- ---- -------- -------- -------- -------- 0 K 0.25 0.75 0.5 0 1 K 0.75 0.25 0.5 0 2 K 0.5 0.5 0 -0 3 Ta 0 0 0 -0 4 O 0.325048 0.325048 0.279556 -0 5 O 0.674952 0.954508 0 -0 6 O 0.954508 0.674952 0 -0 7 O 0.045492 0.045492 0.720444 -0 8 O 0.231288 0.231288 0.424056 -0 9 O 0.768712 0.192768 0 -0 10 O 0.192768 0.768712 0 -0 11 O 0.807232 0.807232 0.575944 -0 | 1.42177 | [0.0, -0.0, 1.0] | [[0.0, 0.0, 0.0, -0.13525999999999996, 0.0, 0.0], [0.0, 0.0, 0.0, 0.0, -0.13525999999999996, 0.0], [0.0, 0.0, 0.0, 0.0, 0.0, -1.4217699999999998]]
mp-4779 | Li2B4O7 | 52 | 2.262845 | 496.4252 | Full Formula (Li8 B16 O28) Reduced Formula: Li2B4O7 abc : 8.667890 8.667890 8.667890 angles: 112.864623 112.864623 102.878822 pbc : True True True Sites (52) # SP a b c magmom --- ---- -------- -------- -------- -------- 0 Li 0.997436 0.981702 0.654583 -0 1 Li 0.092853 0.247436 0.515734 -0 2 Li 0.731702 0.577119 0.484266 -0 3 Li 0.327119 0.342853 0.345417 -0 4 Li 0.497436 0.842853 0.015734 -0 5 Li 0.827119 0.481702 0.984266 -0 6 Li 0.231702 0.747436 0.154583 -0 7 Li 0.592853 0.077119 0.845417 -0 8 B 0.626638 0.878804 0.410114 -0 9 B 0.966523 0.876638 0.247833 -0 10 B 0.628804 0.71869 0.752167 -0 11 B 0.46869 0.216523 0.589886 -0 12 B 0.126638 0.716523 0.747833 -0 13 B 0.96869 0.378804 0.252167 -0 14 B 0.128804 0.376638 0.910114 -0 15 B 0.466523 0.21869 0.089886 -0 16 B 0.462504 0.528463 0.160782 0 17 B 0.051722 0.712504 0.43404 0 18 B 0.278463 0.617681 0.56596 0 19 B 0.367681 0.301722 0.839218 0 20 B 0.962504 0.801722 0.93404 0 21 B 0.867681 0.028463 0.06596 0 22 B 0.778463 0.212504 0.660782 0 23 B 0.551722 0.117681 0.339218 0 24 O 0.607335 0.701068 0.348646 -0 25 O 0.008689 0.857335 0.406267 -0 26 O 0.451068 0.602422 0.593733 -0 27 O 0.352422 0.258689 0.651354 -0 28 O 0.107335 0.758689 0.906267 -0 29 O 0.852422 0.201068 0.093733 -0 30 O 0.951068 0.357335 0.848646 -0 31 O 0.508689 0.102422 0.151354 -0 32 O 0.768467 0.020071 0.599801 0 33 O 0.918666 0.018467 0.248396 0 34 O 0.770071 0.67027 0.751604 0 35 O 0.42027 0.168666 0.400199 0 36 O 0.268467 0.668666 0.748396 0 37 O 0.92027 0.520071 0.251604 0 38 O 0.270071 0.518467 0.099801 0 39 O 0.418666 0.17027 0.900199 0 40 O 0.50576 0.914718 0.283044 0 41 O 0.972716 0.75576 0.091042 0 42 O 0.664718 0.881674 0.908958 0 43 O 0.631674 0.222716 0.716956 0 44 O 0.00576 0.722716 0.591042 0 45 O 0.131674 0.414718 0.408958 0 46 O 0.164718 0.25576 0.783044 0 47 O 0.472716 0.381674 0.216956 0 48 O 0.491942 0.491942 0 -0 49 O 0.241942 0.741942 0.5 -0 50 O 0.991942 0.991942 0 -0 51 O 0.741942 0.241942 0.5 -0 | 0.7885229 | [-0.0, -1.0, -1.0] | [[0.0, 0.0, 0.0, 0.0, 0.22913841969862042, 0.0], [0.0, 0.0, 0.0, 0.22913842058848216, 0.0, 0.0], [0.25272706851256466, 0.25272706949403323, 0.7028701514337835, 0.0, 0.0, 0.0]]
mp-4937 | SNF | 24 | 2.062634 | 419.0814 | Full Formula (S8 N8 F8) Reduced Formula: SNF abc : 9.615293 9.615293 4.532871 angles: 90.000000 90.000000 90.000000 pbc : True True True Sites (24) # SP a b c magmom --- ---- -------- -------- -------- -------- 0 S 0.296396 0.47715 0.424105 -0 1 S 0.703604 0.52285 0.424105 -0 2 S 0.47715 0.703604 0.575895 -0 3 S 0.52285 0.296396 0.575895 -0 4 S 0.97715 0.796396 0.924105 -0 5 S 0.203604 0.97715 0.075895 -0 6 S 0.796396 0.02285 0.075895 -0 7 S 0.02285 0.203604 0.924105 -0 8 N 0.624561 0.38709 0.348539 0 9 N 0.375439 0.61291 0.348539 0 10 N 0.38709 0.375439 0.651461 0 11 N 0.875439 0.88709 0.151461 0 12 N 0.11291 0.875439 0.848539 0 13 N 0.88709 0.124561 0.848539 0 14 N 0.124561 0.11291 0.151461 0 15 N 0.61291 0.624561 0.651461 0 16 F 0.983249 0.317467 0.188367 -0 17 F 0.016751 0.682533 0.188367 -0 18 F 0.682533 0.983249 0.811633 -0 19 F 0.817467 0.483249 0.688367 -0 20 F 0.483249 0.182533 0.311633 -0 21 F 0.516751 0.817467 0.311633 -0 22 F 0.317467 0.016751 0.811633 -0 23 F 0.182533 0.516751 0.688367 -0 | 0.04944 | [0.0, 0.0, 1.0] | [[0.0, 0.0, 0.0, 0.04227, 0.0, 0.0], [0.0, 0.0, 0.0, 0.0, 0.04944, 0.0], [0.0, 0.0, 0.0, 0.0, 0.0, 0.04944]]
mp-5020 | BaTiO3 | 5 | 5.696968 | 67.97033 | Full Formula (Ba1 Ti1 O3) Reduced Formula: BaTiO3 abc : 4.081131 4.081131 4.081131 angles: 89.664583 89.664583 89.664579 pbc : True True True Sites (5) # SP a b c magmom --- ---- -------- -------- -------- -------- 0 Ba 0.002069 0.002069 0.002069 -0 1 Ti 0.51644 0.51644 0.51644 0 2 O 0.973753 0.484619 0.484619 -0 3 O 0.484619 0.973753 0.484619 -0 4 O 0.484619 0.484619 0.973753 -0 | 4.540353 | [0.0, 0.0, -1.0] | [[0.0, 0.0, 0.0, 0.0, -3.5820648017116787, -1.6729799536190741], [-1.6729799536190737, 1.6729801391582975, 0.0, -3.5820651989749024, 0.0, 0.0], [-2.1562598804317346, -2.156260119568321, -3.363910000000001, 0.0, 0.0, 0.0]]
mp-504422 | H7NO6 | 56 | 1.516567 | 512.6855 | Full Formula (H28 N4 O24) Reduced Formula: H7NO6 abc : 3.662971 9.575008 14.617680 angles: 90.000000 90.000000 90.000000 pbc : True True True Sites (56) # SP a b c magmom --- ---- -------- -------- -------- -------- 0 H 0.248765 0.575372 0.691879 0 1 H 0.748765 0.924628 0.308121 0 2 H 0.751235 0.075372 0.808121 0 3 H 0.251235 0.424628 0.191879 0 4 H 0.932312 0.473781 0.662174 0 5 H 0.432312 0.026219 0.337826 0 6 H 0.067688 0.973781 0.837826 0 7 H 0.567688 0.526219 0.162174 0 8 H 0.333951 0.788209 0.379496 -0 9 H 0.833951 0.711791 0.620504 -0 10 H 0.666049 0.288209 0.120504 -0 11 H 0.166049 0.211791 0.879496 -0 12 H 0.065762 0.681347 0.329464 -0 13 H 0.565762 0.818653 0.670536 -0 14 H 0.934238 0.181347 0.170536 -0 15 H 0.434238 0.318653 0.829464 -0 16 H 0.313446 0.593352 0.441164 -0 17 H 0.813446 0.906648 0.558836 -0 18 H 0.686554 0.093352 0.058836 -0 19 H 0.186554 0.406648 0.941164 -0 20 H 0.361092 0.416014 0.457558 -0 21 H 0.861092 0.083986 0.542442 -0 22 H 0.638908 0.916014 0.042442 -0 23 H 0.138908 0.583986 0.957558 -0 24 H 0.279039 0.521106 0.548046 0 25 H 0.779039 0.978894 0.451954 0 26 H 0.720961 0.021106 0.951954 0 27 H 0.220961 0.478894 0.048046 0 28 N 0.189525 0.27121 0.331327 0 29 N 0.689525 0.22879 0.668673 0 30 N 0.810475 0.77121 0.168673 0 31 N 0.310475 0.72879 0.831327 0 32 O 0.064185 0.384489 0.300299 -0 33 O 0.564185 0.115511 0.699701 -0 34 O 0.935815 0.884489 0.199701 -0 35 O 0.435815 0.615511 0.800299 -0 36 O 0.185089 0.160932 0.282121 0 37 O 0.685089 0.339068 0.717879 0 38 O 0.814911 0.660932 0.217879 0 39 O 0.314911 0.839068 0.782121 0 40 O 0.321793 0.264328 0.411293 0 41 O 0.821793 0.235672 0.588707 -0 42 O 0.678207 0.764328 0.088707 -0 43 O 0.178207 0.735672 0.911293 -0 44 O 0.08394 0.553372 0.639843 -0 45 O 0.58394 0.946628 0.360157 -0 46 O 0.91606 0.053372 0.860157 -0 47 O 0.41606 0.446628 0.139843 -0 48 O 0.408646 0.511664 0.485764 -0 49 O 0.908646 0.988336 0.514236 -0 50 O 0.591354 0.011664 0.014236 -0 51 O 0.091354 0.488336 0.985764 -0 52 O 0.174987 0.705396 0.389217 0 53 O 0.674987 0.794604 0.610783 0 54 O 0.825013 0.205396 0.110783 0 55 O 0.325013 0.294604 0.889217 0 | 0.04458 | [0.0, 0.0, 1.0] | [[0.0, 0.0, 0.0, -0.020129999999999995, 0.0, 0.0], [0.0, 0.0, 0.0, 0.0, -0.04457999999999999, 0.0], [0.0, 0.0, 0.0, 0.0, 0.0, -0.03972]]
mp-504498 | K2CdPb | 8 | 4.072717 | 324.3903 | Full Formula (K4 Cd2 Pb2) Reduced Formula: K2CdPb abc : 7.085196 7.085196 6.658774 angles: 90.000000 90.000000 103.965152 pbc : True True True Sites (8) # SP a b c magmom --- ---- -------- -------- ---- -------- 0 K 0.978904 0.321219 0.75 0 1 K 0.678781 0.021096 0.25 0 2 K 0.322779 0.961865 0.75 -0 3 K 0.038135 0.677221 0.25 -0 4 Cd 0.508087 0.491913 0 -0 5 Cd 0.508087 0.491913 0.5 -0 6 Pb 0.776882 0.770653 0.75 0 7 Pb 0.229347 0.223118 0.25 0 | 0.11494 | [1.0, 0.0, 0.0] | [[0.0, 0.0, 0.0, 0.0, 0.0, 0.11494000000000001], [0.030510000000000006, 0.019350000000000003, 0.007129999999999998, 0.0, 0.0, 0.0], [0.0, 0.0, 0.0, -0.015270000000000002, 0.0, 0.0]]
mp-5046 | BeSO4 | 6 | 2.370306 | 73.61107 | Full Formula (Be1 S1 O4) Reduced Formula: BeSO4 abc : 4.764552 4.764552 4.764552 angles: 122.316012 122.316012 86.033277 pbc : True True True Sites (6) # SP a b c magmom --- ---- -------- -------- -------- -------- 0 Be 0.25 0.75 0.5 -0 1 S 0 0 0 -0 2 O 0.646209 0.753277 0.639111 0 3 O 0.992902 0.353791 0.107068 0 4 O 0.114166 0.007098 0.360889 0 5 O 0.246723 0.885834 0.892932 0 | 0.1909338 | [0.0, 0.0, 1.0] | [[0.0, 0.0, 0.0, 0.026100000000000012, -0.008345000000000002, 0.0], [0.0, 0.0, 0.0, 0.008345000000000002, 0.026100000000000012, 0.0], [-0.09251500000000001, 0.092515, 0.0, 0.0, 0.0, -0.13906]]
mp-505381 | NaLi3(H2N)4 | 16 | 1.170418 | 153.0883 | Full Formula (Na1 Li3 H8 N4) Reduced Formula: NaLi3(H2N)4 abc : 6.875988 6.875988 6.875988 angles: 136.312035 136.312035 63.498292 pbc : True True True Sites (16) # SP a b c magmom --- ---- -------- -------- -------- -------- 0 Na 0.25 0.75 0.5 -0 1 Li 0 0 0 0 2 Li 0.010181 0.510181 0.5 0 3 Li 0.489819 0.989819 0.5 0 4 H 0.521011 0.775852 0.08072 0 5 H 0.224148 0.304868 0.745159 0 6 H 0.559709 0.478989 0.254841 0 7 H 0.695132 0.440291 0.91928 0 8 H 0.410476 0.059993 0.134572 -0 9 H 0.940007 0.074579 0.350483 -0 10 H 0.724096 0.589524 0.649517 -0 11 H 0.925421 0.275904 0.865428 -0 12 N 0.337659 0.864262 0.001864 0 13 N 0.135738 0.137602 0.473397 0 14 N 0.664205 0.662341 0.526603 0 15 N 0.862398 0.335795 0.998136 0 | 0.1988388 | [0.0, -1.0, -0.0] | [[0.0, 0.0, 0.0, -0.16025, -0.11771500000000001, 0.0], [0.0, 0.0, 0.0, 0.11771500000000001, -0.16025, 0.0], [-0.0068, 0.0068, 0.0, 0.0, 0.0, 0.04836000000000001]]
mp-510566 | La3CuSnS7 | 24 | 4.823287 | 566.9715 | Full Formula (La6 Cu2 Sn2 S14) Reduced Formula: La3CuSnS7 abc : 10.355293 10.355293 6.105283 angles: 90.000000 90.000000 119.999996 pbc : True True True Sites (24) # SP a b c magmom --- ---- -------- -------- -------- -------- 0 La 0.222859 0.356145 0.75669 -0 1 La 0.866714 0.222859 0.25669 -0 2 La 0.356145 0.133286 0.25669 -0 3 La 0.643855 0.866714 0.75669 -0 4 La 0.133286 0.777141 0.75669 -0 5 La 0.777141 0.643855 0.25669 -0 6 Cu 0 0 0.718712 0.001 7 Cu 0 0 0.218712 0.001 8 Sn 0.333333 0.666667 0.331854 0 9 Sn 0.666667 0.333333 0.831854 0 10 S 0.333333 0.666667 0.942573 0 11 S 0.666667 0.333333 0.442573 0 12 S 0.904961 0.154866 0.731432 0 13 S 0.750094 0.904961 0.231432 0 14 S 0.154866 0.249906 0.231432 0 15 S 0.845134 0.750094 0.731432 -0 16 S 0.249906 0.095039 0.731432 0 17 S 0.095039 0.845134 0.231432 0 18 S 0.425127 0.909432 0.499165 0 19 S 0.515694 0.425127 0.999165 0 20 S 0.909432 0.484306 0.999165 0 21 S 0.090568 0.515694 0.499165 0 22 S 0.484306 0.574873 0.499165 0 23 S 0.574873 0.090568 0.999165 0 | 1.513443 | [0.0, -2.0, -1.0] | [[0.0, 0.0, 0.0, 0.029879991579951193, -0.1511350078853919, 0.0], [0.0, 0.0, 0.0, -0.15113499239133155, -0.029880008420048815, 0.0], [-0.5026800260387561, -0.5026799745049999, 1.3360900000000002, 0.0, 0.0, 0.0]]
mp-5238 | GaCuS2 | 8 | 4.277153 | 153.2743 | Full Formula (Ga2 Cu2 S4) Reduced Formula: GaCuS2 abc : 6.532548 6.532548 6.532548 angles: 131.464894 131.464894 71.075493 pbc : True True True Sites (8) # SP a b c magmom --- ---- ------- ------- ------- -------- 0 Ga 0.5 0.5 0 -0 1 Ga 0.25 0.75 0.5 -0 2 Cu 0 0 0 -0 3 Cu 0.75 0.25 0.5 -0 4 S 0.375 0.87566 0.00066 0 5 S 0.875 0.37434 0.99934 0 6 S 0.62566 0.625 0.50066 0 7 S 0.12434 0.125 0.49934 0 | 0.0606 | [0.0, 0.0, 1.0] | [[0.0, 0.0, 0.0, -0.029229999999999978, 0.0, 0.0], [0.0, 0.0, 0.0, 0.0, -0.029229999999999978, 0.0], [0.0, 0.0, 0.0, 0.0, 0.0, -0.06059999999999999]]
mp-530262 | Li15Cr2N9 | 104 | 2.264413 | 980.2068 | Full Formula (Li60 Cr8 N36) Reduced Formula: Li15Cr2N9 abc : 9.378982 10.218594 10.227532 angles: 90.000000 90.000000 90.000000 pbc : True True True Sites (104) # SP a b c magmom --- ---- -------- -------- -------- -------- 0 Li 0.74988 0.749085 0.25516 -0 1 Li 0.743239 0.780448 0.910143 0 2 Li 0.743297 0.909991 0.718446 0 3 Li 0.743631 0.588102 0.784851 0 4 Li 0.743893 0.714678 0.587199 0 5 Li 0.713099 0.403992 0.935725 -0 6 Li 0.733817 0.563334 0.399571 -0 7 Li 0.717995 0.92966 0.097632 0 8 Li 0.738825 0.102068 0.572146 0 9 Li 0.516524 0.083619 0.226671 0 10 Li 0.514878 0.23495 0.404288 0 11 Li 0.5149 0.267807 0.081027 -0 12 Li 0.51472 0.406611 0.259704 0 13 Li 0.499635 0.268656 0.76883 0 14 Li 0.500365 0.768656 0.23117 0 15 Li 0.500671 0.09862 0.599992 0 16 Li 0.499329 0.59862 0.400008 0 17 Li 0.4851 0.767807 0.918973 -0 18 Li 0.48528 0.906611 0.740296 0 19 Li 0.483476 0.583619 0.773329 0 20 Li 0.485122 0.73495 0.595712 0 21 Li 0.282005 0.42966 0.902368 -0 22 Li 0.286901 0.903992 0.064275 -0 23 Li 0.261175 0.602068 0.427854 0 24 Li 0.266183 0.063334 0.600429 0 25 Li 0.256703 0.409991 0.281554 0 26 Li 0.256761 0.280448 0.089857 0 27 Li 0.256107 0.214678 0.412801 0 28 Li 0.256369 0.088102 0.215149 0 29 Li 0.24988 0.749085 0.24484 -0 30 Li 0.25012 0.249085 0.74484 -0 31 Li 0.243297 0.909991 0.781554 0 32 Li 0.243893 0.714678 0.912801 0 33 Li 0.243239 0.780448 0.589857 0 34 Li 0.243631 0.588102 0.715149 0 35 Li 0.217995 0.92966 0.402368 0 36 Li 0.213099 0.403992 0.564275 0 37 Li 0.238825 0.102068 0.927854 0 38 Li 0.233817 0.563334 0.100429 0 39 Li 0.0149 0.267807 0.418973 0 40 Li 0.01472 0.406611 0.240296 0 41 Li 0.016524 0.083619 0.273329 0 42 Li 0.014878 0.23495 0.095712 0 43 Li 0.000671 0.09862 0.900008 0 44 Li 0.999329 0.59862 0.099992 -0 45 Li 0.999635 0.268656 0.73117 0 46 Li 0.000365 0.768656 0.26883 0 47 Li 0.983476 0.583619 0.726671 -0 48 Li 0.985122 0.73495 0.904288 0 49 Li 0.9851 0.767807 0.581027 -0 50 Li 0.98528 0.906611 0.759704 0 51 Li 0.766183 0.063334 0.899571 0 52 Li 0.782005 0.42966 0.597632 0 53 Li 0.786901 0.903992 0.435725 0 54 Li 0.761175 0.602068 0.072146 0 55 Li 0.756761 0.280448 0.410143 0 56 Li 0.756369 0.088102 0.284851 0 57 Li 0.756703 0.409991 0.218446 0 58 Li 0.756107 0.214678 0.087199 0 59 Li 0.75012 0.249085 0.75516 -0 60 Cr 0.50329 0.078419 0.918835 -0 61 Cr 0.503464 0.918545 0.421649 -0 62 Cr 0.49671 0.578419 0.081165 0 63 Cr 0.496536 0.418545 0.578351 -0 64 Cr 0.99671 0.578419 0.418835 0 65 Cr 0.996536 0.418545 0.921649 -0 66 Cr 0.00329 0.078419 0.581165 0 67 Cr 0.003464 0.918545 0.078351 -0 68 N 0.642288 0.248237 0.247307 -0 69 N 0.62371 0.211392 0.917291 -0 70 N 0.612603 0.587577 0.221454 0 71 N 0.612041 0.278434 0.587637 -0 72 N 0.623985 0.917623 0.289013 -0 73 N 0.60553 0.590347 0.942399 0 74 N 0.607363 0.936556 0.910206 -0 75 N 0.603653 0.559731 0.580445 -0 76 N 0.60587 0.918419 0.565552 -0 77 N 0.39413 0.418419 0.434448 -0 78 N 0.396347 0.059731 0.419555 -0 79 N 0.392637 0.436556 0.089794 -0 80 N 0.39447 0.090347 0.057601 0 81 N 0.376015 0.417623 0.710987 -0 82 N 0.387959 0.778434 0.412363 -0 83 N 0.387397 0.087577 0.778546 0 84 N 0.37629 0.711392 0.082709 -0 85 N 0.357712 0.748237 0.752693 -0 86 N 0.142288 0.248237 0.252693 -0 87 N 0.112041 0.278434 0.912363 -0 88 N 0.112603 0.587577 0.278546 0 89 N 0.12371 0.211392 0.582709 -0 90 N 0.123985 0.917623 0.210987 -0 91 N 0.10587 0.918419 0.934448 -0 92 N 0.103653 0.559731 0.919555 -0 93 N 0.107363 0.936556 0.589794 -0 94 N 0.10553 0.590347 0.557601 0 95 N 0.896347 0.059731 0.080445 -0 96 N 0.89447 0.090347 0.442399 0 97 N 0.892637 0.436556 0.410206 -0 98 N 0.89413 0.418419 0.065552 -0 99 N 0.876015 0.417623 0.789013 -0 100 N 0.887397 0.087577 0.721454 0 101 N 0.87629 0.711392 0.417291 -0 102 N 0.887959 0.778434 0.087637 -0 103 N 0.857712 0.748237 0.747307 -0 | 0.1238751 | [1.0, 0.0, 0.0] | [[-0.07424999999999998, 0.09626999999999998, 0.023749999999999997, 0.0, 0.0, 0.0], [0.0, 0.0, 0.0, 0.0, 0.0, -0.009899999999999997], [0.0, 0.0, 0.0, 0.0, -0.035489999999999994, 0.0]]
mp-534870 | Na4Ga3Si3B(HO3)4 | 54 | 2.661613 | 738.954 | Full Formula (Na8 Ga6 Si6 B2 H8 O24) Reduced Formula: Na4Ga3Si3B(HO3)4 abc : 9.040778 9.040778 9.040778 angles: 90.000000 90.000000 90.000000 pbc : True True True Sites (54) # SP a b c magmom --- ---- -------- -------- -------- -------- 0 Na 0.827881 0.827881 0.172119 -0 1 Na 0.827881 0.172119 0.827881 -0 2 Na 0.172119 0.827881 0.827881 -0 3 Na 0.172119 0.172119 0.172119 -0 4 Na 0.327881 0.327881 0.672119 -0 5 Na 0.327881 0.672119 0.327881 -0 6 Na 0.672119 0.327881 0.327881 -0 7 Na 0.672119 0.672119 0.672119 -0 8 Ga 0.75 0 0.5 -0 9 Ga 0 0.5 0.75 -0 10 Ga 0.25 0 0.5 -0 11 Ga 0.5 0.25 0 -0 12 Ga 0.5 0.75 0 -0 13 Ga 0 0.5 0.25 -0 14 Si 0.75 0.5 0 -0 15 Si 0 0.75 0.5 -0 16 Si 0.25 0.5 0 -0 17 Si 0.5 0 0.25 -0 18 Si 0.5 0 0.75 -0 19 Si 0 0.25 0.5 -0 20 B 0 0 0 0.001 21 B 0.5 0.5 0.5 0.001 22 H 0.578513 0.578513 0.421487 -0 23 H 0.578513 0.421487 0.578513 -0 24 H 0.078513 0.078513 0.921487 -0 25 H 0.078513 0.921487 0.078513 -0 26 H 0.421487 0.578513 0.578513 -0 27 H 0.421487 0.421487 0.421487 -0 28 H 0.921487 0.921487 0.921487 -0 29 H 0.921487 0.078513 0.078513 -0 30 O 0.573603 0.866018 0.151203 0 31 O 0.573603 0.133982 0.848797 0 32 O 0.848797 0.573603 0.133982 0 33 O 0.848797 0.426397 0.866018 0 34 O 0.866018 0.151203 0.573603 0 35 O 0.866018 0.848797 0.426397 0 36 O 0.073603 0.348797 0.633982 0 37 O 0.073603 0.651203 0.366018 0 38 O 0.133982 0.848797 0.573603 0 39 O 0.133982 0.151203 0.426397 0 40 O 0.151203 0.573603 0.866018 0 41 O 0.151203 0.426397 0.133982 0 42 O 0.348797 0.366018 0.926397 0 43 O 0.348797 0.633982 0.073603 0 44 O 0.366018 0.073603 0.651203 0 45 O 0.366018 0.926397 0.348797 0 46 O 0.426397 0.866018 0.848797 0 47 O 0.426397 0.133982 0.151203 0 48 O 0.633982 0.073603 0.348797 0 49 O 0.633982 0.926397 0.651203 0 50 O 0.651203 0.366018 0.073603 0 51 O 0.651203 0.633982 0.926397 0 52 O 0.926397 0.348797 0.366018 0 53 O 0.926397 0.651203 0.633982 0 | 0.15419 | [1.0, 0.0, 0.0] | [[0.0, 0.0, 0.0, 0.15418999999999994, 0.0, 0.0], [0.0, 0.0, 0.0, 0.0, 0.15418999999999994, 0.0], [0.0, 0.0, 0.0, 0.0, 0.0, 0.15418999999999994]]
mp-540900 | B2PdO4 | 42 | 4.766562 | 401.4079 | Full Formula (B12 Pd6 O24) Reduced Formula: B2PdO4 abc : 8.826440 8.826440 8.826440 angles: 96.129570 96.129570 141.854572 pbc : True True True Sites (42) # SP a b c magmom --- ---- -------- -------- -------- -------- 0 B 0.451781 0.48803 0.333099 0 1 B 0.51197 0.84507 0.963751 -0 2 B 0.881319 0.548219 0.036249 0 3 B 0.15493 0.118681 0.666901 -0 4 B 0.09507 0.26197 0.463751 -0 5 B 0.798219 0.631319 0.536249 0 6 B 0.73803 0.201781 0.833099 0 7 B 0.368681 0.90493 0.166901 0 8 B 0.625 0.374174 0.249174 0 9 B 0.625826 0.875 0.250826 0 10 B 0.624174 0.375 0.749174 0 11 B 0.125 0.375826 0.750826 0 12 Pd 0.5 0.5 0 -0 13 Pd 0.75 0.25 0.5 -0 14 Pd 0.125 0.955236 0.330236 0 15 Pd 0.044764 0.375 0.169764 0 16 Pd 0.205236 0.875 0.830236 0 17 Pd 0.625 0.794764 0.669764 0 18 O 0.57177 0.664883 0.232971 0 19 O 0.335117 0.568088 0.906887 0 20 O 0.661201 0.42823 0.093113 -0 21 O 0.431912 0.338799 0.767029 -0 22 O 0.818088 0.085117 0.406887 -0 23 O 0.67823 0.411201 0.593113 0 24 O 0.914883 0.32177 0.732971 -0 25 O 0.588799 0.181912 0.267029 -0 26 O 0.625 0.623446 0.498446 0 27 O 0.376554 0.875 0.001554 0 28 O 0.873446 0.375 0.998446 0 29 O 0.125 0.126554 0.501554 0 30 O 0.214909 0.375 0.339909 -0 31 O 0.625 0.964909 0.839909 0 32 O 0.125 0.785091 0.160091 -0 33 O 0.035091 0.875 0.660091 -0 34 O 0.396417 0.283069 0.260319 -0 35 O 0.716931 0.977249 0.113348 -0 36 O 0.863902 0.603583 0.886652 -0 37 O 0.022751 0.136098 0.739681 -0 38 O 0.227249 0.466931 0.613348 -0 39 O 0.853583 0.613902 0.386652 -0 40 O 0.533069 0.146417 0.760319 -0 41 O 0.386098 0.772751 0.239681 -0 | 0.142845 | [0.0, 0.0, -1.0] | [[0.0, 0.0, 0.0, -0.11853000000000002, 0.0, 0.0], [0.0, 0.0, 0.0, 0.0, -0.142845, 0.0], [0.0, 0.0, 0.0, 0.0, 0.0, -0.142845]]
mp-541055 | Cs2Se5 | 28 | 4.005428 | 1095.484 | Full Formula (Cs8 Se20) Reduced Formula: Cs2Se5 abc : 7.324198 7.673507 19.491801 angles: 90.000000 90.000000 90.000000 pbc : True True True Sites (28) # SP a b c magmom --- ---- -------- -------- -------- -------- 0 Cs 0.622062 0.41722 0.512536 -0.001 1 Cs 0.122062 0.08278 0.487464 -0.001 2 Cs 0.377938 0.91722 0.987464 -0.001 3 Cs 0.877938 0.58278 0.012536 -0.001 4 Cs 0.080173 0.250432 0.837599 -0 5 Cs 0.580173 0.249568 0.162401 -0 6 Cs 0.919827 0.750432 0.662401 -0 7 Cs 0.419827 0.749568 0.337599 -0 8 Se 0.598188 0.919165 0.521934 -0 9 Se 0.098188 0.580835 0.478066 -0 10 Se 0.401812 0.419165 0.978066 -0 11 Se 0.901812 0.080835 0.021934 -0 12 Se 0.434214 0.871219 0.62409 -0 13 Se 0.934214 0.628781 0.37591 -0 14 Se 0.565786 0.371219 0.87591 -0 15 Se 0.065786 0.128781 0.12409 -0 16 Se 0.455381 0.121038 0.69759 -0 17 Se 0.95538 0.378962 0.30241 -0 18 Se 0.54462 0.621038 0.80241 -0 19 Se 0.044619 0.878962 0.19759 -0 20 Se 0.254478 0.339251 0.650733 -0 21 Se 0.754478 0.160749 0.349267 -0 22 Se 0.745522 0.839251 0.849267 -0 23 Se 0.245522 0.660749 0.150733 -0 24 Se 0.948191 0.245956 0.657431 -0 25 Se 0.448191 0.254044 0.342569 -0 26 Se 0.051809 0.745956 0.842569 -0 27 Se 0.551809 0.754044 0.157431 -0 | 0.29363 | [1.0, 0.0, 0.0] | [[0.0, 0.0, 0.0, -0.29362999999999995, 0.0, 0.0], [0.0, 0.0, 0.0, 0.0, -0.014399999999999993, 0.0], [0.0, 0.0, 0.0, 0.0, 0.0, 0.042649999999999993]]
mp-541220 | NaMg4V3O12 | 40 | 3.256648 | 474.2272 | Full Formula (Na2 Mg8 V6 O24) Reduced Formula: NaMg4V3O12 abc : 10.929278 10.929278 10.929278 angles: 142.795907 142.795907 53.631702 pbc : True True True Sites (40) # SP a b c magmom --- ---- -------- -------- -------- -------- 0 Na 0.25 0.75 0.5 -0 1 Na 0.5 0.5 0 -0 2 Mg 0.975738 0.475738 0.5 -0 3 Mg 0.524262 0.024262 0.5 -0 4 Mg 0.774262 0.774262 0 -0 5 Mg 0.225738 0.225738 0 -0 6 Mg 0.11652 0.125 0.49152 -0 7 Mg 0.875 0.36652 0.99152 -0 8 Mg 0.375 0.88348 0.00848 -0 9 Mg 0.63348 0.625 0.50848 -0 10 V 0.75 0.25 0.5 0 11 V 0 0 0 0 12 V 0.223525 0.625 0.098525 0 13 V 0.375 0.473525 0.598525 0 14 V 0.875 0.776475 0.401475 0 15 V 0.526475 0.125 0.901475 0 16 O 0.850763 0.087465 0.346866 0 17 O 0.912535 0.259402 0.763299 0 18 O 0.496103 0.149237 0.236701 0 19 O 0.899237 0.746103 0.736701 0 20 O 0.009402 0.162535 0.263299 0 21 O 0.740598 0.503897 0.653134 0 22 O 0.253897 0.990598 0.153134 0 23 O 0.837465 0.100763 0.846866 0 24 O 0.076175 0.806484 0.186514 -0 25 O 0.193516 0.380031 0.269692 -0 26 O 0.110339 0.923825 0.730308 -0 27 O 0.673825 0.360339 0.230308 -0 28 O 0.130031 0.443516 0.769692 -0 29 O 0.619969 0.889661 0.813486 -0 30 O 0.639661 0.869969 0.313486 -0 31 O 0.556484 0.326175 0.686514 -0 32 O 0.299328 0.10974 0.791495 -0 33 O 0.89026 0.681755 0.189588 -0 34 O 0.492167 0.700672 0.810412 -0 35 O 0.450672 0.742167 0.310412 -0 36 O 0.431755 0.14026 0.689588 -0 37 O 0.318245 0.507833 0.208505 -0 38 O 0.257833 0.568245 0.708505 -0 39 O 0.85974 0.549328 0.291495 -0 | 0.18538 | [0.0, 0.0, 1.0] | [[0.0, 0.0, 0.0, 0.11926999999999999, 0.0, 0.0], [0.0, 0.0, 0.0, 0.0, 0.11926999999999999, 0.0], [0.0, 0.0, 0.0, 0.0, 0.0, 0.18537999999999993]]
mp-542613 | GeS2 | 18 | 2.740893 | 497.1634 | Full Formula (Ge6 S12) Reduced Formula: GeS2 abc : 12.884890 12.025294 6.957899 angles: 80.715046 67.081353 32.203601 pbc : True True True Sites (18) # SP a b c magmom --- ---- -------- -------- -------- -------- 0 Ge 0.989505 0.736269 0.267406 0 1 Ge 0.005011 0.994989 0.994989 0 2 Ge 0.255011 0.244989 0.244989 0 3 Ge 0.00682 0.267406 0.736269 0 4 Ge 0.982594 0.24318 0.260495 0 5 Ge 0.513731 0.260495 0.24318 0 6 S 0.668724 0.286436 0.015504 -0 7 S 0.645781 0.096183 0.483544 -0 8 S 0.963564 0.581276 0.220664 -0 9 S 0.322662 0.030498 0.081785 -0 10 S 0.774492 0.483544 0.096183 -0 11 S 0.219502 0.927338 0.684945 -0 12 S 0.234496 0.220664 0.581276 -0 13 S 0.029336 0.015504 0.286436 -0 14 S 0.565055 0.081785 0.030498 -0 15 S 0.766456 0.475508 0.604219 -0 16 S 0.153817 0.604219 0.475508 -0 17 S 0.168215 0.684945 0.927338 -0 | 0.1320566 | [0.0, -0.0, -1.0] | [[0.0, 0.0, 0.0, 0.0, 0.03413423437943626, 0.0], [0.0, 0.0, 0.0, 0.05164949153900752, 0.0, 0.0], [0.06623160355054944, -0.09014890884397242, 0.07018182031881125, 0.0, 0.0, 0.0]]
mp-545359 | KNa2CuO2 | 6 | 2.843576 | 105.4767 | Full Formula (K1 Na2 Cu1 O2) Reduced Formula: KNa2CuO2 abc : 6.291386 6.291386 6.291386 angles: 139.157543 139.157543 59.134712 pbc : True True True Sites (6) # SP a b c magmom --- ---- -------- -------- --- -------- 0 K 0.572521 0.572521 0 0 1 Na 0.77279 0.27279 0.5 -0 2 Na 0.27279 0.77279 0.5 0 3 Cu 0.995311 0.995311 0 0 4 O 0.161513 0.161513 0 -0 5 O 0.830014 0.830014 0 0 | 0.5569882 | [0.0, 0.0, 1.0] | [[0.0, 0.0, 0.0, 0.0, -0.35158500000000004, 0.0], [0.0, 0.0, 0.0, -0.35158500000000004, 0.0, 0.0], [0.29786, 0.29786, 0.36441000000000007, 0.0, 0.0, 0.0]]
mp-545646 | Na2CoGeO4 | 16 | 3.609885 | 222.2252 | Full Formula (Na4 Co2 Ge2 O8) Reduced Formula: Na2CoGeO4 abc : 5.685549 5.407090 9.028744 angles: 53.189972 90.000000 90.000000 pbc : True True True Sites (16) # SP a b c magmom --- ---- -------- -------- -------- -------- 0 Na 0.322906 0.239497 0.749042 -0 1 Na 0.177935 0.500032 0.992811 0.001 2 Na 0.822065 0.500032 0.492811 0.001 3 Na 0.677094 0.239497 0.249042 -0 4 Co 0.186168 0.001789 0.500391 2.683 5 Co 0.813832 0.001789 0.000391 2.683 6 Ge 0.685002 0.760437 0.746369 0.017 7 Ge 0.314998 0.760437 0.246369 0.017 8 O 0.153422 0.876035 0.044071 0.042 9 O 0.205416 0.414154 0.451575 0.045 10 O 0.707429 0.062263 0.772226 0.047 11 O 0.618033 0.703094 0.220316 0.048 12 O 0.381967 0.703094 0.720316 0.047 13 O 0.846578 0.876035 0.544071 0.042 14 O 0.292571 0.062263 0.272226 0.048 15 O 0.794584 0.414154 0.951575 0.045 | 1.383933 | [-0.0, 0.0, 1.0] | [[0.042171022126174504, 0.04669608161106522, -0.053400571151029176, 0.0, 0.43835954761233936, 0.0], [0.0, 0.0, 0.0, 0.441144850688104, 0.0, 0.04692698157782515], [0.6738896335893101, 0.42399472181435743, -1.1292056420433194, 0.0, -0.015646146875977655, 0.0]]
mp-546190 | Ag2O3 | 10 | 6.589139 | 132.9283 | Full Formula (Ag4 O6) Reduced Formula: Ag2O3 abc : 8.471977 6.837845 5.672184 angles: 84.707334 53.482208 41.810458 pbc : True True True Sites (10) # SP a b c magmom --- ---- -------- -------- -------- -------- 0 Ag 0.414567 0.17956 0.819352 -0 1 Ag 0.430648 0.663479 0.835433 -0 2 Ag 0.07044 0.835433 0.663479 -0 3 Ag 0.586521 0.819352 0.17956 -0 4 O 0.216663 0.947954 0.316739 0 5 O 0.933261 0.731355 0.033337 0 6 O 0.302046 0.033337 0.731355 0 7 O 0.584627 0.415373 0.415373 -0 8 O 0.518645 0.316739 0.947954 0 9 O 0.834627 0.665373 0.665373 -0 | 0.5266843 | [0.0, 1.0, 0.0] | [[0.0, 0.0, 0.0, 0.0, -0.17095999999999997, 0.0], [0.0, 0.0, 0.0, -0.05974999999999998, 0.0, 0.0], [-0.40646, -0.3084699999999999, -0.13050999999999993, 0.0, 0.0, 0.0]]
mp-546989 | V2MoO8 | 11 | 3.469626 | 155.9343 | Full Formula (V2 Mo1 O8) Reduced Formula: V2MoO8 abc : 9.867502 9.867502 4.333199 angles: 90.000000 90.000000 158.309746 pbc : True True True Sites (11) # SP a b c magmom --- ---- -------- -------- -------- -------- 0 V 0.312051 0.687949 0.955972 -0 1 V 0.687949 0.312051 0.955972 -0 2 Mo 0.5 0.5 0.963892 0 3 O 0.5 0.5 0.567193 -0 4 O 0.209334 0.790666 0.040096 0 5 O 0.402435 0.597565 0.054503 -0 6 O 0.686095 0.313905 0.582786 0 7 O 0.790666 0.209334 0.040096 0 8 O 0.313905 0.686095 0.582786 0 9 O 0.597565 0.402435 0.054503 -0 10 O 0 0 0.055191 -0 | 1.953224 | [1.0, 0.0, 0.0] | [[1.9506399999999995, -0.028129999999999985, 0.09640999999999998, 0.0, 0.0, 0.0], [0.0, 0.0, 0.0, 0.0, 0.0, -1.5256399999999997], [0.0, 0.0, 0.0, 0.0, 0.9711999999999996, 0.0]]
mp-549308 | LiGeBO4 | 7 | 3.494061 | 73.37306 | Full Formula (Li1 Ge1 B1 O4) Reduced Formula: LiGeBO4 abc : 5.692592 5.648535 3.840244 angles: 70.827366 69.590351 39.582284 pbc : True True True Sites (7) # SP a b c magmom --- ---- -------- -------- -------- -------- 0 Li 0.992611 0.992611 0.007389 0 1 Ge 0.728833 0.728833 0.271167 -0 2 B 0.252237 0.252237 0.747763 -0 3 O 0.940812 0.36063 0.63937 0 4 O 0.564933 0.107947 0.435067 0 5 O 0.36063 0.940812 0.059188 0 6 O 0.107947 0.564933 0.892053 0 | 0.51384 | [1.0, 0.0, 0.0] | [[0.0, 0.0, 0.0, 0.0, 0.0, -0.51384], [-0.04901, -0.34320999999999996, -0.29724999999999996, 0.0, 0.0, 0.0], [0.0, 0.0, 0.0, -0.4779, 0.0, 0.0]]
mp-550070 | NbBr2O | 8 | 4.452128 | 200.4479 | Full Formula (Nb2 Br4 O2) Reduced Formula: NbBr2O abc : 7.624105 7.624105 7.095958 angles: 76.009752 76.009752 30.129738 pbc : True True True Sites (8) # SP a b c magmom --- ---- -------- -------- -------- -------- 0 Nb 0.996494 0.003247 0.785165 -0 1 Nb 0.996753 0.003506 0.214835 -0 2 Br 0.820317 0.929659 0.564506 0 3 Br 0.804848 0.899467 0.077408 -0 4 Br 0.100533 0.195152 0.922592 -0 5 Br 0.070341 0.179683 0.435494 0 6 O 0.458262 0.541234 0.779081 0 7 O 0.458766 0.541738 0.220919 0 | 3.700729 | [0.0, 0.0, 1.0] | [[0.0, 0.0, 0.0, 0.0, 0.0, -0.00974017650111626], [0.05264981498840495, -3.697700285216169, 0.14012987507972693, 0.0, -0.0016999739848089813, 0.0], [0.0, 0.0, 0.0, -0.11470018720341507, 0.0, 0.0]]
mp-550751 | BaBeSiO4 | 7 | 4.003548 | 98.88965 | Full Formula (Ba1 Be1 Si1 O4) Reduced Formula: BaBeSiO4 abc : 5.182277 5.182277 5.093324 angles: 60.801426 60.801426 61.390591 pbc : True True True Sites (7) # SP a b c magmom --- ---- -------- -------- -------- -------- 0 Ba 0.017223 0.017223 0.968653 0 1 Be 0.747182 0.747182 0.737105 0 2 Si 0.498744 0.498744 0.485488 0 3 O 0.623923 0.12162 0.556005 0 4 O 0.674444 0.674444 0.112355 -0 5 O 0.12162 0.623923 0.556005 0 6 O 0.567865 0.567865 0.723687 -0 | 1.711732 | [0.0, -1.0, 1.0] | [[0.5346320726479522, 0.22990217180647293, 0.21359347940410697, 0.0, -0.2129886699190038, 0.0], [0.0, 0.0, 0.0, -0.28091014002775627, 0.0, -1.6885245468247083], [-0.4004112330112757, -0.24588487997163833, 0.4528011075710754, 0.0, 0.09894624243817149, 0.0]]
mp-550925 | NaScAs2O7 | 11 | 3.646227 | 150.1882 | Full Formula (Na1 Sc1 As2 O7) Reduced Formula: NaScAs2O7 abc : 5.674652 5.674652 4.891640 angles: 82.544208 82.544208 102.884977 pbc : True True True Sites (11) # SP a b c magmom --- ---- -------- -------- -------- -------- 0 Na 0.245858 0.754142 0.5 -0 1 Sc 0.631653 0.368347 0.5 -0 2 As 0.176435 0.251443 0.086048 0 3 As 0.748557 0.823565 0.913952 0 4 O 0.95981 0.373711 0.246114 -0 5 O 0.328905 0.425389 0.778239 -0 6 O 0.361859 0.162382 0.305538 0 7 O 0.626289 0.04019 0.753886 -0 8 O 0.041581 0.958419 0 0 9 O 0.837618 0.638141 0.694462 0 10 O 0.574611 0.671095 0.221761 -0 | 2.670095 | [-1.0, 0.0, -1.0] | [[0.0, 0.0, 0.0, -1.1127617104025322, 0.0, -1.0924320464472168], [-0.10367136060232364, -0.16143999999999997, 0.09083136060232364, 0.0, -0.11931740091452213, 0.0], [0.0, 0.0, 0.0, 1.7816020464472166, 0.0, 1.2516482895974677]]
mp-550959 | KNiIO6 | 9 | 3.987068 | 133.5624 | Full Formula (K1 Ni1 I1 O6) Reduced Formula: KNiIO6 abc : 5.021068 5.021068 6.117323 angles: 90.000000 90.000000 120.000006 pbc : True True True Sites (9) # SP a b c magmom --- ---- -------- -------- -------- -------- 0 K 0 0 0 -0 1 Ni 0.333333 0.666667 0.5 -0.002 2 I 0.666667 0.333333 0.5 -0 3 O 0.376397 0.997608 0.674955 0 4 O 0.002392 0.37879 0.674955 0 5 O 0.62121 0.623603 0.674955 0 6 O 0.002392 0.623603 0.325045 0 7 O 0.62121 0.997608 0.325045 0 8 O 0.376397 0.37879 0.325045 0 | 0.252837 | [-0.0, 1.0, -0.0] | [[0.0, 0.0, 0.0, 0.043190000000000006, 0.0, 0.17615499777811913], [0.17615499777811916, -0.17615500664098926, 0.0, 0.0, -0.043190000000000006, 0.0], [0.0, 0.0, 0.0, 0.0, 0.0, 0.0]]
mp-5513 | Tl3VS4 | 8 | 5.821252 | 226.0219 | Full Formula (Tl3 V1 S4) Reduced Formula: Tl3VS4 abc : 6.646466 6.646466 6.646466 angles: 109.471221 109.471221 109.471221 pbc : True True True Sites (8) # SP a b c magmom --- ---- -------- -------- -------- -------- 0 Tl 0 0.5 0.5 -0 1 Tl 0.5 0 0.5 -0 2 Tl 0.5 0.5 0 -0 3 V 0 0 0 -0 4 S 0.326153 0.326153 0.326153 -0 5 S 0 0 0.673847 -0 6 S 0.673847 0 0 -0 7 S 0 0.673847 0 -0 | 0.4136733 | [0.0, 0.0, 1.0] | [[0.0, 0.0, 0.0, -0.41367333333333306, 0.0, 0.0], [0.0, 0.0, 0.0, 0.0, -0.41367333333333317, 0.0], [0.0, 0.0, 0.0, 0.0, 0.0, -0.4136733333333331]]
mp-552623 | Na4CO4 | 9 | 2.601536 | 107.2122 | Full Formula (Na4 C1 O4) Reduced Formula: Na4CO4 abc : 4.751121 4.751121 4.751121 angles: 89.143812 89.143812 89.143817 pbc : True True True Sites (9) # SP a b c magmom --- ---- -------- -------- -------- -------- 0 Na 0.152163 0.575412 0.61141 -0 1 Na 0.156812 0.156812 0.156812 -0 2 Na 0.575412 0.61141 0.152163 -0 3 Na 0.61141 0.152163 0.575412 -0 4 C 0.879579 0.879579 0.879579 0 5 O 0.706547 0.706547 0.706547 0 6 O 0.062409 0.050963 0.700274 0 7 O 0.050963 0.700274 0.062409 -0 8 O 0.700274 0.062409 0.050963 -0 | 1.757263 | [0.0, 1.0, -10.0] | [[0.11047850570803, -0.1104911755689663, 0.0, 0.030981681434422564, -0.5791890139715238, 1.0561243474430755], [1.056123792407314, -1.0561123206207113, 0.0, -0.5791838765054793, -0.030980983427157282, -0.11049190451146476], [-0.45712207699016605, -0.4571182898819728, 1.6340303745964566, 0.0, 0.0, 0.0]]
mp-552729 | KIO3 | 5 | 3.819948 | 93.02665 | Full Formula (K1 I1 O3) Reduced Formula: KIO3 abc : 4.532249 4.532249 4.532248 angles: 88.693663 88.693663 88.693665 pbc : True True True Sites (5) # SP a b c magmom --- ---- -------- -------- -------- -------- 0 K 0.007002 0.007002 0.007002 0 1 I 0.505063 0.505063 0.505063 -0 2 O 0.545792 0.545792 0.10125 0 3 O 0.545792 0.10125 0.545792 0 4 O 0.10125 0.545792 0.545792 0 | 1.499211 | [0.0, 0.0, -1.0] | [[0.0, 0.0, 0.0, 0.0, -0.9255749679495304, -0.06063499894423573], [-0.060634998944235755, 0.060635003187587494, 0.0, -0.9255750327230057, 0.0, 0.0], [-0.44618998438739566, -0.446190015612609, -1.3599500000000013, 0.0, 0.0, 0.0]]
mp-553432 | TiO2 | 9 | 2.37721 | 167.3646 | Full Formula (Ti3 O6) Reduced Formula: TiO2 abc : 5.616278 5.616278 6.126830 angles: 90.000000 90.000000 119.999996 pbc : True True True Sites (9) # SP a b c magmom --- ---- -------- -------- -------- -------- 0 Ti 0.533273 0.533273 0 -0 1 Ti 0 0.466727 0.666667 -0 2 Ti 0.466727 0 0.333333 -0 3 O 0.419774 0.270987 0.212591 0 4 O 0.148787 0.729013 0.454076 0 5 O 0.851213 0.580226 0.879258 0 6 O 0.270987 0.419774 0.787409 0 7 O 0.729013 0.148787 0.545924 0 8 O 0.580226 0.851213 0.120742 0 | 0.09819323 | [-1.0, 0.0, 0.0] | [[0.05730999626178851, -0.057310001242594014, 0.0, 0.05543499999999999, 0.0, 0.0], [0.0, 0.0, 0.0, 0.0, -0.05543499999999999, -0.05731000124259402], [0.0, 0.0, 0.0, 0.0, 0.0, 0.0]]
mp-554048 | NaAg(NO2)2 | 16 | 2.989541 | 247.585 | Full Formula (Na2 Ag2 N4 O8) Reduced Formula: NaAg(NO2)2 abc : 7.755574 6.950184 6.766789 angles: 68.845171 56.695103 54.459726 pbc : True True True Sites (16) # SP a b c magmom --- ---- -------- -------- -------- -------- 0 Na 0.25 0.25 0.25 -0 1 Na 0.5 0.5 0.5 -0 2 Ag 0.75 0.75 0.75 -0 3 Ag 0 0 0 0 4 N 0.480471 0.019529 0.480471 0 5 N 0.01953 0.480471 0.019529 0 6 N 0.201973 0.798027 0.201973 0 7 N 0.798027 0.201973 0.798027 0 8 O 0.22319 0.598816 0.303366 0 9 O 0.489733 0.827417 0.598806 0 10 O 0.874628 0.303366 0.598816 0 11 O 0.827417 0.489733 0.084044 0 12 O 0.084044 0.598806 0.827417 0 13 O 0.303366 0.874628 0.22319 0 14 O 0.598816 0.22319 0.874628 0 15 O 0.598806 0.084044 0.489733 0 | 0.7276418 | [-0.0, 0.0, -1.0] | [[0.0, 0.0, 0.0, 0.009765577877567683, 0.0, 0.0], [0.0, 0.0, 0.0, 0.0, 0.09672472643992631, 0.0], [0.0, 0.0, 0.0, 0.0, 0.0, 0.7276417970419526]]
mp-554105 | CdAg2GeS4 | 16 | 4.63401 | 379.155 | Full Formula (Cd2 Ag4 Ge2 S8) Reduced Formula: CdAg2GeS4 abc : 6.714564 7.134033 7.915235 angles: 90.000000 90.000000 90.000000 pbc : True True True Sites (16) # SP a b c magmom --- ---- -------- -------- -------- -------- 0 Cd 0.015789 0.145034 0 -0 1 Cd 0.515789 0.854966 0.5 -0 2 Ag 0.495608 0.32105 0.243513 -0 3 Ag 0.495608 0.32105 0.756487 -0 4 Ag 0.995608 0.67895 0.743513 -0 5 Ag 0.995608 0.67895 0.256487 -0 6 Ge 0.012288 0.17476 0.5 -0 7 Ge 0.512288 0.82524 0 -0 8 S 0.176518 0.820725 0 0 9 S 0.618659 0.666665 0.76896 0 10 S 0.629972 0.120202 0 0 11 S 0.676518 0.179275 0.5 0 12 S 0.118659 0.333335 0.73104 0 13 S 0.618659 0.666665 0.23104 0 14 S 0.129972 0.879798 0.5 0 15 S 0.118659 0.333335 0.26896 0 | 0.4370277 | [0.0, 1.0, 0.0] | [[0.0, 0.0, 0.0, 0.0, -0.16955999999999996, 0.0], [0.0, 0.0, 0.0, -0.13537999999999994, 0.0, 0.0], [-0.19620999999999997, -0.14312999999999992, 0.3633299999999998, 0.0, 0.0, 0.0]]
mp-554145 | Na3SrPCO7 | 26 | 2.920572 | 354.2959 | Full Formula (Na6 Sr2 P2 C2 O14) Reduced Formula: Na3SrPCO7 abc : 7.089615 5.383086 9.283609 angles: 89.735035 90.000000 90.000000 pbc : True True True Sites (26) # SP a b c magmom --- ---- -------- -------- -------- -------- 0 Na 0.702545 0.502735 0.168184 -0 1 Na 0.98208 0.988995 0.01634 0 2 Na 0.202545 0.497265 0.831816 -0 3 Na 0.977091 0.523604 0.48011 0 4 Na 0.477091 0.476396 0.51989 0 5 Na 0.48208 0.011005 0.98366 0 6 Sr 0.763403 0.017778 0.685056 -0 7 Sr 0.263403 0.982222 0.314944 -0 8 P 0.233475 0.998525 0.670084 0 9 P 0.733475 0.001475 0.329916 0 10 C 0.745954 0.512176 0.855606 -0 11 C 0.245954 0.487824 0.144394 -0 12 O 0.9246 0.925649 0.260152 0 13 O 0.255741 0.778043 0.563627 -0 14 O 0.724841 0.712735 0.931562 0 15 O 0.656572 0.773604 0.414421 -0 16 O 0.4246 0.074351 0.739848 0 17 O 0.090627 0.917428 0.78864 -0 18 O 0.745569 0.524354 0.714832 0 19 O 0.268501 0.701753 0.080463 0 20 O 0.224841 0.287265 0.068438 0 21 O 0.768501 0.298247 0.919537 0 22 O 0.245569 0.475646 0.285168 0 23 O 0.156572 0.226396 0.585579 -0 24 O 0.590627 0.082572 0.21136 -0 25 O 0.755741 0.221957 0.436373 -0 | 0.7944756 | [0.0, -1.0, 0.0] | [[0.0, 0.0, 0.0, 0.6104454127405233, 0.0, 0.11811748167904522], [-0.24189362866716735, 0.41, 0.5780236286671673, 0.0, 0.26545749830497467, 0.0], [0.0, 0.0, 0.0, 0.0068725183209547925, 0.0, -0.06135458725947672]]
mp-554381 | Ca2VBiO6 | 20 | 4.743086 | 305.3364 | Full Formula (Ca4 V2 Bi2 O12) Reduced Formula: Ca2VBiO6 abc : 7.536006 7.536006 5.607182 angles: 90.000000 90.000000 106.493539 pbc : True True True Sites (20) # SP a b c magmom --- ---- -------- -------- -------- -------- 0 Ca 0.304593 0.09078 0.758464 0 1 Ca 0.695407 0.90922 0.258464 0 2 Ca 0.09078 0.304593 0.258464 0 3 Ca 0.90922 0.695407 0.758464 0 4 V 0.184141 0.815859 0.304632 0 5 V 0.815859 0.184141 0.804632 0 6 Bi 0.410427 0.589573 0.743041 0 7 Bi 0.589573 0.410427 0.243041 0 8 O 0.648668 0.65829 0.004344 0 9 O 0.183868 0.816132 0.99185 0 10 O 0.404366 0.907702 0.425619 -0 11 O 0.595634 0.092298 0.925619 -0 12 O 0.65829 0.648668 0.504344 0 13 O 0.05303 0.94697 0.435622 -0 14 O 0.34171 0.351332 0.004344 0 15 O 0.351332 0.34171 0.504344 0 16 O 0.94697 0.05303 0.935622 -0 17 O 0.816132 0.183868 0.49185 0 18 O 0.907702 0.404366 0.925619 -0 19 O 0.092298 0.595634 0.425619 -0 | 0.6236658 | [0.0, -0.0, 1.0] | [[0.0, 0.0, 0.0, 0.0, 0.20729532228606512, 0.0], [0.0, 0.0, 0.0, 0.34088467741447115, 0.0, 0.0], [0.058923533424856914, -0.414613533424368, -0.4621499999999917, 0.0, 0.0, 0.0]]
mp-554543 | SiO2 | 24 | 1.778844 | 448.7064 | Full Formula (Si8 O16) Reduced Formula: SiO2 abc : 8.404257 8.404257 8.404257 angles: 105.245368 105.245368 118.300348 pbc : True True True Sites (24) # SP a b c magmom --- ---- -------- -------- -------- -------- 0 Si 0.042266 0.832231 0.5 0 1 Si 0.832231 0.332231 0.789965 0 2 Si 0.667769 0.457734 0.5 0 3 Si 0.167769 0.667769 0.210035 0 4 Si 0.957734 0.167769 0.5 0 5 Si 0.332231 0.542266 0.5 0 6 Si 0.542266 0.042266 0.210035 0 7 Si 0.457734 0.957734 0.789965 0 8 O 0.75 0.064364 0.314364 -0 9 O 0.25 0.564364 0.314364 -0 10 O 0.355913 0.855913 0.211826 0 11 O 0 0 0.5 -0 12 O 0.75 0.435636 0.685636 -0 13 O 0.5 0 0 -0 14 O 0.644087 0.144087 0.788174 0 15 O 0.935636 0.25 0.685636 -0 16 O 0 0.5 0 -0 17 O 0.064364 0.75 0.314364 -0 18 O 0.435636 0.75 0.685636 -0 19 O 0.144087 0.355913 0.5 0 20 O 0.25 0.935636 0.685636 -0 21 O 0.564364 0.25 0.314364 -0 22 O 0.855913 0.644087 0.5 0 23 O 0.5 0.5 0.5 -0 | 0 | [1.0, 0.0, 0.0] | [[0.0, 0.0, 0.0, 0.0, 0.0, 0.0], [0.0, 0.0, 0.0, 0.0, 0.0, 0.0], [0.0, 0.0, 0.0, 0.0, 0.0, 0.0]]
mp-554781 | Tb3CuSnS7 | 24 | 5.655846 | 518.7782 | Full Formula (Tb6 Cu2 Sn2 S14) Reduced Formula: Tb3CuSnS7 abc : 9.818980 9.818980 6.213243 angles: 90.000000 90.000000 119.999999 pbc : True True True Sites (24) # SP a b c magmom --- ---- -------- -------- -------- -------- 0 Tb 0.359166 0.149083 0.272724 -0 1 Tb 0.149083 0.789917 0.772724 -0 2 Tb 0.789917 0.640834 0.272724 -0 3 Tb 0.640834 0.850917 0.772724 -0 4 Tb 0.210083 0.359166 0.772724 -0 5 Tb 0.850917 0.210083 0.272724 -0 6 Cu 0 0 0.673759 0 7 Cu 0 0 0.173759 0 8 Sn 0.666667 0.333333 0.838499 -0 9 Sn 0.333333 0.666667 0.338499 -0 10 S 0.563351 0.082522 0.019481 0 11 S 0.519171 0.436649 0.019481 0 12 S 0.917478 0.480829 0.019481 0 13 S 0.480829 0.563351 0.519481 0 14 S 0.147855 0.261229 0.199848 0 15 S 0.436649 0.917478 0.519481 0 16 S 0.261229 0.113374 0.699848 0 17 S 0.666667 0.333333 0.452786 0 18 S 0.113374 0.852145 0.199848 0 19 S 0.082522 0.519171 0.519481 0 20 S 0.333333 0.666667 0.952786 0 21 S 0.886626 0.147855 0.699848 0 22 S 0.852145 0.738771 0.699848 0 23 S 0.738771 0.886626 0.199848 0 | 1.070569 | [0.0, -4.0, 1.0] | [[0.0, 0.0, 0.0, 0.08359499999999999, -0.16441000630746103, 0.0], [0.0, 0.0, 0.0, -0.16440999399216347, -0.08359499999999999, 0.0], [-0.11094000415503665, -0.11093999584496363, 1.05901, 0.0, 0.0, 0.0]]
mp-554868 | Al(MoS2)4 | 13 | 4.680827 | 236.7133 | Full Formula (Al1 Mo4 S8) Reduced Formula: Al(MoS2)4 abc : 6.907960 6.907960 6.907960 angles: 60.687544 60.687544 60.687538 pbc : True True True Sites (13) # SP a b c magmom --- ---- -------- -------- -------- -------- 0 Al 0.997573 0.997573 0.997573 0.003 1 Mo 0.186815 0.6007 0.6007 0.203 2 Mo 0.595142 0.595142 0.595142 0.228 3 Mo 0.6007 0.186815 0.6007 0.2 4 Mo 0.6007 0.6007 0.186815 0.232 5 S 0.364834 0.364834 0.364834 0.022 6 S 0.35978 0.898895 0.35978 -0.002 7 S 0.35978 0.35978 0.898895 0.003 8 S 0.860014 0.860014 0.400124 -0.004 9 S 0.861627 0.861627 0.861627 -0.003 10 S 0.400124 0.860014 0.860014 -0.005 11 S 0.860014 0.400124 0.860014 -0.004 12 S 0.898895 0.35978 0.35978 -0.001 | 0.1301436 | [0.0, 0.0, -1.0] | [[0.0, 0.0, 0.0, 0.0, 0.013680000389730254, 0.03308250041243692], [0.03308250041243692, -0.03308249873143971, 0.0, 0.013679999694618215, 0.0, 0.0], [0.05657000143722561, 0.05656999856277474, 0.10265000000000003, 0.0, 0.0, 0.0]]
mp-554885 | Ba3Si6N4O9 | 22 | 4.052527 | 319.8193 | Full Formula (Ba3 Si6 N4 O9) Reduced Formula: Ba3Si6N4O9 abc : 7.323670 7.323670 6.885199 angles: 90.000000 90.000000 119.999998 pbc : True True True Sites (22) # SP a b c magmom --- ---- -------- -------- -------- -------- 0 Ba 0.333333 0.666667 0.686389 -0 1 Ba 0 0 0.560231 -0 2 Ba 0.666667 0.333333 0.747775 0 3 Si 0.450924 0.074489 0.255719 0 4 Si 0.039703 0.78672 0.044699 -0 5 Si 0.21328 0.252984 0.044699 -0 6 Si 0.747016 0.960297 0.044699 -0 7 Si 0.623564 0.549076 0.255719 0 8 Si 0.925511 0.376436 0.255719 0 9 N 0 0 0.093977 -0 10 N 0.869266 0.574557 0.191652 -0 11 N 0.425443 0.29471 0.191652 -0 12 N 0.70529 0.130734 0.191652 -0 13 O 0.291634 0.881993 0.104878 0 14 O 0.590358 0.708366 0.104878 0 15 O 0.009687 0.72032 0.818041 0 16 O 0.27968 0.289368 0.818041 0 17 O 0.62385 0.607595 0.48151 -0 18 O 0.710632 0.990313 0.818041 0 19 O 0.392405 0.016256 0.48151 -0 20 O 0.983744 0.37615 0.48151 -0 21 O 0.118007 0.409642 0.104878 -0 | 0.2451761 | [0.0, -2.0, -1.0] | [[-0.061774994353074264, 0.06177499942745372, 0.0, 0.020460007948855788, 0.21646499540839476, 0.0334275041819737], [0.03342750418197371, -0.03342750106246152, 0.0, 0.216465004586942, -0.020459992051144224, 0.06177499942745373], [0.016669999646579427, 0.01667000035342064, -0.24404000000000017, 0.0, 0.0, 0.0]]
mp-554947 | NaSiBO4 | 42 | 2.810687 | 446.2291 | Full Formula (Na6 Si6 B6 O24) Reduced Formula: NaSiBO4 abc : 8.134760 8.134760 7.786419 angles: 90.000000 90.000000 120.000001 pbc : True True True Sites (42) # SP a b c magmom --- ---- -------- -------- -------- -------- 0 Na 0 0 0.231346 0 1 Na 0.333333 0.666667 0.2685 0 2 Na 0.666667 0.333333 0.7685 0 3 Na 0.666667 0.333333 0.201053 0 4 Na 0 0 0.731346 0 5 Na 0.333333 0.666667 0.701053 0 6 Si 0.682215 0.660584 0.512542 0 7 Si 0.339416 0.021631 0.512542 0 8 Si 0.317785 0.339416 0.012542 0 9 Si 0.021631 0.682215 0.012542 0 10 Si 0.978369 0.317785 0.512542 0 11 Si 0.660584 0.978369 0.012542 0 12 B 0.017865 0.67977 0.392459 0 13 B 0.338095 0.017865 0.892459 0 14 B 0.32023 0.338095 0.392459 0 15 B 0.67977 0.661905 0.892459 0 16 B 0.982135 0.32023 0.892459 0 17 B 0.661905 0.982135 0.392459 0 18 O 0.189476 0.398612 0.892737 -0 19 O 0.090895 0.723136 0.212792 -0 20 O 0.139916 0.254235 0.489612 0 21 O 0.367759 0.090895 0.712792 -0 22 O 0.885681 0.139916 0.989612 0 23 O 0.632241 0.909105 0.212792 -0 24 O 0.398612 0.209136 0.392737 -0 25 O 0.114319 0.860084 0.489612 0 26 O 0.47207 0.928609 0.466692 -0 27 O 0.209136 0.810524 0.892737 -0 28 O 0.071391 0.543461 0.466692 -0 29 O 0.254235 0.114319 0.989612 -0 30 O 0.928609 0.456539 0.966692 -0 31 O 0.909105 0.276864 0.712792 -0 32 O 0.276864 0.367759 0.212792 -0 33 O 0.860084 0.745765 0.989612 0 34 O 0.456539 0.52793 0.466692 -0 35 O 0.543461 0.47207 0.966692 -0 36 O 0.810524 0.601388 0.392737 -0 37 O 0.723136 0.632241 0.712792 -0 38 O 0.745765 0.885681 0.489612 0 39 O 0.52793 0.071391 0.966692 -0 40 O 0.601388 0.790864 0.892737 -0 41 O 0.790864 0.189476 0.392737 0 | 0.5590016 | [0.0, 1.0, 2.0] | [[0.0, 0.0, 0.0, 0.08509500000000002, 0.07270499807578042, 0.0], [0.0, 0.0, 0.0, 0.07270500192131059, -0.08509499999999999, 0.0], [0.019369999487738692, 0.01937000051226134, -0.5583299999999999, 0.0, 0.0, 0.0]]
mp-555150 | KTa(BO3)2 | 20 | 3.992565 | 280.8747 | Full Formula (K2 Ta2 B4 O12) Reduced Formula: KTa(BO3)2 abc : 3.955553 7.496294 9.472373 angles: 90.000000 90.000000 90.000000 pbc : True True True Sites (20) # SP a b c magmom --- ---- -------- -------- -------- -------- 0 K 0.523762 0.5 0.856592 -0 1 K 0.476238 0 0.356592 -0 2 Ta 0.175435 0 0.756508 0 3 Ta 0.824565 0.5 0.256508 0 4 B 0.018893 0.666435 0.543773 0 5 B 0.981107 0.166435 0.043773 0 6 B 0.018893 0.333565 0.543773 0 7 B 0.981107 0.833565 0.043773 0 8 O 0.148262 0.809255 0.614202 0 9 O 0.148262 0.190745 0.614202 0 10 O 0.851738 0.309255 0.114202 -0 11 O 0.645141 0 0.758351 -0 12 O 0.354859 0.5 0.258351 -0 13 O 0.123103 0.184081 0.913448 0 14 O 0.123103 0.815919 0.913448 0 15 O 0.851738 0.690745 0.114202 -0 16 O 0.876897 0.315919 0.413448 0 17 O 0.952601 0 0.112501 0 18 O 0.876897 0.684081 0.413448 0 19 O 0.047399 0.5 0.612501 0 | 0.903195 | [0.0, 1.0, 0.0] | [[0.0, 0.0, 0.0, 0.0, 0.0, 0.08948], [0.83622, -0.29138, 0.17775, 0.0, 0.0, 0.0], [0.0, 0.0, 0.0, -0.01594, 0.0, 0.0]]
mp-555186 | Li2ZnSnS4 | 16 | 3.075306 | 352.3351 | Full Formula (Li4 Zn2 Sn2 S8) Reduced Formula: Li2ZnSnS4 abc : 6.797050 6.459176 10.310873 angles: 51.107785 90.000000 90.000000 pbc : True True True Sites (16) # SP a b c magmom --- ---- -------- -------- -------- -------- 0 Li 0.663411 0.701396 0.682148 0 1 Li 0.162215 0.965579 0.425996 0 2 Li 0.336589 0.701396 0.182148 0 3 Li 0.837785 0.965579 0.925996 0 4 Zn 0.675088 0.207816 0.179849 -0 5 Zn 0.324912 0.207816 0.679849 -0 6 Sn 0.828472 0.457304 0.429553 -0 7 Sn 0.171528 0.457304 0.929553 -0 8 S 0.344671 0.329024 0.176511 -0 9 S 0.180352 0.083671 0.926612 0 10 S 0.327596 0.840235 0.68051 -0 11 S 0.833821 0.572075 0.936021 -0 12 S 0.166179 0.572075 0.436021 -0 13 S 0.819648 0.083671 0.426612 0 14 S 0.672404 0.840235 0.18051 -0 15 S 0.655329 0.329024 0.676511 -0 | 0.9119285 | [-0.0, 0.0, 1.0] | [[-0.002680736692627334, -0.036987981426276274, 0.0338000545816107, 0.0, 0.33585256978101213, 0.0], [0.0, 0.0, 0.0, 0.3789179433628338, 0.0, -0.01904259167446064], [0.4338656071978345, 0.3418753950345204, -0.7243785598421604, 0.0, 0.01701933658956458, 0.0]]
mp-555235 | SiO2 | 12 | 2.075833 | 192.255 | Full Formula (Si4 O8) Reduced Formula: SiO2 abc : 5.090492 5.090492 8.532968 angles: 89.204881 89.204881 119.563685 pbc : True True True Sites (12) # SP a b c magmom --- ---- -------- -------- -------- -------- 0 Si 0.38257 0.769007 0.288052 -0 1 Si 0.717337 0.435615 0.162468 0 2 Si 0.769007 0.38257 0.788052 -0 3 Si 0.435615 0.717337 0.662468 0 4 O 0.757471 0.421537 0.975193 0 5 O 0.682698 0.61032 0.695882 -0 6 O 0.108382 0.462436 0.733736 0 7 O 0.421537 0.757471 0.475193 0 8 O 0.462436 0.108382 0.233736 0 9 O 0.034986 0.532041 0.24697 -0 10 O 0.61032 0.682698 0.195882 -0 11 O 0.532041 0.034986 0.74697 -0 | 0.1813929 | [-1.0, 0.0, 6.0] | [[-0.00199, 0.0218, -0.02099, 0.0, 0.009829999999999998, 0.0], [0.0, 0.0, 0.0, 0.11759000000000003, 0.0, -0.06479000000000001], [0.06585, 0.12541, -0.07151999999999997, 0.0, 0.08345, 0.0]]
mp-555342 | Na2CaSiO4 | 32 | 2.758939 | 428.8743 | Full Formula (Na8 Ca4 Si4 O16) Reduced Formula: Na2CaSiO4 abc : 7.541250 7.541250 7.541250 angles: 90.000000 90.000000 90.000000 pbc : True True True Sites (32) # SP a b c magmom --- ---- -------- -------- -------- -------- 0 Na 0.992636 0.007364 0.507364 0 1 Na 0.225136 0.774864 0.274864 0 2 Na 0.725136 0.725136 0.725136 0 3 Na 0.007364 0.507364 0.992636 0 4 Na 0.492636 0.492636 0.492636 0 5 Na 0.774864 0.274864 0.225136 0 6 Na 0.507364 0.992636 0.007364 0 7 Na 0.274864 0.225136 0.774864 0 8 Ca 0.037786 0.462214 0.537786 0 9 Ca 0.962214 0.962214 0.962214 0 10 Ca 0.462214 0.537786 0.037786 0 11 Ca 0.537786 0.037786 0.462214 0 12 Si 0.257922 0.257922 0.257922 -0 13 Si 0.742078 0.757922 0.242078 -0 14 Si 0.242078 0.742078 0.757922 -0 15 Si 0.757922 0.242078 0.742078 -0 16 O 0.866453 0.633547 0.366453 -0 17 O 0.47094 0.234989 0.20951 -0 18 O 0.765011 0.70951 0.02906 -0 19 O 0.234989 0.20951 0.47094 -0 20 O 0.133547 0.133547 0.133547 -0 21 O 0.97094 0.265011 0.79049 -0 22 O 0.02906 0.765011 0.70951 -0 23 O 0.52906 0.734989 0.29049 -0 24 O 0.633547 0.366453 0.866453 -0 25 O 0.79049 0.97094 0.265011 -0 26 O 0.29049 0.52906 0.734989 -0 27 O 0.70951 0.02906 0.765011 -0 28 O 0.366453 0.866453 0.633547 -0 29 O 0.265011 0.79049 0.97094 -0 30 O 0.20951 0.47094 0.234989 -0 31 O 0.734989 0.29049 0.52906 -0 | 0.5524933 | [1.0, 0.0, 0.0] | [[0.0, 0.0, 0.0, 0.5524933333333334, 0.0, 0.0], [0.0, 0.0, 0.0, 0.0, 0.5524933333333334, 0.0], [0.0, 0.0, 0.0, 0.0, 0.0, 0.5524933333333334]]
mp-555726 | NaClO3 | 20 | 1.86296 | 379.5023 | Full Formula (Na4 Cl4 O12) Reduced Formula: NaClO3 abc : 7.239993 7.239993 7.239993 angles: 90.000000 90.000000 90.000000 pbc : True True True Sites (20) # SP a b c magmom --- ---- -------- -------- -------- -------- 0 Na 0.081979 0.418021 0.581979 0 1 Na 0.418021 0.581979 0.081979 0 2 Na 0.918021 0.918021 0.918021 0 3 Na 0.581979 0.081979 0.418021 0 4 Cl 0.266183 0.766183 0.733817 -0 5 Cl 0.766183 0.733817 0.266183 -0 6 Cl 0.733817 0.266183 0.766183 -0 7 Cl 0.233817 0.233817 0.233817 -0 8 O 0.250332 0.838905 0.928898 -0 9 O 0.428898 0.249668 0.161095 -0 10 O 0.749668 0.338906 0.571102 -0 11 O 0.928898 0.250332 0.838905 -0 12 O 0.071102 0.750332 0.661095 -0 13 O 0.838905 0.928898 0.250332 -0 14 O 0.338906 0.571102 0.749668 -0 15 O 0.750332 0.661095 0.071102 -0 16 O 0.661095 0.071102 0.750332 -0 17 O 0.571102 0.749668 0.338906 -0 18 O 0.161095 0.428898 0.249668 -0 19 O 0.249668 0.161095 0.428898 -0 | 0.05914 | [1.0, 0.0, 0.0] | [[0.0, 0.0, 0.0, 0.05914, 0.0, 0.0], [0.0, 0.0, 0.0, 0.0, 0.05914, 0.0], [0.0, 0.0, 0.0, 0.0, 0.0, 0.05914]]
mp-555760 | S | 9 | 1.76373 | 271.7007 | Full Formula (S9) Reduced Formula: S abc : 8.440868 8.440868 4.403378 angles: 90.000000 90.000000 119.999999 pbc : True True True Sites (9) # SP a b c magmom --- ---- -------- -------- -------- -------- 0 S 0.10011 0.10011 0.5 -0 1 S 0.442252 0.688821 0.725995 0 2 S 0.688821 0.442252 0.274005 0 3 S 0.89989 0 0.166667 -0 4 S 0.246569 0.557748 0.059329 0 5 S 0.311179 0.753431 0.392662 0 6 S 0.557748 0.246569 0.940671 0 7 S 0.753431 0.311179 0.607338 0 8 S 0 0.89989 0.833333 -0 | 0.00794038 | [-1.0, 0.0, -0.0] | [[0.00518249993720124, -0.005182500020852215, 0.0, 0.003054999999999997, 0.0, 0.0], [0.0, 0.0, 0.0, 0.0, -0.003054999999999997, -0.005182500020852215], [0.0, 0.0, 0.0, 0.0, 0.0, 0.0]]
mp-555891 | SiO2 | 12 | 1.99268 | 200.2776 | Full Formula (Si4 O8) Reduced Formula: SiO2 abc : 8.464716 5.186797 5.226512 angles: 60.784280 90.000000 90.000000 pbc : True True True Sites (12) # SP a b c magmom --- ---- -------- -------- -------- -------- 0 Si 0.93879 0.622418 0.647607 0 1 Si 0.43879 0.377582 0.352393 0 2 Si 0.06358 0.289101 0.314319 -0 3 Si 0.56358 0.710899 0.685681 -0 4 O 0.026641 0.938629 0.470936 -0 5 O 0.526641 0.061371 0.529064 -0 6 O 0.012241 0.440817 0.973595 -0 7 O 0.465108 0.563709 0.523759 -0 8 O 0.251141 0.333517 0.334017 -0 9 O 0.512241 0.559183 0.026405 -0 10 O 0.965108 0.436291 0.476241 -0 11 O 0.751141 0.666483 0.665983 -0 | 0.1377745 | [0.0, -1.0, 4.0] | [[0.0, 0.0, 0.0, 0.023699999999999995, 0.0, 0.00836], [-0.09523999999999998, -0.029730000000000003, 0.037450000000000004, 0.0, -0.08731999999999998, 0.0], [0.0, 0.0, 0.0, 0.017330000000000005, 0.0, 0.05768]]
mp-556049 | Sr4Br6O | 22 | 4.231338 | 663.9297 | Full Formula (Sr8 Br12 O2) Reduced Formula: Sr4Br6O abc : 9.996614 9.996614 7.671594 angles: 90.000000 90.000000 120.000002 pbc : True True True Sites (22) # SP a b c magmom --- ---- -------- -------- -------- -------- 0 Sr 0.798912 0.597824 0.997039 0 1 Sr 0.402176 0.201088 0.997039 0 2 Sr 0.666667 0.333333 0.584705 -0 3 Sr 0.201088 0.798912 0.497039 0 4 Sr 0.597824 0.798912 0.497039 0 5 Sr 0.201088 0.402176 0.497039 0 6 Sr 0.333333 0.666667 0.084705 -0 7 Sr 0.798912 0.201088 0.997039 0 8 Br 0.534752 0.069503 0.29315 -0 9 Br 0.465248 0.930497 0.79315 -0 10 Br 0.534752 0.465248 0.29315 -0 11 Br 0.139155 0.860845 0.114368 -0 12 Br 0.721689 0.860845 0.114368 -0 13 Br 0.860845 0.721689 0.614368 -0 14 Br 0.069503 0.534752 0.79315 -0 15 Br 0.930497 0.465248 0.29315 -0 16 Br 0.278311 0.139155 0.614368 -0 17 Br 0.139155 0.278311 0.114368 -0 18 Br 0.465248 0.534752 0.79315 -0 19 Br 0.860845 0.139155 0.614368 -0 20 O 0.333333 0.666667 0.396921 -0 21 O 0.666667 0.333333 0.896921 -0 | 0.1867472 | [0.0, -1.0, 2.0] | [[0.0, 0.0, 0.0, 0.0, 0.054724998230914486, 0.0], [0.0, 0.0, 0.0, 0.05472500175588144, 0.0, 0.0], [0.05616999819097882, 0.05617000180902165, -0.16901000000000002, 0.0, 0.0, 0.0]]
mp-556151 | H9C3N3O2 | 68 | 1.266432 | 624.7711 | Full Formula (H36 C12 N12 O8) Reduced Formula: H9C3N3O2 abc : 7.005142 7.384686 12.077359 angles: 90.000000 90.000000 90.000000 pbc : True True True Sites (68) # SP a b c magmom --- ---- -------- -------- -------- -------- 0 H 0.875083 0.556868 0.55416 0 1 H 0.169679 0.229909 0.570212 -0 2 H 0.375083 0.943132 0.44584 0 3 H 0.191886 0.892039 0.225129 0 4 H 0.830321 0.729909 0.929788 -0 5 H 0.733444 0.878949 0.634541 0 6 H 0.233444 0.621051 0.365459 0 7 H 0.596003 0.387918 0.551004 -0 8 H 0.308114 0.107961 0.725129 0 9 H 0.935713 0.509814 0.919189 -0 10 H 0.618138 0.787757 0.198822 -0 11 H 0.381862 0.287757 0.301178 -0 12 H 0.05386 0.418463 0.243738 -0 13 H 0.564287 0.490186 0.419189 -0 14 H 0.44614 0.581537 0.743738 -0 15 H 0.766556 0.121051 0.134541 0 16 H 0.403997 0.887918 0.948996 -0 17 H 0.266556 0.378949 0.865459 0 18 H 0.124917 0.056868 0.94584 0 19 H 0.903997 0.612082 0.051004 -0 20 H 0.064287 0.009814 0.580811 -0 21 H 0.179879 0.59563 0.507237 0 22 H 0.096003 0.112082 0.448996 -0 23 H 0.820121 0.09563 0.992763 0 24 H 0.881862 0.212243 0.698822 -0 25 H 0.669679 0.270091 0.429788 -0 26 H 0.320121 0.40437 0.007237 0 27 H 0.435713 0.990186 0.080811 -0 28 H 0.679879 0.90437 0.492763 0 29 H 0.330321 0.770091 0.070212 -0 30 H 0.118138 0.712243 0.801178 -0 31 H 0.94614 0.918463 0.256262 -0 32 H 0.691886 0.607961 0.774871 0 33 H 0.624917 0.443132 0.05416 0 34 H 0.55386 0.081537 0.756262 -0 35 H 0.808114 0.392039 0.274871 0 36 C 0.523175 0.503871 0.900747 -0 37 C 0.411901 0.333321 0.214903 0 38 C 0.911901 0.166679 0.785097 0 39 C 0.476825 0.003871 0.599253 -0 40 C 0.659954 0.404246 0.468811 0 41 C 0.159954 0.095754 0.531189 0 42 C 0.840046 0.595754 0.968811 0 43 C 0.976825 0.496129 0.400747 -0 44 C 0.588099 0.833321 0.285097 0 45 C 0.088099 0.666679 0.714903 0 46 C 0.340046 0.904246 0.031189 0 47 C 0.023175 0.996129 0.099253 -0 48 N 0.351185 0.433151 0.925505 -0 49 N 0.058441 0.933799 0.201304 0 50 N 0.941559 0.433799 0.298696 0 51 N 0.648815 0.933151 0.574495 -0 52 N 0.148815 0.566849 0.425505 -0 53 N 0.65293 0.514885 0.981991 -0 54 N 0.851185 0.066849 0.074495 -0 55 N 0.441559 0.066201 0.701304 0 56 N 0.84707 0.485115 0.481991 -0 57 N 0.15293 0.985115 0.018009 -0 58 N 0.558441 0.566201 0.798696 0 59 N 0.34707 0.014885 0.518009 -0 60 O 0.72876 0.888209 0.341635 0 61 O 0.08524 0.174481 0.816958 0 62 O 0.58524 0.325519 0.183042 0 63 O 0.41476 0.825519 0.316958 0 64 O 0.91476 0.674481 0.683042 0 65 O 0.77124 0.111791 0.841635 0 66 O 0.27124 0.388209 0.158365 0 67 O 0.22876 0.611791 0.658365 0 | 0.04741 | [1.0, 0.0, 0.0] | [[0.0, 0.0, 0.0, 0.04740999999999999, 0.0, 0.0], [0.0, 0.0, 0.0, 0.0, 0.0, 0.0], [0.0, 0.0, 0.0, 0.0, 0.0, -0.013290000000000001]]
mp-556218 | SiO2 | 36 | 1.846494 | 648.4005 | Full Formula (Si12 O24) Reduced Formula: SiO2 abc : 11.324246 11.324246 5.184013 angles: 90.000000 90.000000 102.749053 pbc : True True True Sites (36) # SP a b c magmom --- ---- -------- -------- -------- -------- 0 Si 0.416849 0.994807 0.78486 0 1 Si 0.274656 0.725344 0.828042 -0 2 Si 0.583151 0.005193 0.28486 0 3 Si 0.246593 0.343279 0.278979 0 4 Si 0.656721 0.753407 0.278979 -0 5 Si 0.753407 0.656721 0.778979 0 6 Si 0.725344 0.274656 0.328042 -0 7 Si 0.378757 0.621243 0.327961 0 8 Si 0.343279 0.246593 0.778979 -0 9 Si 0.005193 0.583151 0.78486 0 10 Si 0.621243 0.378757 0.827961 0 11 Si 0.994807 0.416849 0.28486 0 12 O 0.687025 0.129073 0.292844 -0 13 O 0.008309 0.482293 0.005099 0 14 O 0.870927 0.312975 0.292844 -0 15 O 0.66154 0.524264 0.792467 -0 16 O 0.688946 0.311054 0.616028 0 17 O 0.33846 0.475736 0.292467 -0 18 O 0.892232 0.647061 0.831238 -0 19 O 0.107768 0.352939 0.331238 -0 20 O 0.524264 0.66154 0.292467 0 21 O 0.342666 0.657334 0.616552 0 22 O 0.991691 0.517707 0.505099 0 23 O 0.657334 0.342666 0.116552 0 24 O 0.254946 0.284983 0.995221 0 25 O 0.475736 0.33846 0.792467 -0 26 O 0.311054 0.688946 0.116028 0 27 O 0.647061 0.892232 0.331238 -0 28 O 0.482293 0.008309 0.505099 0 29 O 0.745054 0.715017 0.495221 0 30 O 0.352939 0.107768 0.831238 -0 31 O 0.312975 0.870927 0.792844 -0 32 O 0.715017 0.745054 0.995221 0 33 O 0.517707 0.991691 0.005099 0 34 O 0.284983 0.254946 0.495221 0 35 O 0.129073 0.687025 0.792844 -0 | 0.09464629 | [0.0, 0.0, 1.0] | [[0.0, 0.0, 0.0, 0.0, 0.02027, 0.0], [0.0, 0.0, 0.0, 0.05372999999999999, 0.0, 0.0], [0.03938, 0.07286000000000002, -0.045810000000000003, 0.0, 0.0, 0.0]]
mp-556340 | CaTaNO2 | 20 | 7.0569 | 251.3376 | Full Formula (Ca4 Ta4 N4 O8) Reduced Formula: CaTaNO2 abc : 5.596744 5.715008 7.857876 angles: 90.000000 90.000000 90.000000 pbc : True True True Sites (20) # SP a b c magmom --- ---- -------- -------- -------- -------- 0 Ca 0.242271 0.450722 0.5 0 1 Ca 0.757729 0.950722 0.5 0 2 Ca 0.732118 0.037486 0 -0 3 Ca 0.267882 0.537486 0 -0 4 Ta 0.765383 0.488043 0.254053 -0 5 Ta 0.234617 0.988043 0.254053 -0 6 Ta 0.234617 0.988043 0.745947 -0 7 Ta 0.765383 0.488043 0.745947 -0 8 N 0.964302 0.216324 0.704033 -0 9 N 0.035698 0.716324 0.295967 -0 10 N 0.964302 0.216324 0.295967 -0 11 N 0.035698 0.716324 0.704033 -0 12 O 0.832045 0.481957 0 -0 13 O 0.53764 0.796118 0.201988 0 14 O 0.346748 0.029065 0.5 0 15 O 0.167955 0.981957 0 -0 16 O 0.653252 0.529065 0.5 0 17 O 0.53764 0.796118 0.798012 0 18 O 0.46236 0.296118 0.201988 0 19 O 0.46236 0.296118 0.798012 0 | 9.564917 | [1.0, 0.0, 0.0] | [[-8.0849, -0.62963, -5.07204, 0.0, 0.0, 0.0], [0.0, 0.0, 0.0, 0.0, 0.0, -0.7147100000000001], [0.0, 0.0, 0.0, 0.0, -2.37174, 0.0]]
mp-556609 | KSb(PS3)2 | 20 | 2.615921 | 527.1176 | Full Formula (K2 Sb2 P4 S12) Reduced Formula: KSb(PS3)2 abc : 7.877652 6.760634 9.906084 angles: 87.607553 90.000000 90.000000 pbc : True True True Sites (20) # SP a b c magmom --- ---- -------- -------- -------- -------- 0 K 0.445749 0.694737 0.492447 0 1 K 0.945749 0.305263 0.507553 0 2 Sb 0.736892 0.814607 0.01803 0 3 Sb 0.236892 0.185393 0.98197 0 4 P 0.93274 0.795652 0.301915 0 5 P 0.649071 0.306401 0.82865 -0 6 P 0.149071 0.693599 0.17135 -0 7 P 0.43274 0.204348 0.698085 0 8 S 0.359137 0.950045 0.807439 0 9 S 0.035274 0.673084 0.981673 -0 10 S 0.249315 0.40805 0.730884 -0 11 S 0.535274 0.326916 0.018327 -0 12 S 0.836273 0.093132 0.829897 -0 13 S 0.336273 0.906868 0.170103 -0 14 S 0.749315 0.59195 0.269116 -0 15 S 0.859137 0.049955 0.192561 0 16 S 0.513717 0.174126 0.511641 -0 17 S 0.734983 0.566702 0.752774 0 18 S 0.013717 0.825874 0.488359 -0 19 S 0.234983 0.433298 0.247226 0 | 0.4610497 | [0.0, 0.0, 1.0] | [[0.0, 0.0, 0.0, 0.015943173875631933, 0.0, -0.09605240001176167], [-0.05023156888181034, -0.31269, -0.3273684311181897, 0.0, -0.0714037141712077, 0.0], [0.0, 0.0, 0.0, -0.3981875999882383, 0.0, -0.05726682612436807]]
mp-556802 | NaSrFeF6 | 36 | 3.417241 | 545.1067 | Full Formula (Na4 Sr4 Fe4 F24) Reduced Formula: NaSrFeF6 abc : 5.473595 9.467979 10.518445 angles: 90.000000 90.000000 90.000000 pbc : True True True Sites (36) # SP a b c magmom --- ---- -------- -------- -------- -------- 0 Na 0.042744 0.647407 0.084273 0 1 Na 0.542744 0.852593 0.915727 0 2 Na 0.457256 0.352593 0.584273 0 3 Na 0.957256 0.147407 0.415727 0 4 Sr 0.49304 0.815161 0.32327 0.003 5 Sr 0.50696 0.315161 0.17673 0.003 6 Sr 0.00696 0.184839 0.82327 0.003 7 Sr 0.99304 0.684839 0.67673 0.003 8 Fe 0.036837 0.00076 0.126303 2.9 9 Fe 0.536837 0.49924 0.873697 2.9 10 Fe 0.963163 0.50076 0.373697 2.9 11 Fe 0.463163 0.99924 0.626303 2.9 12 F 0.210092 0.622529 0.295789 0.072 13 F 0.1403 0.496107 0.534494 -0.03 14 F 0.788405 0.643289 0.913053 0.072 15 F 0.711595 0.356711 0.413053 0.072 16 F 0.8597 0.996107 0.965506 -0.03 17 F 0.781096 0.659477 0.451664 -0.007 18 F 0.341298 0.661534 0.817603 -0.018 19 F 0.158702 0.338466 0.317603 -0.018 20 F 0.6403 0.003893 0.465506 -0.03 21 F 0.3597 0.503893 0.034494 -0.03 22 F 0.219392 0.021153 0.285573 -0.026 23 F 0.281096 0.840523 0.548336 -0.007 24 F 0.218904 0.159477 0.048336 -0.007 25 F 0.780608 0.521153 0.214427 -0.026 26 F 0.718904 0.340523 0.951664 -0.007 27 F 0.280608 0.978847 0.785573 -0.026 28 F 0.719392 0.478847 0.714427 -0.026 29 F 0.789908 0.122529 0.204211 0.072 30 F 0.211595 0.143289 0.586947 0.072 31 F 0.289908 0.377471 0.795789 0.072 32 F 0.288405 0.856711 0.086947 0.072 33 F 0.710092 0.877471 0.704211 0.072 34 F 0.658702 0.161534 0.682397 -0.018 35 F 0.841298 0.838466 0.182397 -0.018 | 0.04003 | [0.0, 0.0, 1.0] | [[0.0, 0.0, 0.0, -0.012719999999999995, 0.0, 0.0], [0.0, 0.0, 0.0, 0.0, -0.040029999999999996, 0.0], [0.0, 0.0, 0.0, 0.0, 0.0, -0.015439999999999999]]
mp-556961 | SiO2 | 24 | 2.037941 | 391.6592 | Full Formula (Si8 O16) Reduced Formula: SiO2 abc : 7.302859 7.317710 7.328925 angles: 90.000000 90.000000 90.000000 pbc : True True True Sites (24) # SP a b c magmom --- ---- -------- -------- -------- -------- 0 Si 0.99884 0.023946 0.016502 0 1 Si 0.732725 0.755509 0.225325 0 2 Si 0.267275 0.255509 0.274675 0 3 Si 0.49884 0.476054 0.983498 0 4 Si 0.00116 0.523946 0.483498 0 5 Si 0.767275 0.244491 0.725325 0 6 Si 0.50116 0.976054 0.516502 0 7 Si 0.232725 0.744491 0.774675 0 8 O 0.671505 0.076035 0.617604 -0 9 O 0.828495 0.923965 0.117604 -0 10 O 0.132533 0.874559 0.92282 -0 11 O 0.079576 0.664957 0.635451 -0 12 O 0.632533 0.625441 0.07718 -0 13 O 0.579576 0.835043 0.364549 -0 14 O 0.613408 0.361052 0.833532 -0 15 O 0.113408 0.138948 0.166468 -0 16 O 0.328495 0.576035 0.882396 -0 17 O 0.867467 0.374559 0.57718 -0 18 O 0.420424 0.335043 0.135451 -0 19 O 0.171505 0.423965 0.382396 -0 20 O 0.386592 0.861052 0.666468 -0 21 O 0.920424 0.164957 0.864549 -0 22 O 0.886592 0.638948 0.333532 -0 23 O 0.367467 0.125441 0.42282 -0 | 0.0288 | [1.0, 0.0, 0.0] | [[0.0, 0.0, 0.0, 0.028799999999999996, 0.0, 0.0], [0.0, 0.0, 0.0, 0.0, 0.006989999999999999, 0.0], [0.0, 0.0, 0.0, 0.0, 0.0, -0.010329999999999999]]
mp-557 | TeO2 | 12 | 5.635899 | 188.0943 | Full Formula (Te4 O8) Reduced Formula: TeO2 abc : 4.967403 4.967403 7.622839 angles: 90.000000 90.000000 90.000000 pbc : True True True Sites (12) # SP a b c magmom --- ---- -------- -------- -------- -------- 0 Te 0.968685 0.968685 0.5 0 1 Te 0.531315 0.468685 0.75 0 2 Te 0.468685 0.531315 0.25 0 3 Te 0.031315 0.031315 0 0 4 O 0.74545 0.854624 0.309403 0 5 O 0.25455 0.145376 0.809403 0 6 O 0.854624 0.74545 0.690597 0 7 O 0.354624 0.75455 0.059403 0 8 O 0.145376 0.25455 0.190597 0 9 O 0.24545 0.645376 0.440597 -0 10 O 0.75455 0.354624 0.940597 -0 11 O 0.645376 0.24545 0.559403 0 | 0.089395 | [0.0, 1.0, 0.0] | [[0.0, 0.0, 0.0, 0.089395, 0.0, 0.0], [0.0, 0.0, 0.0, 0.0, -0.089395, 0.0], [0.0, 0.0, 0.0, 0.0, 0.0, 0.0]]
mp-557391 | Na2Ca2(CO3)3 | 16 | 2.528933 | 201.0311 | Full Formula (Na2 Ca2 C3 O9) Reduced Formula: Na2Ca2(CO3)3 abc : 6.638454 6.638454 5.006897 angles: 90.000000 90.000000 114.343724 pbc : True True True Sites (16) # SP a b c magmom --- ---- -------- -------- -------- -------- 0 Na 0.074123 0.074123 0 -0 1 Na 0.387629 0.387629 0.5 -0 2 Ca 0.784991 0.217753 0.5 -0 3 Ca 0.217753 0.784991 0.5 -0 4 C 0.126098 0.534289 0 -0 5 C 0.534289 0.126098 0 -0 6 C 0.774275 0.774275 0.5 -0 7 O 0.586775 0.789818 0.5 -0 8 O 0.789818 0.586775 0.5 -0 9 O 0.123374 0.727536 0 -0 10 O 0.958163 0.958163 0.5 -0 11 O 0.727536 0.123374 0 -0 12 O 0.130382 0.439155 0.773893 0 13 O 0.439155 0.130382 0.226107 0 14 O 0.130382 0.439155 0.226107 0 15 O 0.439155 0.130382 0.773893 0 | 0.2359227 | [1.0, 0.0, 0.0] | [[-0.04208999999999997, 0.16477999999999995, 0.16350999999999996, 0.0, 0.0, 0.0], [0.0, 0.0, 0.0, 0.0, 0.0, 0.13148999999999997], [0.0, 0.0, 0.0, 0.0, 0.12653999999999996, 0.0]]
mp-557403 | LiFe2F6 | 18 | 3.6266 | 213.0243 | Full Formula (Li2 Fe4 F12) Reduced Formula: LiFe2F6 abc : 4.756220 4.756220 9.416841 angles: 90.000000 90.000000 90.000000 pbc : True True True Sites (18) # SP a b c magmom --- ---- -------- -------- -------- -------- 0 Li 0 0 0.665875 0.004 1 Li 0.5 0.5 0.165875 0.004 2 Fe 0 0 0.335184 3.826 3 Fe 0.5 0.5 0.835184 3.825 4 Fe 0 0 0.001577 4.472 5 Fe 0.5 0.5 0.501577 4.475 6 F 0.695276 0.695276 0.65667 0.099 7 F 0.804724 0.195276 0.15667 0.1 8 F 0.195276 0.804724 0.15667 0.1 9 F 0.304724 0.304724 0.65667 0.099 10 F 0.290845 0.290845 0.002951 0.095 11 F 0.209155 0.790845 0.502951 0.092 12 F 0.790845 0.209155 0.502951 0.092 13 F 0.709155 0.709155 0.002951 0.095 14 F 0.306258 0.306258 0.342611 0.089 15 F 0.193742 0.806258 0.842611 0.088 16 F 0.806258 0.193742 0.842611 0.088 17 F 0.693742 0.693742 0.342611 0.089 | 0.1613556 | [0.0, 0.0, 1.0] | [[0.0, 0.0, 0.0, 0.0, 0.12663999999999997, 0.0], [0.0, 0.0, 0.0, 0.12663999999999997, 0.0, 0.0], [-0.04744999999999999, -0.04744999999999999, -0.14673999999999995, 0.0, 0.0, 0.0]]
mp-557632 | K2LiBO3 | 14 | 2.410345 | 198.3362 | Full Formula (K4 Li2 B2 O6) Reduced Formula: K2LiBO3 abc : 5.395783 5.395783 7.439937 angles: 79.783171 79.783171 69.685490 pbc : True True True Sites (14) # SP a b c magmom --- ---- -------- -------- -------- -------- 0 K 0.159434 0.493524 0.67506 0 1 K 0.835369 0.164631 0.5 -0 2 K 0.002347 0.997653 0 0 3 K 0.506476 0.840566 0.32494 0 4 Li 0.730789 0.541096 0.031705 -0 5 Li 0.458904 0.269211 0.968295 -0 6 B 0.5096 0.786216 0.78345 0 7 B 0.213784 0.4904 0.21655 0 8 O 0.628426 0.506752 0.787197 -0 9 O 0.493248 0.371574 0.212803 -0 10 O 0.324433 0.936997 0.666192 -0 11 O 0.095127 0.422142 0.08653 0 12 O 0.577858 0.904873 0.91347 0 13 O 0.063003 0.675567 0.333808 -0 | 0.2115363 | [-2.0, 0.0, 1.0] | [[0.0, 0.0, 0.0, 0.1869589731387826, 0.0, 0.07905116523974971], [-0.019793727469986568, -0.11477, 0.05682372746998658, 0.0, -0.08206933242466577, 0.0], [0.0, 0.0, 0.0, -0.01963116523974972, 0.0, 0.15435897313878263]]
mp-557724 | KBiF6 | 16 | 3.951166 | 304.3304 | Full Formula (K2 Bi2 F12) Reduced Formula: KBiF6 abc : 5.482000 5.482000 10.126684 angles: 90.000000 90.000000 90.000000 pbc : True True True Sites (16) # SP a b c magmom --- ---- -------- -------- -------- -------- 0 K 0.5 0.5 0.25 0 1 K 0.5 0.5 0.75 0 2 Bi 0 0 0.5 0 3 Bi 0 0 0 0 4 F 0.734879 0.265121 0 -0 5 F 0.188758 0.811242 0.358704 -0 6 F 0.188758 0.811242 0.641296 -0 7 F 0.188758 0.188758 0.141296 -0 8 F 0.734879 0.734879 0.5 -0 9 F 0.811242 0.188758 0.641296 -0 10 F 0.811242 0.811242 0.141296 -0 11 F 0.811242 0.811242 0.858704 -0 12 F 0.265121 0.734879 0 -0 13 F 0.811242 0.188758 0.358704 -0 14 F 0.265121 0.265121 0.5 -0 15 F 0.188758 0.188758 0.858704 -0 | 0 | [1.0, 0.0, 0.0] | [[0.0, 0.0, 0.0, 0.0, 0.0, 0.0], [0.0, 0.0, 0.0, 0.0, 0.0, 0.0], [0.0, 0.0, 0.0, 0.0, 0.0, 0.0]]
mp-557878 | KNi(PO3)3 | 56 | 2.603184 | 854.0234 | Full Formula (K4 Ni4 P12 O36) Reduced Formula: KNi(PO3)3 abc : 6.358276 7.067767 20.459134 angles: 90.001685 90.006249 68.261325 pbc : True True True Sites (56) # SP a b c magmom --- ---- -------- -------- -------- -------- 0 K 0.000135 0.493185 0.499906 0 1 K 0.000162 0.493091 0.000111 -0 2 K 0.500165 0.993243 0.750058 0 3 K 0.500157 0.993173 0.249969 -0 4 Ni 0.00028 0.000962 0.500088 -1.827 5 Ni 0.499879 0.501481 0.749886 -1.827 6 Ni 0.000329 0.000803 0.999823 1.827 7 Ni 0.500029 0.500932 0.250053 1.827 8 P 0.343698 0.688404 0.395443 -0 9 P 0.343899 0.688243 0.895427 0 10 P 0.843744 0.188389 0.645473 -0.005 11 P 0.843759 0.188334 0.145379 0.005 12 P 0.641837 0.255719 0.388267 0 13 P 0.641715 0.255777 0.888227 -0 14 P 0.141692 0.75576 0.638278 -0.005 15 P 0.141796 0.755784 0.138219 0.005 16 P 0.014404 0.464868 0.716355 -0.005 17 P 0.014438 0.464838 0.2163 0.005 18 P 0.51446 0.964856 0.966335 0.005 19 P 0.514467 0.964826 0.466303 -0.005 20 O 0.282087 0.082579 0.492292 -0.02 21 O 0.282012 0.082599 0.992291 0.02 22 O 0.782014 0.582668 0.742314 -0.02 23 O 0.782069 0.582601 0.242299 0.02 24 O 0.835957 0.231194 0.433405 -0.016 25 O 0.835905 0.231366 0.933335 0.016 26 O 0.335856 0.731453 0.683381 -0.02 27 O 0.335899 0.731306 0.183369 0.02 28 O 0.882006 0.215959 0.574386 -0.02 29 O 0.882062 0.215702 0.074273 0.02 30 O 0.38202 0.715926 0.824344 -0.016 31 O 0.381885 0.716019 0.324346 0.016 32 O 0.529771 0.747045 0.437554 0.001 33 O 0.529757 0.74709 0.937607 -0.001 34 O 0.029779 0.247074 0.687604 -0.002 35 O 0.029708 0.247051 0.187547 0.002 36 O 0.422352 0.449517 0.413661 -0.002 37 O 0.422393 0.449453 0.913713 0.002 38 O 0.922311 0.949545 0.663713 -0.002 39 O 0.92235 0.949535 0.163652 0.002 40 O 0.047689 0.574411 0.648781 -0.002 41 O 0.047741 0.574446 0.148735 0.002 42 O 0.547729 0.074391 0.898772 0 43 O 0.547695 0.074455 0.398732 -0 44 O 0.112699 0.789694 0.424582 -0.017 45 O 0.112681 0.789426 0.924464 0.017 46 O 0.612656 0.289656 0.674574 -0.02 47 O 0.612768 0.289623 0.174546 0.02 48 O 0.170018 0.770526 0.565969 -0.02 49 O 0.169973 0.770622 0.065892 0.02 50 O 0.669807 0.270812 0.815921 -0.016 51 O 0.670059 0.270563 0.31594 0.016 52 O 0.717292 0.921543 0.509521 -0.02 53 O 0.717388 0.921512 0.009521 0.02 54 O 0.217286 0.421609 0.759544 -0.02 55 O 0.217277 0.42156 0.25953 0.02 | 0.3249064 | [-1.0, 0.0, -1.0] | [[0.17217519043703705, -0.17218143191508412, 0.0, 0.033979509473425075, 0.11151120585073004, -0.1278406708929183], [-0.1278391788481566, 0.12783322800327682, 0.0, 0.1115100243680042, -0.03397920188790285, -0.17218083967592898], [0.1519747878457397, 0.15197260217631314, -0.20760574750746494, 0.0, 0.0, 0.0]]
mp-558016 | CaMgAsO4F | 16 | 3.629151 | 203.4299 | Full Formula (Ca2 Mg2 As2 O8 F2) Reduced Formula: CaMgAsO4F abc : 5.661721 5.661721 7.206743 angles: 76.139317 76.139317 106.191564 pbc : True True True Sites (16) # SP a b c magmom --- ---- -------- -------- -------- -------- 0 Ca 0.835392 0.170243 0.242432 0 1 Ca 0.170243 0.835392 0.742432 0 2 Mg 0.502979 0.504651 0.000472 -0 3 Mg 0.504651 0.502979 0.500472 -0 4 As 0.823836 0.181887 0.749379 0 5 As 0.181887 0.823836 0.249379 0 6 O 0.243786 0.122053 0.078115 -0 7 O 0.60292 0.17455 0.62027 -0 8 O 0.830842 0.402798 0.879188 -0 9 O 0.764648 0.88593 0.922801 -0 10 O 0.17455 0.60292 0.12027 -0 11 O 0.402798 0.830842 0.379188 -0 12 O 0.122053 0.243786 0.578115 -0 13 O 0.88593 0.764648 0.422801 -0 14 F 0.42292 0.587566 0.749544 -0 15 F 0.587566 0.42292 0.249544 -0 | 0.4370572 | [-3.0, 0.0, 1.0] | [[-0.32931, 0.07923000000000001, 0.21999, 0.0, -0.05307999999999998, 0.0], [0.0, 0.0, 0.0, 0.13509000000000002, 0.0, 0.07558], [-0.11921999999999999, 0.05561999999999999, 0.09506999999999999, 0.0, 0.00601000000000001, 0.0]]
mp-558042 | Sm3CuSnS7 | 24 | 5.321499 | 535.3362 | Full Formula (Sm6 Cu2 Sn2 S14) Reduced Formula: Sm3CuSnS7 abc : 10.016132 10.016132 6.161634 angles: 90.000000 90.000000 120.000001 pbc : True True True Sites (24) # SP a b c magmom --- ---- -------- -------- -------- -------- 0 Sm 0.141623 0.783627 0.764526 0 1 Sm 0.216373 0.357996 0.764526 0 2 Sm 0.858377 0.216373 0.264526 0 3 Sm 0.357996 0.141623 0.264526 0 4 Sm 0.642004 0.858377 0.764526 0 5 Sm 0.783627 0.642004 0.264526 0 6 Cu 0 0 0.193571 -0 7 Cu 0 0 0.693571 -0 8 Sn 0.666667 0.333333 0.834094 0 9 Sn 0.333333 0.666667 0.334094 0 10 S 0.914447 0.483363 0.01022 0 11 S 0.105465 0.84808 0.20916 0 12 S 0.431084 0.914447 0.51022 0 13 S 0.84808 0.742615 0.70916 0 14 S 0.15192 0.257385 0.20916 0 15 S 0.568916 0.085553 0.01022 0 16 S 0.516637 0.431084 0.01022 0 17 S 0.483363 0.568916 0.51022 0 18 S 0.666667 0.333333 0.446916 -0 19 S 0.894535 0.15192 0.70916 0 20 S 0.333333 0.666667 0.946916 -0 21 S 0.742615 0.894535 0.20916 0 22 S 0.257385 0.105465 0.70916 0 23 S 0.085553 0.516637 0.51022 0 | 1.575914 | [0.0, -1.0, 2.0] | [[0.0, 0.0, 0.0, 0.06217500234365417, -0.15155499502264264, 0.0], [0.0, 0.0, 0.0, -0.1515550049444421, -0.06217499765634581, 0.0], [-0.2090299931314635, -0.20903000681595918, 1.5479399999999999, 0.0, 0.0, 0.0]]
mp-558085 | KNaGeO3 | 24 | 3.300943 | 367.6818 | Full Formula (K4 Na4 Ge4 O12) Reduced Formula: KNaGeO3 abc : 4.871833 6.981673 10.809863 angles: 90.000000 90.000000 90.000000 pbc : True True True Sites (24) # SP a b c magmom --- ---- -------- -------- -------- -------- 0 K 0.520499 0.88529 0.734915 0 1 K 0.520499 0.38529 0.765085 0 2 K 0.020499 0.61471 0.234915 0 3 K 0.020499 0.11471 0.265085 0 4 Na 0.536866 0.877653 0.415599 0 5 Na 0.036866 0.622347 0.915599 0 6 Na 0.536866 0.377653 0.084401 0 7 Na 0.036866 0.122347 0.584401 0 8 Ge 0.501432 0.369498 0.450992 0 9 Ge 0.001432 0.630502 0.549008 0 10 Ge 0.001432 0.130502 0.950992 0 11 Ge 0.501432 0.869498 0.049008 0 12 O 0.129944 0.916236 0.030477 -0 13 O 0.5576 0.163221 0.540072 -0 14 O 0.568359 0.861906 0.205811 0 15 O 0.629944 0.583764 0.530477 -0 16 O 0.129944 0.416236 0.469523 -0 17 O 0.068359 0.638094 0.705811 -0 18 O 0.629944 0.083764 0.969523 -0 19 O 0.0576 0.336779 0.040072 -0 20 O 0.5576 0.663221 0.959928 -0 21 O 0.568359 0.361906 0.294189 0 22 O 0.0576 0.836779 0.459928 -0 23 O 0.068359 0.138094 0.794189 0 | 1.140494 | [0.0, 1.0, 0.0] | [[0.0, 0.0, 0.0, 0.0, -0.37155, 0.0], [0.0, 0.0, 0.0, 0.03622, 0.0, 0.0], [-0.34548999999999996, 0.34965, -1.0291299999999999, 0.0, 0.0, 0.0]]
mp-558200 | SiO2 | 24 | 2.33402 | 341.9758 | Full Formula (Si8 O16) Reduced Formula: SiO2 abc : 6.922499 6.922499 7.136243 angles: 90.000000 90.000000 90.000000 pbc : True True True Sites (24) # SP a b c magmom --- ---- -------- -------- -------- -------- 0 Si 0.204927 0.45194 0.94868 0 1 Si 0.04806 0.295073 0.55132 0 2 Si 0.95194 0.704927 0.55132 0 3 Si 0.45194 0.795073 0.05132 0 4 Si 0.795073 0.54806 0.94868 0 5 Si 0.704927 0.04806 0.44868 0 6 Si 0.295073 0.95194 0.44868 0 7 Si 0.54806 0.204927 0.05132 0 8 O 0.158511 0.816906 0.580775 -0 9 O 0.341489 0.316906 0.080775 -0 10 O 0.658511 0.683094 0.080775 -0 11 O 0 0.5 0.051247 -0 12 O 0.157992 0.342008 0.75 0 13 O 0.5 0 0.948754 -0 14 O 0.683094 0.341489 0.919225 -0 15 O 0.316906 0.658511 0.919225 -0 16 O 0 0.5 0.448754 -0 17 O 0.841489 0.183094 0.580775 -0 18 O 0.5 0 0.551246 -0 19 O 0.183094 0.158511 0.419225 -0 20 O 0.816906 0.841489 0.419225 -0 21 O 0.657992 0.157992 0.25 0 22 O 0.342008 0.842008 0.25 0 23 O 0.842008 0.657992 0.75 0 | 0.02308 | [0.0, 1.0, 0.0] | [[0.0, 0.0, 0.0, 0.0, 0.023080000000000003, 0.0], [0.0, 0.0, 0.0, -0.023080000000000003, 0.0, 0.0], [0.007495000000000002, -0.007495000000000002, 0.0, 0.0, 0.0, 0.0]]
mp-558310 | BaLi2SiO4 | 48 | 3.883089 | 624.2392 | Full Formula (Ba6 Li12 Si6 O24) Reduced Formula: BaLi2SiO4 abc : 8.183384 8.183384 10.763525 angles: 90.000000 90.000000 120.000004 pbc : True True True Sites (48) # SP a b c magmom --- ---- -------- -------- -------- -------- 0 Ba 0.430232 0 0.726424 -0 1 Ba 0.569768 0 0.226424 -0 2 Ba 0.430232 0.430232 0.226424 -0 3 Ba 0 0.569768 0.226424 -0 4 Ba 0 0.430232 0.726424 -0 5 Ba 0.569768 0.569768 0.726424 -0 6 Li 0.225294 0 0.079304 -0 7 Li 0.732811 0 0.940789 0 8 Li 0 0.225294 0.079304 -0 9 Li 0 0.732811 0.940789 0 10 Li 0.774706 0 0.579304 -0 11 Li 0.732811 0.732811 0.440789 0 12 Li 0 0.774706 0.579304 -0 13 Li 0.225294 0.225294 0.579304 -0 14 Li 0 0.267189 0.440789 0 15 Li 0.267189 0 0.440789 0 16 Li 0.267189 0.267189 0.940789 0 17 Li 0.774706 0.774706 0.079304 -0 18 Si 0.666667 0.333333 0.982359 0 19 Si 0.333333 0.666667 0.982359 0 20 Si 0 0 0.311718 0 21 Si 0.666667 0.333333 0.482359 0 22 Si 0 0 0.811718 0 23 Si 0.333333 0.666667 0.482359 0 24 O 0.192784 0 0.265094 -0 25 O 0.333333 0.666667 0.32956 -0 26 O 0.192784 0.192784 0.765094 -0 27 O 0.807216 0 0.765094 -0 28 O 0.77533 0.22159 0.033368 0 29 O 0.22159 0.44626 0.533368 0 30 O 0.44626 0.22159 0.533368 0 31 O 0.666667 0.333333 0.82956 -0 32 O 0 0 0.969294 0 33 O 0.77533 0.55374 0.533368 0 34 O 0.22467 0.77841 0.533368 0 35 O 0.44626 0.22467 0.033368 0 36 O 0.77841 0.55374 0.033368 0 37 O 0 0.807216 0.765094 -0 38 O 0.22159 0.77533 0.033368 0 39 O 0.22467 0.44626 0.033368 0 40 O 0 0.192784 0.265094 -0 41 O 0.55374 0.77533 0.533368 0 42 O 0.807216 0.807216 0.265094 -0 43 O 0 0 0.469294 -0 44 O 0.77841 0.22467 0.533368 0 45 O 0.333333 0.666667 0.82956 -0 46 O 0.666667 0.333333 0.32956 -0 47 O 0.55374 0.77841 0.033368 0 | 0.8125938 | [0.0, -1.0, 0.0] | [[0.0, 0.0, 0.0, 0.0, -0.03720000250406202, 0.0], [0.0, 0.0, 0.0, -0.037199997588436624, 0.0, 0.0], [-0.3191800210882987, -0.3191799789117042, 0.6756900000000002, 0.0, 0.0, 0.0]]
mp-558491 | BaAlBO3F2 | 16 | 4.27611 | 202.7969 | Full Formula (Ba2 Al2 B2 O6 F4) Reduced Formula: BaAlBO3F2 abc : 4.938645 4.938645 9.600970 angles: 90.000000 90.000000 120.000010 pbc : True True True Sites (16) # SP a b c magmom --- ---- -------- -------- -------- -------- 0 Ba 0 0 0.5 0 1 Ba 0 0 0 0 2 Al 0.666667 0.333333 0.75 0 3 Al 0.333333 0.666667 0.25 0 4 B 0.333333 0.666667 0.75 0 5 B 0.666667 0.333333 0.25 0 6 O 0.384566 0.055325 0.25 -0 7 O 0.329241 0.944675 0.75 -0 8 O 0.670759 0.615434 0.25 -0 9 O 0.615434 0.670759 0.75 -0 10 O 0.055325 0.384566 0.75 -0 11 O 0.944675 0.329241 0.25 -0 12 F 0.666667 0.333333 0.555686 0 13 F 0.333333 0.666667 0.444314 0 14 F 0.333333 0.666667 0.055686 0 15 F 0.666667 0.333333 0.944314 0 | 0.4800972 | [-1.0, -0.0, 0.0] | [[0.3394798794030353, -0.33948004024112216, 0.0, 0.0, 0.0, 0.0], [0.0, 0.0, 0.0, 0.0, 0.0, -0.33948004024112216], [0.0, 0.0, 0.0, 0.0, 0.0, 0.0]]
mp-558521 | B2Se2O7 | 44 | 3.412318 | 567.4852 | Full Formula (B8 Se8 O28) Reduced Formula: B2Se2O7 abc : 7.676003 8.017839 9.220661 angles: 90.000000 90.000000 90.000000 pbc : True True True Sites (44) # SP a b c magmom --- ---- -------- -------- -------- -------- 0 B 0.097106 0.95089 0.852883 -0 1 B 0.073132 0.982552 0.356559 -0 2 B 0.902894 0.45089 0.647117 -0 3 B 0.597106 0.54911 0.147117 -0 4 B 0.426868 0.017448 0.856559 -0 5 B 0.926868 0.482552 0.143441 -0 6 B 0.573132 0.517448 0.643441 -0 7 B 0.402894 0.04911 0.352883 -0 8 Se 0.592464 0.89416 0.123088 -0 9 Se 0.073767 0.166063 0.098211 -0 10 Se 0.926233 0.666063 0.401789 -0 11 Se 0.426233 0.833937 0.598211 -0 12 Se 0.407536 0.39416 0.376912 -0 13 Se 0.907536 0.10584 0.623088 -0 14 Se 0.573767 0.333937 0.901789 -0 15 Se 0.092464 0.60584 0.876912 -0 16 O 0.995667 0.497851 0.297081 0 17 O 0.510718 0.200898 0.388381 0 18 O 0.916135 0.035214 0.445871 0 19 O 0.419001 0.010717 0.193139 0 20 O 0.919001 0.489283 0.806861 0 21 O 0.22448 0.077232 0.386906 0 22 O 0.083865 0.535214 0.054129 0 23 O 0.989282 0.799102 0.888381 0 24 O 0.416135 0.464786 0.554129 0 25 O 0.005794 0.091761 0.930168 0 26 O 0.489282 0.700898 0.111619 0 27 O 0.505794 0.408239 0.069832 0 28 O 0.994206 0.591761 0.569832 0 29 O 0.080999 0.989283 0.693139 0 30 O 0.010718 0.299102 0.611619 0 31 O 0.105497 0.799297 0.380833 0 32 O 0.583865 0.964786 0.945871 0 33 O 0.494206 0.908239 0.430168 0 34 O 0.580999 0.510717 0.306861 0 35 O 0.004333 0.997851 0.202919 0 36 O 0.27552 0.922768 0.886906 0 37 O 0.894503 0.299297 0.119167 0 38 O 0.72448 0.422768 0.613094 0 39 O 0.504333 0.502149 0.797081 0 40 O 0.77552 0.577232 0.113094 0 41 O 0.495667 0.002149 0.702919 0 42 O 0.605497 0.700703 0.619167 0 43 O 0.394503 0.200703 0.880833 0 | 0.09605 | [0.0, 0.0, 1.0] | [[0.0, 0.0, 0.0, 0.031450000000000006, 0.0, 0.0], [0.0, 0.0, 0.0, 0.0, -0.09605000000000001, 0.0], [0.0, 0.0, 0.0, 0.0, 0.0, 0.03466]]
mp-559053 | NaY(SeO3)2 | 40 | 3.930354 | 618.2091 | Full Formula (Na4 Y4 Se8 O24) Reduced Formula: NaY(SeO3)2 abc : 5.475900 8.707695 12.965123 angles: 90.000000 90.000000 90.000000 pbc : True True True Sites (40) # SP a b c magmom --- ---- -------- -------- -------- -------- 0 Na 0.792398 0.989987 0.617807 -0 1 Na 0.792398 0.510013 0.117807 -0 2 Na 0.292398 0.010013 0.382193 -0 3 Na 0.292398 0.489987 0.882193 -0 4 Y 0.242936 0.175072 0.086399 0 5 Y 0.742936 0.824928 0.913601 0 6 Y 0.742936 0.675072 0.413601 0 7 Y 0.242936 0.324928 0.586399 0 8 Se 0.748341 0.969831 0.202636 0 9 Se 0.248341 0.469831 0.297364 0 10 Se 0.795039 0.266502 0.420039 0 11 Se 0.295039 0.733498 0.579961 0 12 Se 0.748341 0.530169 0.702636 0 13 Se 0.295039 0.766502 0.079961 0 14 Se 0.248341 0.030169 0.797364 0 15 Se 0.795039 0.233498 0.920039 0 16 O 0.996334 0.151588 0.486707 -0 17 O 0.057502 0.872265 0.798071 -0 18 O 0.197939 0.097302 0.67404 -0 19 O 0.380692 0.562759 0.516158 -0 20 O 0.018839 0.780222 0.525748 -0 21 O 0.496334 0.848412 0.513293 -0 22 O 0.538279 0.548988 0.284803 0 23 O 0.057502 0.627735 0.298071 -0 24 O 0.018839 0.719778 0.025748 -0 25 O 0.697939 0.902698 0.32596 -0 26 O 0.038279 0.048988 0.215197 0 27 O 0.518839 0.219778 0.474252 -0 28 O 0.697939 0.597302 0.82596 -0 29 O 0.197939 0.402698 0.17404 -0 30 O 0.996334 0.348412 0.986707 -0 31 O 0.380692 0.937241 0.016158 -0 32 O 0.557502 0.372265 0.701929 -0 33 O 0.880692 0.437241 0.483842 -0 34 O 0.496334 0.651588 0.013293 -0 35 O 0.038279 0.451012 0.715197 0 36 O 0.557502 0.127735 0.201929 -0 37 O 0.538279 0.951012 0.784803 0 38 O 0.518839 0.280222 0.974252 -0 39 O 0.880692 0.062759 0.983842 -0 | 0.6062476 | [0.0, 1.0, 0.0] | [[0.0, 0.0, 0.0, 0.0, -0.22273, 0.0], [0.0, 0.0, 0.0, -0.08995, 0.0, 0.0], [-0.35001, -0.15992, -0.46846, 0.0, 0.0, 0.0]]
mp-559084 | Na4Al3Ge3BrO12 | 46 | 2.825321 | 779.0075 | Full Formula (Na8 Al6 Ge6 Br2 O24) Reduced Formula: Na4Al3Ge3BrO12 abc : 9.201258 9.201258 9.201258 angles: 90.000000 90.000000 90.000000 pbc : True True True Sites (46) # SP a b c magmom --- ---- -------- -------- -------- -------- 0 Na 0.181112 0.818888 0.818888 -0 1 Na 0.318888 0.681112 0.318888 -0 2 Na 0.181112 0.181112 0.181112 -0 3 Na 0.318888 0.318888 0.681112 -0 4 Na 0.681112 0.318888 0.318888 -0 5 Na 0.818888 0.818888 0.181112 -0 6 Na 0.681112 0.681112 0.681112 -0 7 Na 0.818888 0.181112 0.818888 -0 8 Al 0 0.5 0.75 -0 9 Al 0 0.5 0.25 -0 10 Al 0.25 0 0.5 -0 11 Al 0.5 0.25 0 -0 12 Al 0.5 0.75 0 -0 13 Al 0.75 0 0.5 -0 14 Ge 0.25 0.5 0 -0 15 Ge 0.5 0 0.25 -0 16 Ge 0.75 0.5 0 -0 17 Ge 0 0.25 0.5 -0 18 Ge 0.5 0 0.75 -0 19 Ge 0 0.75 0.5 -0 20 Br 0.5 0.5 0.5 0.001 21 Br 0 0 0 0.001 22 O 0.14492 0.145269 0.430872 0 23 O 0.85508 0.854731 0.430872 0 24 O 0.64492 0.930872 0.645269 0 25 O 0.354731 0.35508 0.930872 0 26 O 0.645269 0.64492 0.930872 0 27 O 0.35508 0.930872 0.354731 0 28 O 0.430872 0.14492 0.145269 0 29 O 0.145269 0.569128 0.85508 0 30 O 0.930872 0.354731 0.35508 0 31 O 0.645269 0.35508 0.069128 0 32 O 0.64492 0.069128 0.354731 0 33 O 0.14492 0.854731 0.569128 0 34 O 0.430872 0.85508 0.854731 0 35 O 0.854731 0.430872 0.85508 0 36 O 0.35508 0.069128 0.645269 0 37 O 0.930872 0.645269 0.64492 0 38 O 0.069128 0.354731 0.64492 0 39 O 0.854731 0.569128 0.14492 0 40 O 0.145269 0.430872 0.14492 0 41 O 0.069128 0.645269 0.35508 0 42 O 0.354731 0.64492 0.069128 0 43 O 0.569128 0.85508 0.145269 0 44 O 0.569128 0.14492 0.854731 0 45 O 0.85508 0.145269 0.569128 0 | 0.1876433 | [0.0, 1.0, 0.0] | [[0.0, 0.0, 0.0, 0.18764333333333336, 0.0, 0.0], [0.0, 0.0, 0.0, 0.0, 0.1876433333333333, 0.0], [0.0, 0.0, 0.0, 0.0, 0.0, 0.18764333333333336]]
mp-559826 | ErCuS2 | 16 | 5.940443 | 329.7741 | Full Formula (Er4 Cu4 S8) Reduced Formula: ErCuS2 abc : 3.961510 6.243261 13.333505 angles: 90.000000 90.000000 90.000000 pbc : True True True Sites (16) # SP a b c magmom --- ---- -------- -------- -------- -------- 0 Er 0.227375 0.250132 0.133688 0 1 Er 0.772625 0.750132 0.366312 0 2 Er 0.272625 0.749868 0.633688 0 3 Er 0.727375 0.249868 0.866312 0 4 Cu 0.297674 0.851524 0.946171 0 5 Cu 0.797674 0.648476 0.053829 0 6 Cu 0.702326 0.351524 0.553829 0 7 Cu 0.202326 0.148476 0.446171 0 8 S 0.770363 0.512341 0.70567 -0 9 S 0.729637 0.487659 0.20567 -0 10 S 0.270363 0.987659 0.29433 -0 11 S 0.228645 0.488029 0.959852 -0 12 S 0.771355 0.988029 0.540148 -0 13 S 0.728645 0.011971 0.040148 -0 14 S 0.271355 0.511971 0.459852 -0 15 S 0.229637 0.012341 0.79433 -0 | 0.21865 | [1.0, 0.0, 0.0] | [[0.0, 0.0, 0.0, 0.21865, 0.0, 0.0], [0.0, 0.0, 0.0, 0.0, 0.04659, 0.0], [0.0, 0.0, 0.0, 0.0, 0.0, 0.14985]]
mp-559872 | SiO2 | 36 | 2.365425 | 506.1533 | Full Formula (Si12 O24) Reduced Formula: SiO2 abc : 7.593651 7.593651 8.777702 angles: 90.000000 90.000000 90.000000 pbc : True True True Sites (36) # SP a b c magmom --- ---- -------- -------- -------- -------- 0 Si 0.915645 0.084355 0.25 0 1 Si 0.380301 0.825816 0.995877 0 2 Si 0.825816 0.380301 0.004123 0 3 Si 0.119699 0.325816 0.754123 0 4 Si 0.880301 0.674184 0.254123 0 5 Si 0.584355 0.584355 0.5 0 6 Si 0.674184 0.880301 0.745877 0 7 Si 0.415645 0.415645 0 0 8 Si 0.174184 0.619699 0.504123 0 9 Si 0.325816 0.119699 0.245877 0 10 Si 0.619699 0.174184 0.495877 0 11 Si 0.084355 0.915645 0.75 0 12 O 0.375945 0.943978 0.149584 -0 13 O 0.379762 0.61597 0.45407 -0 14 O 0.796304 0.137216 0.396236 -0 15 O 0.879762 0.88403 0.79593 -0 16 O 0.624055 0.056022 0.649584 -0 17 O 0.88403 0.879762 0.20407 -0 18 O 0.203696 0.862784 0.896236 -0 19 O 0.943978 0.375945 0.850416 -0 20 O 0.875945 0.556022 0.100416 -0 21 O 0.056022 0.624055 0.350416 -0 22 O 0.120238 0.11597 0.29593 -0 23 O 0.296304 0.362784 0.853764 -0 24 O 0.124055 0.443978 0.600416 -0 25 O 0.61597 0.379762 0.54593 -0 26 O 0.443978 0.124055 0.399584 -0 27 O 0.137216 0.796304 0.603764 -0 28 O 0.637216 0.703696 0.646236 -0 29 O 0.556022 0.875945 0.899584 -0 30 O 0.11597 0.120238 0.70407 -0 31 O 0.620238 0.38403 0.95407 -0 32 O 0.703696 0.637216 0.353764 -0 33 O 0.38403 0.620238 0.04593 -0 34 O 0.362784 0.296304 0.146236 -0 35 O 0.862784 0.203696 0.103764 -0 | 0.01415 | [0.0, 1.0, 0.0] | [[0.0, 0.0, 0.0, 0.014150000000000003, 0.0, 0.0], [0.0, 0.0, 0.0, 0.0, -0.014150000000000003, 0.0], [0.0, 0.0, 0.0, 0.0, 0.0, 0.0]]
mp-560030 | CaF2 | 6 | 2.946446 | 88.00178 | Full Formula (Ca2 F4) Reduced Formula: CaF2 abc : 3.532502 4.167439 5.977778 angles: 90.000000 90.000000 90.000000 pbc : True True True Sites (6) # SP a b c magmom --- ---- --- -------- -------- -------- 0 Ca 0 0.144967 0.701911 0 1 Ca 0 0.855033 0.201911 0 2 F 0.5 0.089635 0.980081 0 3 F 0 0.63318 0.851008 -0 4 F 0 0.36682 0.351008 -0 5 F 0.5 0.910365 0.480081 0 | 0.9093868 | [0.0, 1.0, 0.0] | [[0.0, 0.0, 0.0, 0.0, 0.0, 0.35601], [0.7068899999999999, -0.5717300000000001, -0.02039, 0.0, 0.0, 0.0], [0.0, 0.0, 0.0, -0.12646000000000002, 0.0, 0.0]]
mp-560186 | BaMgSiO4 | 42 | 3.847069 | 657.0776 | Full Formula (Ba6 Mg6 Si6 O24) Reduced Formula: BaMgSiO4 abc : 9.241898 9.241898 8.883082 angles: 90.000000 90.000000 120.000003 pbc : True True True Sites (42) # SP a b c magmom --- ---- -------- -------- -------- -------- 0 Ba 0.666667 0.333333 0.739167 0 1 Ba 0 0 0.24824 0 2 Ba 0.333333 0.666667 0.239167 0 3 Ba 0.333333 0.666667 0.731256 -0 4 Ba 0 0 0.74824 0 5 Ba 0.666667 0.333333 0.231256 -0 6 Mg 0.677567 0.666253 0.53906 -0 7 Mg 0.011314 0.677567 0.03906 -0 8 Mg 0.988686 0.322433 0.53906 -0 9 Mg 0.333747 0.011314 0.53906 -0 10 Mg 0.666253 0.988686 0.03906 -0 11 Mg 0.322433 0.333747 0.03906 -0 12 Si 0.327632 0.338847 0.434476 -0 13 Si 0.011215 0.672368 0.434476 -0 14 Si 0.661153 0.988785 0.434476 -0 15 Si 0.988785 0.327632 0.934476 -0 16 Si 0.672368 0.661153 0.934476 -0 17 Si 0.338847 0.011215 0.934476 -0 18 O 0.65003 0.943229 0.253706 -0 19 O 0.532745 0.095414 0.996501 -0 20 O 0.095414 0.562669 0.496501 -0 21 O 0.764457 0.906938 0.515119 -0 22 O 0.193511 0.430375 0.955584 -0 23 O 0.467255 0.904586 0.496501 -0 24 O 0.293199 0.34997 0.253706 -0 25 O 0.569625 0.763137 0.955584 -0 26 O 0.562669 0.467255 0.996501 -0 27 O 0.943229 0.293199 0.753706 -0 28 O 0.706801 0.65003 0.753706 -0 29 O 0.806489 0.569625 0.455584 -0 30 O 0.904586 0.437331 0.996501 -0 31 O 0.236863 0.806489 0.955584 -0 32 O 0.437331 0.532745 0.496501 -0 33 O 0.14248 0.235543 0.515119 -0 34 O 0.235543 0.093062 0.015119 -0 35 O 0.85752 0.764457 0.015119 -0 36 O 0.906938 0.14248 0.015119 -0 37 O 0.056771 0.706801 0.253706 -0 38 O 0.430375 0.236863 0.455584 -0 39 O 0.763137 0.193511 0.455584 -0 40 O 0.093062 0.85752 0.515119 -0 41 O 0.34997 0.056771 0.753706 -0 | 1.379024 | [-2.0, 1.0, 0.0] | [[0.0, 0.0, 0.0, 1.2718850000000004, 0.532930029792685, 0.0], [0.0, 0.0, 0.0, 0.5329299702408415, -1.271885, 0.0], [0.08836000493685962, 0.08835999506314095, 0.82651, 0.0, 0.0, 0.0]]
mp-560334 | NaAlSiO4 | 56 | 2.448415 | 770.7416 | Full Formula (Na8 Al8 Si8 O32) Reduced Formula: NaAlSiO4 abc : 5.223180 10.403664 14.183634 angles: 90.000000 90.000000 90.000000 pbc : True True True Sites (56) # SP a b c magmom --- ---- -------- -------- -------- -------- 0 Na 0.947341 0.474772 0.252863 -0 1 Na 0.947341 0.025228 0.752863 -0 2 Na 0.447359 0.28556 0.500625 -0 3 Na 0.052659 0.974772 0.252863 -0 4 Na 0.552641 0.78556 0.500625 -0 5 Na 0.052659 0.525228 0.752863 -0 6 Na 0.447359 0.21444 0.000625 -0 7 Na 0.552641 0.71444 0.000625 -0 8 Al 0.547232 0.721531 0.750291 0 9 Al 0.937221 0.528052 0.502459 -0 10 Al 0.937221 0.971948 0.002459 -0 11 Al 0.452768 0.278469 0.250291 0 12 Al 0.062779 0.471948 0.002459 -0 13 Al 0.452768 0.221531 0.750291 0 14 Al 0.062779 0.028052 0.502459 -0 15 Al 0.547232 0.778469 0.250291 0 16 Si 0.561686 0.030614 0.375943 0 17 Si 0.561686 0.469386 0.875943 0 18 Si 0.953731 0.277658 0.627295 0 19 Si 0.046269 0.777658 0.627295 -0 20 Si 0.953731 0.222342 0.127295 -0 21 Si 0.438314 0.530614 0.375943 0 22 Si 0.046269 0.722342 0.127295 -0 23 Si 0.438314 0.969386 0.875943 0 24 O 0.126527 0.239083 0.719555 0 25 O 0.482935 0.818133 0.84966 0 26 O 0.126527 0.260917 0.219555 0 27 O 0.621194 0.006428 0.965961 0 28 O 0.507827 0.059782 0.784386 0 29 O 0.650405 0.253484 0.651692 -0 30 O 0.993 0.929008 0.600796 0 31 O 0.873473 0.760917 0.219555 0 32 O 0.960552 0.69063 0.53642 0 33 O 0.507827 0.440218 0.284386 0 34 O 0.960552 0.80937 0.03642 0 35 O 0.349595 0.746516 0.151692 -0 36 O 0.859195 0.999654 0.405053 -0 37 O 0.492173 0.940218 0.284386 0 38 O 0.650405 0.246516 0.151692 -0 39 O 0.492173 0.559782 0.784386 0 40 O 0.517065 0.181867 0.34966 0 41 O 0.378806 0.506428 0.965961 0 42 O 0.873473 0.739083 0.719555 0 43 O 0.482935 0.681867 0.34966 0 44 O 0.378806 0.993572 0.465961 0 45 O 0.140805 0.499654 0.405053 -0 46 O 0.140805 0.000346 0.905053 -0 47 O 0.517065 0.318133 0.84966 0 48 O 0.621194 0.493572 0.465961 0 49 O 0.859195 0.500346 0.905053 -0 50 O 0.007 0.070992 0.100796 0 51 O 0.039448 0.30937 0.03642 0 52 O 0.349595 0.753484 0.651692 -0 53 O 0.039448 0.19063 0.53642 0 54 O 0.993 0.570992 0.100796 0 55 O 0.007 0.429008 0.600796 0 | 0.08733548 | [0.0, 1.0, 0.0] | [[0.0, 0.0, 0.0, 0.0, 0.0, 0.055880000000000006], [0.07221, 0.00749, -0.048549999999999996, 0.0, 0.0, 0.0], [0.0, 0.0, 0.0, -0.03663, 0.0, 0.0]]
mp-561011 | Li2Ta2(OF2)3 | 39 | 4.518867 | 592.8359 | Full Formula (Li6 Ta6 O9 F18) Reduced Formula: Li2Ta2(OF2)3 abc : 5.671941 5.671941 21.278476 angles: 90.000000 90.000000 120.000009 pbc : True True True Sites (39) # SP a b c magmom --- ---- -------- -------- -------- -------- 0 Li 0.447003 0.452868 0.141993 -0 1 Li 0.994136 0.547132 0.524673 -0 2 Li 0.452868 0.447003 0.858007 -0 3 Li 0.547132 0.994136 0.475327 -0 4 Li 0.552997 0.005864 0.19134 -0 5 Li 0.005864 0.552997 0.80866 -0 6 Ta 0.780064 0.11205 0.045588 0 7 Ta 0.668014 0.88795 0.621079 0 8 Ta 0.219936 0.331986 0.287746 0 9 Ta 0.88795 0.668014 0.378921 0 10 Ta 0.331986 0.219936 0.712254 0 11 Ta 0.11205 0.780064 0.954412 0 12 O 0.097952 0 0.333333 -0 13 O 0.902048 0.902048 0 -0 14 O 0.506284 0.580747 0.675129 -0 15 O 0.580747 0.506284 0.324871 -0 16 O 0.419253 0.925537 0.008463 -0 17 O 0 0.097952 0.666667 -0 18 O 0.925537 0.419253 0.991537 -0 19 O 0.074463 0.493716 0.341796 -0 20 O 0.493716 0.074463 0.658204 -0 21 F 0.363041 0.706148 0.557994 -0 22 F 0.158524 0.879261 0.761793 0 23 F 0.279264 0.120739 0.904874 0 24 F 0.832482 0.634996 0.883215 -0 25 F 0.656893 0.293852 0.108673 0 26 F 0.634996 0.832482 0.116785 -0 27 F 0.197486 0.365004 0.783452 -0 28 F 0.167518 0.802514 0.450118 -0 29 F 0.636959 0.343107 0.775339 -0 30 F 0.720736 0.841476 0.42846 0 31 F 0.365004 0.197486 0.216548 -0 32 F 0.120739 0.279264 0.095126 0 33 F 0.879261 0.158524 0.238207 0 34 F 0.343107 0.636959 0.224661 -0 35 F 0.293852 0.656893 0.891327 -0 36 F 0.706148 0.363041 0.442006 -0 37 F 0.802514 0.167518 0.549882 -0 38 F 0.841476 0.720736 0.57154 0 | 0.05850646 | [-1.0, 0.0, -0.0] | [[-0.03404000452387033, 0.034039998486130714, 0.0, 0.033250000000000016, 0.0, 0.0], [0.0, 0.0, 0.0, 0.0, -0.033250000000000016, 0.03403999848613072], [0.0, 0.0, 0.0, 0.0, 0.0, 0.0]]
mp-561446 | BaCa(GaO2)4 | 14 | 4.780583 | 202.9543 | Full Formula (Ba1 Ca1 Ga4 O8) Reduced Formula: BaCa(GaO2)4 abc : 6.769630 6.769630 6.769630 angles: 134.466555 103.992659 93.308356 pbc : True True True Sites (14) # SP a b c magmom --- ---- -------- -------- -------- -------- 0 Ba 0 0.00537 0.00537 -0 1 Ca 0.5 0.932167 0.432167 0 2 Ga 0.875522 0.62737 0.169175 -0 3 Ga 0.541805 0.293652 0.169175 -0 4 Ga 0.124478 0.293652 0.751847 -0 5 Ga 0.458195 0.62737 0.751847 -0 6 O 0.459871 0.269159 0.397829 0 7 O 0.540129 0.937958 0.809289 0 8 O 0.808971 0.574237 0.383208 0 9 O 0.191029 0.574237 0.765266 0 10 O 0.12867 0.937958 0.397829 0 11 O 0.87133 0.269159 0.809289 0 12 O 0.329181 0.417786 0.088605 0 13 O 0.670819 0.759424 0.088605 0 | 1.109914 | [0.0, 0.0, 1.0] | [[0.0, 0.0, 0.0, 0.0, -0.14182999999999998, 0.0], [0.0, 0.0, 0.0, 0.20242000000000002, 0.0, 0.0], [0.046259999999999996, -0.043399999999999994, 1.1081, 0.0, 0.0, 0.0]]
mp-561525 | K2Ga2B2O7 | 39 | 3.025219 | 578.4192 | Full Formula (K6 Ga6 B6 O21) Reduced Formula: K2Ga2B2O7 abc : 8.679617 8.679617 8.865656 angles: 90.000000 90.000000 119.999995 pbc : True True True Sites (39) # SP a b c magmom --- ---- -------- -------- -------- -------- 0 K 0.684208 0 0 0 1 K 0 0.643873 0.5 0 2 K 0 0.684208 0 0 3 K 0.356127 0.356127 0.5 0 4 K 0.643873 0 0.5 0 5 K 0.315792 0.315792 0 0 6 Ga 0.333333 0.666667 0.8169 -0 7 Ga 0.666667 0.333333 0.77288 -0 8 Ga 0.333333 0.666667 0.22712 -0 9 Ga 0 0 0.703638 0 10 Ga 0.666667 0.333333 0.1831 -0 11 Ga 0 0 0.296362 -0 12 B 0.66459 0.665018 0.257001 0 13 B 0.665018 0.66459 0.742999 0 14 B 0.33541 0.000428 0.742999 0 15 B 0.334982 0.999572 0.257001 0 16 B 0.000428 0.33541 0.257001 0 17 B 0.999572 0.334982 0.742999 0 18 O 0.740041 0.561992 0.701938 0 19 O 0.438008 0.178049 0.701938 0 20 O 0.584569 0.481529 0.252031 0 21 O 0.178049 0.438008 0.298062 0 22 O 0.227984 0.071391 0.223198 -0 23 O 0.10304 0.518471 0.747969 0 24 O 0.518471 0.10304 0.252031 0 25 O 0.843407 0.772016 0.223198 -0 26 O 0.156593 0.928609 0.776802 -0 27 O 0.259959 0.821951 0.298062 0 28 O 0.89696 0.415431 0.252031 0 29 O 0.928609 0.156593 0.223198 -0 30 O 0 0 0.5 0 31 O 0.821951 0.259959 0.701938 0 32 O 0.071391 0.227984 0.776802 -0 33 O 0.666667 0.333333 0.977862 -0 34 O 0.415431 0.89696 0.747969 0 35 O 0.772016 0.843407 0.776802 -0 36 O 0.333333 0.666667 0.022138 -0 37 O 0.561992 0.740041 0.298062 0 38 O 0.481529 0.584569 0.747969 0 | 0.345038 | [-1.0, 0.0, -0.0] | [[-0.23612498390773004, 0.23612500536742217, 0.0, 0.08684000000000003, 0.0, 0.0], [0.0, 0.0, 0.0, 0.0, -0.08684000000000003, 0.23612500536742217], [0.0, 0.0, 0.0, 0.0, 0.0, 0.0]]
mp-567318 | TlSbSe2 | 16 | 6.796826 | 473.0479 | Full Formula (Tl4 Sb4 Se8) Reduced Formula: TlSbSe2 abc : 4.152431 9.254055 13.025252 angles: 70.929020 90.000000 90.000000 pbc : True True True Sites (16) # SP a b c magmom --- ---- ---- -------- -------- -------- 0 Tl 0.75 0.316141 0.138175 -0 1 Tl 0.25 0.683859 0.861825 -0 2 Tl 0.75 0.942917 0.359186 -0 3 Tl 0.25 0.057083 0.640814 -0 4 Sb 0.75 0.816254 0.108019 0 5 Sb 0.25 0.183746 0.891981 0 6 Sb 0.75 0.419303 0.391626 0 7 Sb 0.25 0.580697 0.608374 0 8 Se 0.75 0.940375 0.895665 -0 9 Se 0.25 0.059625 0.104335 -0 10 Se 0.75 0.348043 0.603746 0 11 Se 0.25 0.651957 0.396254 0 12 Se 0.75 0.38999 0.882532 -0 13 Se 0.25 0.61001 0.117468 -0 14 Se 0.75 0.789422 0.607746 -0 15 Se 0.25 0.210578 0.392254 -0 | 0 | [1.0, 0.0, 0.0] | [[0.0, 0.0, 0.0, 0.0, 0.0, 0.0], [0.0, 0.0, 0.0, 0.0, 0.0, 0.0], [0.0, 0.0, 0.0, 0.0, 0.0, 0.0]]
mp-567503 | PbI2 | 6 | 5.134591 | 298.1828 | Full Formula (Pb2 I4) Reduced Formula: PbI2 abc : 4.661863 4.661863 15.842831 angles: 90.000000 90.000000 119.999992 pbc : True True True Sites (6) # SP a b c magmom --- ---- -------- -------- -------- -------- 0 Pb 0.666667 0.333333 0.500031 -0 1 Pb 0.333333 0.666667 3.1e-05 -0 2 I 0.666667 0.333333 0.88189 0 3 I 0 0 0.11808 0 4 I 0 0 0.61808 0 5 I 0.333333 0.666667 0.38189 0 | 0.005325001 | [-1.0, 0.0, 0.0] | [[0.0, 0.0, 0.0, 0.0, 0.005325000852365338, 0.0], [0.0, 0.0, 0.0, 0.005324999129843634, 0.0, 0.0], [0.0, 0.0, -0.0019400000000000005, 0.0, 0.0, 0.0]]
mp-567583 | CsSbCl6 | 16 | 2.83817 | 546.9077 | Full Formula (Cs2 Sb2 Cl12) Reduced Formula: CsSbCl6 abc : 7.236974 7.236974 12.933784 angles: 78.883891 78.883891 55.822773 pbc : True True True Sites (16) # SP a b c magmom --- ---- -------- -------- -------- -------- 0 Cs 0.878525 0.121475 0.75 -0 1 Cs 0.121475 0.878525 0.25 -0 2 Sb 0.5 0 0.5 -0 3 Sb 0 0.5 0 -0 4 Cl 0.455109 0.711951 0.6058 -0 5 Cl 0.711951 0.455109 0.1058 -0 6 Cl 0.803581 0.629249 0.845545 0 7 Cl 0.544891 0.288049 0.3942 -0 8 Cl 0.629249 0.803581 0.345545 0 9 Cl 0.196419 0.370751 0.154455 0 10 Cl 0.199003 0.118063 0.958891 -0 11 Cl 0.118063 0.199003 0.458891 -0 12 Cl 0.800997 0.881937 0.041109 -0 13 Cl 0.370751 0.196419 0.654455 0 14 Cl 0.881937 0.800997 0.541109 -0 15 Cl 0.288049 0.544891 0.8942 -0 | 0 | [1.0, 0.0, 0.0] | [[0.0, 0.0, 0.0, 0.0, 0.0, 0.0], [0.0, 0.0, 0.0, 0.0, 0.0, 0.0], [0.0, 0.0, 0.0, 0.0, 0.0, 0.0]]
mp-567677 | GeI2 | 3 | 4.220595 | 128.4372 | Full Formula (Ge1 I2) Reduced Formula: GeI2 abc : 4.161370 4.161370 8.564212 angles: 90.000000 90.000000 119.999998 pbc : True True True Sites (3) # SP a b c magmom --- ---- -------- -------- -------- -------- 0 Ge 0 0 0 0 1 I 0.333333 0.666667 0.224072 -0 2 I 0.333333 0.666667 0.775928 -0 | 1.217037 | [0.0, 1.0, 0.0] | [[0.0, 0.0, 0.0, 0.0, 0.0, 0.8605749919677159], [0.8605749919677159, -0.8605750240964796, 0.0, 0.0, 0.0, 0.0], [0.0, 0.0, 0.0, 0.0, 0.0, 0.0]]
mp-567713 | Nb3TeI7 | 11 | 5.727549 | 375.3469 | Full Formula (Nb3 Te1 I7) Reduced Formula: Nb3TeI7 abc : 7.734315 7.734315 7.245336 angles: 90.000000 90.000000 120.000004 pbc : True True True Sites (11) # SP a b c magmom --- ---- -------- -------- -------- -------- 0 Nb 0.26478 0.13239 0.498608 0 1 Nb 0.86761 0.13239 0.498608 0 2 Nb 0.86761 0.73522 0.498608 0 3 Te 0 0 0.211209 0 4 I 0.665158 0.832579 0.754797 -0 5 I 0.499236 0.998472 0.285507 -0 6 I 0.167421 0.832579 0.754797 -0 7 I 0.001528 0.500764 0.285507 -0 8 I 0.666667 0.333333 0.701654 -0 9 I 0.167421 0.334842 0.754797 -0 10 I 0.499236 0.500764 0.285507 -0 | 0.2393688 | [-0.0, -0.0, -1.0] | [[0.0, 0.0, 0.0, 0.0, -0.07529500294306891, 0.09918250220152527], [0.09918250220152527, -0.09918249338875983, 0.0, -0.07529499625280324, 0.0, 0.0], [0.0345800015362868, 0.03457999846371374, -0.23432, 0.0, 0.0, 0.0]]
mp-568450 | SrAlH5 | 28 | 2.673731 | 297.2160464 | Full Formula (Sr4 Al4 H20) Reduced Formula: SrAlH5 abc : 4.508000 5.200000 12.679000 angles: 90.000000 90.000000 90.000000 pbc : True True True Sites (28) # SP a b c magmom --- ---- ----- ----- ----- -------- 0 Sr 0.286 0.146 0.658 -0 1 Sr 0.786 0.354 0.342 -0 2 Sr 0.214 0.854 0.158 -0 3 Sr 0.714 0.646 0.842 -0 4 Al 0.321 0.133 0.915 0 5 Al 0.821 0.367 0.085 0 6 Al 0.179 0.867 0.415 0 7 Al 0.679 0.633 0.585 0 8 H 0.528 0.391 0.513 -0 9 H 0.028 0.109 0.487 -0 10 H 0.972 0.609 0.013 -0 11 H 0.472 0.891 0.987 -0 12 H 0.168 0.913 0.828 -0 13 H 0.668 0.587 0.172 -0 14 H 0.332 0.087 0.328 -0 15 H 0.832 0.413 0.672 -0 16 H 0.195 0.39 0.843 -0 17 H 0.695 0.11 0.157 -0 18 H 0.305 0.61 0.343 -0 19 H 0.805 0.89 0.657 -0 20 H 0.624 0.136 0.829 -0 21 H 0.124 0.364 0.171 -0 22 H 0.876 0.864 0.329 -0 23 H 0.376 0.636 0.671 -0 24 H 0.018 0.134 0.004 -0 25 H 0.518 0.366 0.996 -0 26 H 0.482 0.866 0.504 -0 27 H 0.982 0.634 0.496 -0 | 0.21644 | [0.0, 0.0, 1.0] | [[0.0, 0.0, 0.0, 0.005989999999999999, 0.0, 0.0], [0.0, 0.0, 0.0, 0.0, -0.14341, 0.0], [0.0, 0.0, 0.0, 0.0, 0.0, -0.21644000000000002]]
mp-568598 | Cu2HgI4 | 7 | 5.690422 | 243.7514 | Full Formula (Cu2 Hg1 I4) Reduced Formula: Cu2HgI4 abc : 6.152287 6.152287 6.439822 angles: 90.000000 90.000000 90.000000 pbc : True True True Sites (7) # SP a b c magmom --- ---- -------- -------- -------- -------- 0 Cu 0 0.5 0.5 0 1 Cu 0.5 0 0.5 0 2 Hg 0 0 0 0 3 I 0.263776 0.263776 0.271185 -0 4 I 0.736224 0.736224 0.271185 -0 5 I 0.263776 0.736224 0.728815 -0 6 I 0.736224 0.263776 0.728815 -0 | 0.15846 | [0.0, 1.0, 0.0] | [[0.0, 0.0, 0.0, -0.14366500000000004, 0.0, 0.0], [0.0, 0.0, 0.0, 0.0, -0.143665, 0.0], [0.0, 0.0, 0.0, 0.0, 0.0, -0.15846000000000002]]
mp-568890 | Tl2CdGeTe4 | 8 | 6.873239 | 266.7733 | Full Formula (Tl2 Cd1 Ge1 Te4) Reduced Formula: Tl2CdGeTe4 abc : 7.073417 7.073417 7.073417 angles: 104.953915 104.953915 118.941471 pbc : True True True Sites (8) # SP a b c magmom --- ---- -------- -------- -------- -------- 0 Tl 0.5 0 0.5 -0 1 Tl 0 0.5 0.5 -0 2 Cd 0.5 0.5 0 -0 3 Ge 0 0 0 0 4 Te 0.602821 0.602821 0.653576 0 5 Te 0.949245 0.949245 0.346424 0 6 Te 0.397179 0.050755 0 0 7 Te 0.050755 0.397179 0 0 | 0.57086 | [1.0, 0.0, 0.0] | [[0.0, 0.0, 0.0, 0.5708599999999999, 0.0, 0.0], [0.0, 0.0, 0.0, 0.0, 0.5309200000000001, 0.0], [0.0, 0.0, 0.0, 0.0, 0.0, 0.5309200000000001]]
mp-569600 | Ge3As4 | 7 | 5.12887 | 167.5819 | Full Formula (Ge3 As4) Reduced Formula: Ge3As4 abc : 5.513267 5.513267 5.513267 angles: 90.000000 90.000000 90.000000 pbc : True True True Sites (7) # SP a b c magmom --- ---- ----- ----- ----- -------- 0 Ge 0 0 0.5 0 1 Ge 0.5 0 0 0 2 Ge 0 0.5 0 0 3 As 0.718 0.718 0.718 -0 4 As 0.282 0.282 0.718 -0 5 As 0.282 0.718 0.282 -0 6 As 0.718 0.282 0.282 -0 | 0.4771267 | [1.0, 0.0, 0.0] | [[0.0, 0.0, 0.0, 0.4771266666666665, 0.0, 0.0], [0.0, 0.0, 0.0, 0.0, 0.4771266666666665, 0.0], [0.0, 0.0, 0.0, 0.0, 0.0, 0.4771266666666665]]
mp-570044 | NbI4 | 20 | 4.854423 | 821.6786 | Full Formula (Nb4 I16) Reduced Formula: NbI4 abc : 8.061977 8.061977 14.897429 angles: 90.000000 90.000000 121.939328 pbc : True True True Sites (20) # SP a b c magmom --- ---- -------- -------- -------- -------- 0 Nb 0.090292 0.337068 0.623323 -0 1 Nb 0.909708 0.662932 0.123323 -0 2 Nb 0.662932 0.909708 0.623323 -0 3 Nb 0.337068 0.090292 0.123323 -0 4 I 0.772409 0.740571 0.972038 0 5 I 0.265516 0.734484 0.551773 0 6 I 0.259429 0.227591 0.972038 0 7 I 0.512295 0.487705 0.195051 -0 8 I 0.746134 0.253866 0.539571 -0 9 I 0.227591 0.259429 0.472038 0 10 I 0.474631 0.009777 0.273631 0 11 I 0.992785 0.007215 0.206921 -0 12 I 0.253866 0.746134 0.039571 -0 13 I 0.990223 0.525369 0.273631 0 14 I 0.525369 0.990223 0.773631 0 15 I 0.009777 0.474631 0.773631 0 16 I 0.487705 0.512295 0.695051 -0 17 I 0.007215 0.992785 0.706921 -0 18 I 0.740571 0.772409 0.472038 0 19 I 0.734484 0.265516 0.051773 0 | 0.01052885 | [0.0, 0.0, 1.0] | [[0.0, 0.0, 0.0, 0.0, 0.0, 0.0], [0.0, -0.010209999999999999, 0.0025300000000000006, 0.0, 0.0, 0.0], [0.0, 0.0, 0.0, -0.00544, 0.0, 0.0]]
mp-570213 | LiMgBi | 3 | 4.965554 | 80.33451 | Full Formula (Li1 Mg1 Bi1) Reduced Formula: LiMgBi abc : 4.843274 4.843274 4.843274 angles: 60.000000 60.000000 60.000000 pbc : True True True Sites (3) # SP a b c magmom --- ---- ---- ---- ---- -------- 0 Li 0 0 0 -0 1 Mg 0.5 0.5 0.5 0 2 Bi 0.25 0.25 0.25 0 | 0.02757 | [1.0, 0.0, 0.0] | [[0.0, 0.0, 0.0, 0.027569999999999914, 0.0, 0.0], [0.0, 0.0, 0.0, 0.0, 0.027569999999999914, 0.0], [0.0, 0.0, 0.0, 0.0, 0.0, 0.027569999999999914]]
mp-570693 | SbSe3N2Cl7 | 26 | 2.676324 | 787.7602 | Full Formula (Sb2 Se6 N4 Cl14) Reduced Formula: SbSe3N2Cl7 abc : 7.335476 7.370644 15.769678 angles: 89.840692 94.275114 112.051112 pbc : True True True Sites (26) # SP a b c magmom --- ---- -------- -------- -------- -------- 0 Sb 0.011241 0.876644 0.500661 0 1 Sb 0.999373 0.996715 6.4e-05 -0 2 Se 0.670709 0.194703 0.665186 0 3 Se 0.608483 0.645033 0.259753 -0 4 Se 0.901415 0.498109 0.806445 -0 5 Se 0.180708 0.563319 0.191124 -0 6 Se 0.357566 0.477426 0.362295 0 7 Se 0.541077 0.326891 0.827695 -0 8 N 0.441727 0.690133 0.186742 0 9 N 0.497364 0.159056 0.744054 0 10 N 0.885756 0.377911 0.709573 0 11 N 0.156721 0.460484 0.29153 0 12 Cl 0.736634 0.675659 0.99393 0 13 Cl 0.821704 0.54416 0.444943 -0 14 Cl 0.968585 0.010545 0.846526 0 15 Cl 0.2621 0.316122 0.00707 0 16 Cl 0.249212 0.765388 0.572137 -0 17 Cl 0.191209 0.206341 0.554161 -0 18 Cl 0.032853 0.980143 0.15382 0 19 Cl 0.651634 0.370829 0.211998 -0 20 Cl 0.196173 0.942955 0.376299 -0 21 Cl 0.769671 0.985053 0.427597 -0 22 Cl 0.232695 0.84182 0.988613 0 23 Cl 0.818401 0.804087 0.622626 -0 24 Cl 0.430072 0.563195 0.779136 0 25 Cl 0.765578 0.150567 0.012125 0 | 0.3460417 | [-4.0, -3.0, -1.0] | [[0.032473146818104516, 0.15374343892894674, -0.07666311505879422, 0.12091789701785449, -0.13810632342836893, -0.10786700180580867], [-0.05410494701363877, -0.09117042732156622, 0.016920997163478793, -0.06098127862340582, 0.07804682743722409, 0.050499558112246205], [-0.06824162508279122, -0.11061167586430112, 0.036408267614878614, -0.057607629870635044, 0.05249123691055574, 0.024340363842716695]]
mp-571195 | ZnTe | 6 | 5.424328 | 177.2564 | Full Formula (Zn3 Te3) Reduced Formula: ZnTe abc : 4.372634 4.372634 10.704962 angles: 90.000000 90.000000 119.999998 pbc : True True True Sites (6) # SP a b c magmom --- ---- -------- -------- -------- -------- 0 Zn 0.660588 0.639363 0.693165 -0 1 Zn 0.978775 0.339412 0.359832 -0 2 Zn 0.360637 0.021225 0.026499 -0 3 Te 0.647043 0.670733 0.443502 -0 4 Te 0.329267 0.976309 0.776835 -0 5 Te 0.023691 0.352957 0.110168 -0 | 0.1833198 | [-0.0, 0.0, -1.0] | [[0.0, 0.0, 0.0, 0.0, -0.08349999955442125, -0.1153974990109786], [-0.1153974990109786, 0.1153975028669233, 0.0, -0.08350000232065447, 0.0, 0.0], [-0.07243999880008425, -0.07244000119991578, 0.14476999999999995, 0.0, 0.0, 0.0]]
mp-571452 | KPSe3 | 30 | 3.300915 | 926.4811 | Full Formula (K6 P6 Se18) Reduced Formula: KPSe3 abc : 7.447718 7.447718 19.286769 angles: 90.000000 90.000000 120.000000 pbc : True True True Sites (30) # SP a b c magmom --- ---- -------- -------- -------- -------- 0 K 0.28546 0.733927 0.412577 0 1 K 0.733927 0.28546 0.587423 0 2 K 0.71454 0.448467 0.920757 0 3 K 0.448467 0.71454 0.079243 0 4 K 0.266073 0.551533 0.74591 0 5 K 0.551533 0.266073 0.25409 0 6 P 0.93763 0.070874 0.38729 -0 7 P 0.070874 0.93763 0.61271 -0 8 P 0.866756 0.929126 0.279377 -0 9 P 0.929126 0.866756 0.720623 -0 10 P 0.133244 0.06237 0.053956 -0 11 P 0.06237 0.133244 0.946044 -0 12 Se 0.000832 0.729903 0.058994 -0 13 Se 0.924482 0.177252 0.110596 -0 14 Se 0.822748 0.74723 0.443929 -0 15 Se 0.25277 0.075518 0.777262 -0 16 Se 0.999168 0.729071 0.274339 -0 17 Se 0.54305 0.797523 0.253101 -0 18 Se 0.177252 0.924482 0.889404 -0 19 Se 0.270929 0.270097 0.607672 -0 20 Se 0.74723 0.822748 0.556071 -0 21 Se 0.270097 0.270929 0.392328 -0 22 Se 0.45695 0.254473 0.080232 -0 23 Se 0.254473 0.45695 0.919768 -0 24 Se 0.202477 0.745527 0.586434 -0 25 Se 0.797523 0.54305 0.746899 -0 26 Se 0.729903 0.000832 0.941006 -0 27 Se 0.075518 0.25277 0.222738 -0 28 Se 0.745527 0.202477 0.413566 -0 29 Se 0.729071 0.999168 0.725661 -0 | 0.2336233 | [-1.0, -0.0, 0.0] | [[0.16519500022627231, -0.16519499992463071, 0.0, -0.0010250000000000003, 0.0, 0.0], [0.0, 0.0, 0.0, 0.0, 0.0010250000000000003, -0.16519499992463071], [0.0, 0.0, 0.0, 0.0, 0.0, 0.0]]
mp-573229 | Cs2MnV2(ClO3)2 | 26 | 3.297771 | 593.7009 | Full Formula (Cs4 Mn2 V4 Cl4 O12) Reduced Formula: Cs2MnV2(ClO3)2 abc : 5.672114 9.434229 11.632781 angles: 90.000000 90.000000 107.494454 pbc : True True True Sites (26) # SP a b c magmom --- ---- -------- -------- -------- -------- 0 Cs 0.627484 0.254968 0.073747 -0 1 Cs 0.627484 0.254968 0.573747 0 2 Cs 0.372516 0.745032 0.073747 -0 3 Cs 0.372516 0.745032 0.573747 0 4 Mn 0 0 0.820285 -4.606 5 Mn 0 0 0.320285 4.606 6 V 0.801511 0.603022 0.319394 0.054 7 V 0.198489 0.396978 0.319394 0.054 8 V 0.801511 0.603022 0.819394 -0.054 9 V 0.198489 0.396978 0.819394 -0.054 10 Cl 0 0 0.02878 -0.018 11 Cl 0 0 0.52878 0.018 12 Cl 0.5 0 0.310667 0.024 13 Cl 0.5 0 0.810667 -0.024 14 O 0.799489 0.598978 0.461317 -0.001 15 O 0.799489 0.598978 0.961317 0.001 16 O 0.200511 0.401022 0.461317 -0.001 17 O 0.200511 0.401022 0.961317 0.001 18 O 0 0.5 0.262859 -0.001 19 O 0 0.5 0.762859 0.001 20 O 0.5 0.5 0.262859 -0.001 21 O 0.5 0.5 0.762859 0.001 22 O 0.109242 0.218484 0.269592 -0.013 23 O 0.109242 0.218484 0.769592 0.013 24 O 0.890758 0.781516 0.269592 -0.013 25 O 0.890758 0.781516 0.769592 0.013 | 0.6104874 | [1.0, 0.0, 0.0] | [[0.58447, -0.16666999999999998, -0.05753999999999998, 0.0, 0.0, 0.0], [0.0, 0.0, 0.0, 0.0, 0.0, 0.12311000000000002], [0.0, 0.0, 0.0, 0.0, -0.02941000000000002, 0.0]]
mp-5830 | Na3AsS3 | 28 | 2.477528 | 643.6611 | Full Formula (Na12 As4 S12) Reduced Formula: Na3AsS3 abc : 8.634140 8.634140 8.634140 angles: 90.000000 90.000000 90.000000 pbc : True True True Sites (28) # SP a b c magmom --- ---- -------- -------- -------- -------- 0 Na 0.581643 0.581643 0.581643 -0 1 Na 0.918357 0.418357 0.081643 0 2 Na 0.081643 0.918357 0.418357 -0 3 Na 0.418357 0.081643 0.918357 0 4 Na 0.317652 0.317652 0.317652 0 5 Na 0.182348 0.682348 0.817652 0 6 Na 0.817652 0.182348 0.682348 0 7 Na 0.682348 0.817652 0.182348 0 8 Na 0.810241 0.810241 0.810241 0 9 Na 0.689759 0.189759 0.310241 0 10 Na 0.310241 0.689759 0.189759 0 11 Na 0.189759 0.310241 0.689759 -0 12 As 0.972228 0.527772 0.472228 -0 13 As 0.472228 0.972228 0.527772 -0 14 As 0.027772 0.027772 0.027772 -0 15 As 0.527772 0.472228 0.972228 -0 16 S 0.776113 0.105455 0.001312 -0 17 S 0.723887 0.894545 0.501312 -0 18 S 0.276113 0.394545 0.998688 -0 19 S 0.105455 0.001312 0.776113 -0 20 S 0.223887 0.605455 0.498688 -0 21 S 0.498688 0.223887 0.605455 -0 22 S 0.605455 0.498688 0.223887 -0 23 S 0.894545 0.501312 0.723887 -0 24 S 0.998688 0.276113 0.394545 -0 25 S 0.394545 0.998688 0.276113 -0 26 S 0.001312 0.776113 0.105455 -0 27 S 0.501312 0.723887 0.894545 -0 | 0.13672 | [1.0, 0.0, 0.0] | [[0.0, 0.0, 0.0, 0.13671999999999998, 0.0, 0.0], [0.0, 0.0, 0.0, 0.0, 0.13671999999999998, 0.0], [0.0, 0.0, 0.0, 0.0, 0.0, 0.13671999999999998]]
mp-606393 | NbBr3O | 20 | 4.064235 | 569.7441 | Full Formula (Nb4 Br12 O4) Reduced Formula: NbBr3O abc : 11.932700 11.932700 4.001312 angles: 90.000000 90.000000 90.000000 pbc : True True True Sites (20) # SP a b c magmom --- ---- -------- -------- -------- -------- 0 Nb 0.126188 0.373812 0.195785 -0 1 Nb 0.873812 0.626188 0.195785 -0 2 Nb 0.373812 0.873812 0.804215 -0 3 Nb 0.626188 0.126188 0.804215 -0 4 Br 0.601425 0.898575 0.744897 0 5 Br 0.898575 0.398575 0.255103 0 6 Br 0.398575 0.101425 0.744897 0 7 Br 0.830704 0.104638 0.744663 0 8 Br 0.101425 0.601425 0.255103 0 9 Br 0.895362 0.830704 0.255337 0 10 Br 0.169296 0.895362 0.744663 0 11 Br 0.395362 0.669296 0.744663 0 12 Br 0.669296 0.604638 0.255337 0 13 Br 0.104638 0.169296 0.255337 0 14 Br 0.330704 0.395362 0.255337 0 15 Br 0.604638 0.330704 0.744663 0 16 O 0.880372 0.619628 0.747035 -0 17 O 0.619628 0.119628 0.252965 -0 18 O 0.119628 0.380372 0.747035 -0 19 O 0.380372 0.880372 0.252965 -0 | 0.00901 | [1.0, 0.0, 0.0] | [[0.0, 0.0, 0.0, -0.009010000000000002, 0.0, 0.0], [0.0, 0.0, 0.0, 0.0, 0.0013, 0.0], [0.0, 0.0, 0.0, 0.0, 0.0, 0.0013]]
mp-607953 | FeSeBr7 | 18 | 3.44654 | 668.865 | Full Formula (Fe2 Se2 Br14) Reduced Formula: FeSeBr7 abc : 6.753771 6.861730 14.735110 angles: 78.379038 90.000000 90.000000 pbc : True True True Sites (18) # SP a b c magmom --- ---- -------- -------- -------- -------- 0 Fe 0.501495 0.446403 0.140185 0.823 1 Fe 0.498505 0.446403 0.640185 0.823 2 Se 0.915049 0.153366 0.303592 0.013 3 Se 0.084951 0.153366 0.803592 0.012 4 Br 0.154884 0.472203 0.133279 -0.021 5 Br 0.874589 0.278225 0.907409 0.005 6 Br 0.309171 0.958489 0.910168 0.013 7 Br 0.690829 0.958489 0.410168 0.013 8 Br 0.388441 0.119343 0.64114 -0.008 9 Br 0.376849 0.516242 0.781061 0.04 10 Br 0.611559 0.119343 0.14114 -0.008 11 Br 0.891266 0.894051 0.763388 0.009 12 Br 0.642679 0.664978 0.012578 0.037 13 Br 0.623151 0.516242 0.281061 0.038 14 Br 0.357321 0.664978 0.512578 0.038 15 Br 0.108734 0.894051 0.263388 0.008 16 Br 0.125411 0.278225 0.407409 0.006 17 Br 0.845116 0.472203 0.633279 -0.018 | 0.2453279 | [-1.0, 0.0, 1.0] | [[-0.0041899999999999975, 0.046449999999999984, -0.15507999999999997, 0.0, 0.10451999999999997, 0.0], [0.0, 0.0, 0.0, -0.0895, 0.0, 0.01674], [-0.045399999999999996, -0.02717, 0.11710999999999999, 0.0, -0.08991999999999999, 0.0]]
mp-608311 | Cs2Li3I5 | 10 | 3.780086 | 404.6511 | Full Formula (Cs2 Li3 I5) Reduced Formula: Cs2Li3I5 abc : 4.752669 8.836053 10.936803 angles: 67.247936 77.462151 74.413964 pbc : True True True Sites (10) # SP a b c magmom --- ---- -------- -------- -------- -------- 0 Cs 0.68125 0.859411 0.772938 0 1 Cs 0.31404 0.145019 0.226813 0 2 Li 0.046024 0.695052 0.205871 0 3 Li 0.507874 0.500398 0.497406 0 4 Li 0.943674 0.311751 0.793872 0 5 I 0.356748 0.477119 0.803558 0 6 I 0.098476 0.243068 0.561794 0 7 I 0.89698 0.763865 0.437688 0 8 I 0.634039 0.527169 0.199361 0 9 I 0.998076 0.002595 0.999532 0 | 0.5044277 | [-5.0, 0.0, -1.0] | [[0.4429478606639657, 0.17318724122264992, 0.0901547620073419, -0.041922638712949864, 0.08097847830083484, 0.006094573951884761], [0.004516068321113951, 0.0, -0.004527483057387531, 0.008335332973082877, -0.009677093964295608, 0.037481074374540416], [0.0956810412590206, 0.038514726335085556, 0.022865827010433104, -0.0061328427426825295, 0.024026913258782524, 0.01570075064361067]]
mp-610992 | HgC2(SN)2 | 7 | 3.559686 | 147.7613 | Full Formula (Hg1 C2 S2 N2) Reduced Formula: HgC2(SN)2 abc : 4.090041 5.890510 6.558849 angles: 94.001625 89.975038 110.334958 pbc : True True True Sites (7) # SP a b c magmom --- ---- -------- -------- -------- -------- 0 Hg 0.007424 0.996815 0.000434 0 1 C 0.743092 0.480981 0.774539 0 2 C 0.256923 0.516093 0.222419 0 3 S 0.885347 0.74708 0.673799 0 4 S 0.133688 0.251067 0.32265 0 5 N 0.641651 0.288929 0.841905 0 6 N 0.348265 0.711476 0.16033 0 | 0.09953504 | [-1.0, 0.0, 0.0] | [[0.017755807801101357, -0.08459782659796743, 0.0055679126091780235, -0.04903220462474873, 0.0, 0.0], [0.0, 0.0, 0.0, 0.0, -0.00922731662659334, -0.015522037289274369], [0.0, 0.0, 0.0, 0.0, 0.006136969321112944, 0.007957967219602194]]
mp-613733 | K2PdN2(ClO2)2 | 11 | 2.55642 | 225.7427 | Full Formula (K2 Pd1 N2 Cl2 O4) Reduced Formula: K2PdN2(ClO2)2 abc : 4.506380 7.201108 7.843274 angles: 65.680988 78.066880 79.861130 pbc : True True True Sites (11) # SP a b c magmom --- ---- -------- -------- -------- -------- 0 K 0.883002 0.320848 0.340181 -0 1 K 0.119568 0.680492 0.656995 0 2 Pd 0.502612 0.000952 0.997886 0 3 N 0.701405 0.273528 0.86838 0 4 N 0.30143 0.728893 0.127725 -0 5 Cl 0.520597 0.990347 0.702681 -0 6 Cl 0.480561 0.011994 0.294531 -0 7 O 0.828996 0.331518 0.961824 -0 8 O 0.323965 0.612703 0.297608 -0 9 O 0.699368 0.382267 0.695194 -0 10 O 0.153998 0.678359 0.039205 0 | 0.2291027 | [-0.0, -1.0, -1.0] | [[0.0, -0.02227451697211775, -0.0030735971208077266, -0.008946422032257902, 0.008632023498060781, -0.011655987136447228], [-0.18337659493362937, 0.009893050084858659, -0.030109868134364705, 0.030918285892027168, -0.03479595565085646, 0.11639973796099098], [-0.045100729330238946, -0.009072280675192251, 0.011372175287768387, 0.0023037373903588123, -0.017788187432991334, 0.013798820003569193]]
mp-6208 | Ca2BeSi2O7 | 24 | 3.024266 | 282.5907 | Full Formula (Ca4 Be2 Si4 O14) Reduced Formula: Ca2BeSi2O7 abc : 7.485009 7.485009 5.043979 angles: 90.000000 90.000000 90.000000 pbc : True True True Sites (24) # SP a b c magmom --- ---- -------- -------- -------- -------- 0 Ca 0.835567 0.664433 0.514552 0 1 Ca 0.335567 0.835567 0.485448 0 2 Ca 0.664433 0.164433 0.485448 0 3 Ca 0.164433 0.335567 0.514552 0 4 Be 0 0 0 -0 5 Be 0.5 0.5 0 -0 6 Si 0.647319 0.852681 0.961393 -0 7 Si 0.147319 0.647319 0.038607 -0 8 Si 0.852681 0.352681 0.038607 -0 9 Si 0.352681 0.147319 0.961393 -0 10 O 0.164471 0.086774 0.819804 -0 11 O 0.835529 0.913226 0.819804 -0 12 O 0.913226 0.164471 0.180196 -0 13 O 0.086774 0.835529 0.180196 -0 14 O 0.664471 0.413226 0.180196 -0 15 O 0.586774 0.664471 0.819804 -0 16 O 0.413226 0.335529 0.819804 -0 17 O 0.335529 0.586774 0.180196 -0 18 O 0.5 0 0.833323 0 19 O 0 0.5 0.166677 0 20 O 0.359854 0.140146 0.281941 -0 21 O 0.859854 0.359854 0.718059 -0 22 O 0.140146 0.640146 0.718059 -0 23 O 0.640146 0.859854 0.281941 -0 | 0.547275 | [0.0, 0.0, 1.0] | [[0.0, 0.0, 0.0, 0.13037999999999997, 0.0, 0.0], [0.0, 0.0, 0.0, 0.0, 0.5472749999999998, 0.0], [0.0, 0.0, 0.0, 0.0, 0.0, 0.5472749999999998]]
mp-625054 | AlHO2 | 8 | 3.004164 | 66.31653 | Full Formula (Al2 H2 O4) Reduced Formula: AlHO2 abc : 6.293907 6.293907 3.736531 angles: 90.000000 90.000000 153.382275 pbc : True True True Sites (8) # SP a b c magmom --- ---- -------- -------- -------- -------- 0 Al 0.318657 0.681343 0.749912 0 1 Al 0.681343 0.318657 0.249912 0 2 H 0.977674 0.022326 0.563548 -0 3 H 0.022326 0.977674 0.063548 -0 4 O 0.709798 0.290202 0.749302 -0 5 O 0.290202 0.709798 0.249302 -0 6 O 0.920533 0.079467 0.755584 -0 7 O 0.079467 0.920533 0.255584 -0 | 1.47606 | [0.0, 1.0, 0.0] | [[-0.44775000000000004, -0.6872099999999999, -0.15668, 0.0, 0.0, 0.0], [0.0, 0.0, 0.0, 0.0, 0.0, 1.47606], [0.0, 0.0, 0.0, 0.0, -0.07159, 0.0]]
mp-625199 | ScHO2 | 8 | 2.818426 | 91.8669 | Full Formula (Sc2 H2 O4) Reduced Formula: ScHO2 abc : 3.401908 3.857710 7.171913 angles: 85.983344 81.628988 81.010870 pbc : True True True Sites (8) # SP a b c magmom --- ---- -------- -------- -------- -------- 0 Sc 0.588821 0.187845 0.683564 0 1 Sc 0.434555 0.806805 0.306368 -0 2 H 0.028571 0.472481 0.486934 0 3 H 0.019917 0.030807 0.975627 0 4 O 0.284459 0.292035 0.431243 -0 5 O 0.705774 0.704919 0.572297 -0 6 O 0.058602 0.159344 0.841156 -0 7 O 0.957556 0.847857 0.163324 0 | 2.472661 | [-1.0, 2.0, 1.0] | [[1.1256687894501238, 0.5807779810674274, 0.30804369612134036, -0.09143775530220541, -0.0018799037250158274, -0.19620234880829635], [-0.6011647601324326, -0.2552933128719459, 0.26010263758189617, -0.16297393882697148, -0.10389985266825214, 0.07289641748398472], [-0.9118446362054257, -0.7744060457529627, -1.7125964536837976, 0.8090128595244783, 0.2546726275960048, -0.018188238330011517]]
mp-625207 | P(HO)3 | 56 | 1.628036 | 669.0622 | Full Formula (P8 H24 O24) Reduced Formula: P(HO)3 abc : 6.980503 7.483846 12.807222 angles: 90.000000 90.000000 90.000000 pbc : True True True Sites (56) # SP a b c magmom --- ---- -------- -------- -------- -------- 0 P 0.032597 0.514684 0.367938 0 1 P 0.532597 0.485316 0.632062 -0 2 P 0.532597 0.985316 0.867938 0 3 P 0.032597 0.014684 0.132062 -0 4 P 0.463798 0.577806 0.117165 0 5 P 0.963798 0.422194 0.882835 0 6 P 0.963798 0.922194 0.617165 0 7 P 0.463798 0.077806 0.382835 0 8 H 0.933982 0.784702 0.312776 0 9 H 0.433982 0.215298 0.687224 0 10 H 0.433982 0.715298 0.812776 0 11 H 0.933982 0.284702 0.187224 0 12 H 0.744114 0.448561 0.291023 0 13 H 0.244114 0.551439 0.708977 0 14 H 0.244114 0.051439 0.791023 0 15 H 0.744114 0.948561 0.208977 0 16 H 0.921772 0.548646 0.528677 -0 17 H 0.421772 0.451354 0.471323 -0 18 H 0.421772 0.951354 0.028677 -0 19 H 0.921772 0.048646 0.971323 -0 20 H 0.394998 0.496718 0.279696 -0 21 H 0.894998 0.503282 0.720304 -0 22 H 0.894998 0.003282 0.779696 -0 23 H 0.394998 0.996718 0.220304 -0 24 H 0.161441 0.57389 0.061983 0 25 H 0.661441 0.42611 0.938017 0 26 H 0.661441 0.92611 0.561983 0 27 H 0.161441 0.07389 0.438017 0 28 H 0.475446 0.28636 0.049688 -0 29 H 0.975446 0.71364 0.950312 -0 30 H 0.975446 0.21364 0.549688 -0 31 H 0.475446 0.78636 0.450312 -0 32 O 0.938431 0.711131 0.378338 -0 33 O 0.438431 0.288869 0.621662 -0 34 O 0.438431 0.788869 0.878338 -0 35 O 0.938431 0.211131 0.121662 -0 36 O 0.879789 0.405419 0.294447 -0 37 O 0.379789 0.594581 0.705553 -0 38 O 0.379789 0.094581 0.794447 -0 39 O 0.879789 0.905419 0.205553 -0 40 O 0.972709 0.448871 0.488077 0 41 O 0.472709 0.551129 0.511923 0 42 O 0.472709 0.051129 0.988077 0 43 O 0.972709 0.948871 0.011923 0 44 O 0.512953 0.503458 0.237396 -0 45 O 0.012953 0.496542 0.762604 -0 46 O 0.012953 0.996542 0.737396 -0 47 O 0.512953 0.003458 0.262604 -0 48 O 0.233832 0.552556 0.128679 -0 49 O 0.733832 0.447444 0.871321 -0 50 O 0.733832 0.947444 0.628679 -0 51 O 0.233832 0.052556 0.371321 -0 52 O 0.530256 0.408032 0.043845 -0 53 O 0.030256 0.591968 0.956155 -0 54 O 0.030256 0.091968 0.543845 -0 55 O 0.530256 0.908032 0.456155 -0 | 0.5027704 | [0.0, 0.0, 1.0] | [[0.0, 0.0, 0.0, 0.0, -0.038800000000000015, 0.0], [0.0, 0.0, 0.0, 0.19491999999999998, 0.0, 0.0], [-0.03402, 0.17973999999999998, 0.46831, 0.0, 0.0, 0.0]]
mp-625238 | Re2H4O9 | 30 | 4.459148 | 387.6129 | Full Formula (Re4 H8 O18) Reduced Formula: Re2H4O9 abc : 9.126373 4.969677 8.783973 angles: 76.637730 90.000000 90.000000 pbc : True True True Sites (30) # SP a b c magmom --- ---- -------- -------- -------- -------- 0 Re 0.763323 0.132608 0.885205 -0 1 Re 0.263323 0.867392 0.114795 -0 2 Re 0.760129 0.560171 0.446082 -0 3 Re 0.260129 0.439829 0.553918 -0 4 H 0.417202 0.448567 0.101744 -0 5 H 0.917202 0.551433 0.898256 -0 6 H 0.590838 0.717502 0.81277 0 7 H 0.523493 0.021444 0.710831 -0 8 H 0.090838 0.282498 0.18723 0 9 H 0.023493 0.978556 0.289169 -0 10 H 0.464262 0.019039 0.286333 -0 11 H 0.964262 0.980961 0.713667 -0 12 O 0.78247 0.357301 0.641964 -0 13 O 0.28247 0.642699 0.358036 -0 14 O 0.750487 0.346087 0.316627 0 15 O 0.250487 0.653913 0.683373 0 16 O 0.739233 0.888276 0.05682 0 17 O 0.239233 0.111724 0.94318 0 18 O 0.622364 0.371192 0.885333 -0 19 O 0.122364 0.628808 0.114667 0 20 O 0.413538 0.656416 0.060298 0 21 O 0.913538 0.343584 0.939702 0 22 O 0.599804 0.756108 0.429894 -0 23 O 0.099804 0.243892 0.570106 -0 24 O 0.411402 0.219221 0.599868 -0 25 O 0.911402 0.780779 0.400132 -0 26 O 0.608765 0.919134 0.771546 -0 27 O 0.108765 0.080866 0.228454 -0 28 O 0.404791 0.103894 0.193554 0 29 O 0.904791 0.896106 0.806446 0 | 1.77322 | [-0.0, -1.0, -0.0] | [[0.0, 0.0, 0.0, 0.30691999999999997, 0.0, -0.34776999999999997], [-1.40233, -0.60586, -0.86175, 0.0, 0.26096, 0.0], [0.0, 0.0, 0.0, 0.05305, 0.0, 0.0095]]
mp-625318 | Al(HO)3 | 14 | 2.389046 | 108.4349 | Full Formula (Al2 H6 O6) Reduced Formula: Al(HO)3 abc : 4.969070 5.082691 5.186577 angles: 100.171563 101.784274 117.197482 pbc : True True True Sites (14) # SP a b c magmom --- ---- -------- -------- -------- -------- 0 Al 0.673377 0.341419 0.999601 -0 1 Al 0.343356 0.697182 0.003521 -0 2 H 0.226705 0.862967 0.585245 0 3 H 0.796187 0.168643 0.409103 -0 4 H 0.737659 0.731216 0.76158 -0 5 H 0.45275 0.46033 0.388526 -0 6 H 0.006323 0.161175 0.803615 0 7 H 0.044873 0.90395 0.213679 -0 8 O 0.283082 0.946881 0.78867 -0 9 O 0.726372 0.087724 0.204147 0 10 O 0.547638 0.559192 0.773214 0 11 O 0.457509 0.467189 0.201323 -0 12 O 0.934885 0.309445 0.780931 0 13 O 0.082433 0.730201 0.213617 -0 | 0.5314368 | [-1.0, -1.0, 1.0] | [[0.3314879056207883, -0.23621107413205436, 0.058344314181400625, 0.023334936774976056, -0.16340389494772464, 0.17568309699996928], [0.12269759067882074, 0.3595975377050515, 0.08711888056806602, -0.24180490941718927, -0.1236287260304864, 0.14988295025675616], [0.11328813705109309, -0.007170249599912318, 0.44371012503297524, 0.028668741156126012, 0.12272031867530232, -0.01168278432822101]]
mp-625501 | NaH9O5 | 30 | 1.317061 | 282.564 | Full Formula (Na2 H18 O10) Reduced Formula: NaH9O5 abc : 4.361287 7.920207 9.127729 angles: 69.352070 76.709944 75.938002 pbc : True True True Sites (30) # SP a b c magmom --- ---- -------- -------- -------- -------- 0 Na 0.461296 0.234424 0.861458 -0 1 Na 0.554547 0.763782 0.142551 0 2 H 0.370688 0.855117 0.621083 -0 3 H 0.633153 0.142295 0.380138 -0 4 H 0.063477 0.506721 0.975322 -0 5 H 0.261514 0.644833 0.829415 0 6 H 0.723115 0.355654 0.169697 0 7 H 0.544921 0.494163 0.023269 -0 8 H 0.805187 0.908847 0.792312 -0 9 H 0.442951 0.893566 0.806979 -0 10 H 0.55284 0.102858 0.196252 -0 11 H 0.188087 0.093778 0.208488 -0 12 H 0.084846 0.122862 0.727842 -0 13 H 0.933692 0.544459 0.670777 0 14 H 0.940537 0.878167 0.270102 -0 15 H 0.092527 0.45354 0.325776 -0 16 H 0.006482 0.740906 0.64037 0 17 H 0.963744 0.701137 0.41042 -0 18 H 0.030571 0.299718 0.590007 -0 19 H 0.990297 0.262964 0.356653 -0 20 O 0.201072 0.852611 0.712614 -0 21 O 0.798266 0.149077 0.286268 -0 22 O 0.280101 0.514252 0.907324 0 23 O 0.702318 0.486035 0.091676 0 24 O 0.591518 0.928203 0.857843 -0 25 O 0.403103 0.070377 0.144749 -0 26 O 0.01144 0.255475 0.709742 0 27 O 0.992373 0.744479 0.290284 -0 28 O 0.894427 0.671419 0.601456 0 29 O 0.103351 0.328279 0.39913 0 | 0.2369227 | [-5.0, 2.0, -1.0] | [[-0.020770973248227322, 0.1477264474969132, 0.07064764824819943, 0.11985697089902238, 0.0384724415840625, 0.05852595926202384], [-0.0013593937421230897, -0.014644348869018055, 0.026227628607234217, -0.0018442058141715759, 0.027161290304815032, 0.05599618925445471], [-0.01108146239908229, 0.029453238353865124, 0.06257219376884676, 0.031248620830200073, 0.04821657229961838, 0.07670969887719718]]
mp-625927 | H5NO | 28 | 0.9429637 | 246.8596 | Full Formula (H20 N4 O4) Reduced Formula: H5NO abc : 5.085411 6.195992 7.834534 angles: 90.000000 90.000000 90.000000 pbc : True True True Sites (28) # SP a b c magmom --- ---- -------- -------- -------- -------- 0 H 0.750836 0.715712 0.361681 -0 1 H 0.742541 0.699054 0.563572 0 2 H 0.420552 0.423032 0.374295 -0 3 H 0.759996 0.303816 0.593956 -0 4 H 0.096192 0.421874 0.376064 0 5 H 0.749164 0.284288 0.861681 -0 6 H 0.757459 0.300946 0.063572 0 7 H 0.403808 0.578126 0.876064 0 8 H 0.740004 0.696184 0.093956 -0 9 H 0.079448 0.576968 0.874295 -0 10 H 0.242541 0.800946 0.436428 0 11 H 0.250836 0.784288 0.638319 -0 12 H 0.920552 0.076968 0.625705 -0 13 H 0.259996 0.196184 0.406044 -0 14 H 0.596192 0.078126 0.623936 0 15 H 0.249164 0.215712 0.138319 -0 16 H 0.257459 0.199054 0.936428 0 17 H 0.579448 0.923032 0.125705 -0 18 H 0.903808 0.921874 0.123936 0 19 H 0.240004 0.803816 0.906044 -0 20 N 0.741736 0.83637 0.163756 0 21 N 0.758264 0.16363 0.663756 0 22 N 0.241736 0.66363 0.836244 0 23 N 0.258264 0.33637 0.336244 0 24 O 0.762099 0.610067 0.461574 -0 25 O 0.737901 0.389933 0.961574 -0 26 O 0.262099 0.889933 0.538426 -0 27 O 0.237901 0.110067 0.038426 -0 | 0.03322 | [1.0, 0.0, 0.0] | [[0.0, 0.0, 0.0, -0.03321999999999999, 0.0, 0.0], [0.0, 0.0, 0.0, 0.0, -0.020059999999999998, 0.0], [0.0, 0.0, 0.0, 0.0, 0.0, -0.024549999999999995]]
mp-625939 | Co(HO)2 | 5 | 3.612729 | 42.72216 | Full Formula (Co1 H2 O2) Reduced Formula: Co(HO)2 abc : 3.188642 3.188642 4.809779 angles: 87.462350 87.462350 61.017055 pbc : True True True Sites (5) # SP a b c magmom --- ---- -------- -------- -------- -------- 0 Co 0.021916 0.978084 0 2.745 1 H 0.816234 0.595242 0.58513 0.003 2 H 0.404758 0.183766 0.41487 0.002 3 O 0.719414 0.648377 0.780568 0.095 4 O 0.351623 0.280586 0.219432 0.092 | 0.8142547 | [-0.0, -1.0, -2.0] | [[0.0, 0.0, 0.0, -0.19430689815619648, 0.0, -0.15615239611886197], [-0.03274475053009776, -0.71631, -0.3070252494699022, 0.0, -0.2336107831422449, 0.0], [0.0, 0.0, 0.0, -0.37456760388113786, 0.0, -0.20978689815619647]]
mp-626073 | Al(HO)3 | 56 | 2.298308 | 450.8638 | Full Formula (Al8 H24 O24) Reduced Formula: Al(HO)3 abc : 5.214067 9.025198 13.029678 angles: 47.334541 90.000000 90.000000 pbc : True True True Sites (56) # SP a b c magmom --- ---- -------- -------- -------- -------- 0 Al 0.248199 0.814187 0.522493 -0 1 Al 0.751801 0.814187 0.022493 -0 2 Al 0.240739 0.148167 0.522506 0 3 Al 0.759261 0.148167 0.022506 0 4 Al 0.750477 0.647296 0.522553 0 5 Al 0.249523 0.647296 0.022553 0 6 Al 0.744213 0.314885 0.522359 -0 7 Al 0.255787 0.314885 0.022359 -0 8 H 0.941695 0.59633 0.72211 0 9 H 0.058305 0.59633 0.22211 0 10 H 0.64499 0.156447 0.443879 0 11 H 0.573439 0.459669 0.221771 0 12 H 0.35501 0.156447 0.943879 0 13 H 0.426561 0.459669 0.721771 0 14 H 0.412441 0.116514 0.719851 0 15 H 0.587559 0.116514 0.219851 0 16 H 0.149515 0.639077 0.457635 0 17 H 0.850485 0.639077 0.957635 0 18 H 0.888651 0.283501 0.720056 0 19 H 0.111349 0.283501 0.220056 0 20 H 0.443124 0.5482 0.456541 0 21 H 0.556876 0.5482 0.956541 0 22 H 0.408116 0.789988 0.718903 0 23 H 0.591884 0.789988 0.218903 0 24 H 0.939807 0.084435 0.403598 0 25 H 0.060193 0.084435 0.903598 0 26 H 0.152561 0.499809 0.399761 0 27 H 0.847439 0.499809 0.899761 0 28 H 0.910274 0.955656 0.717577 0 29 H 0.089726 0.955656 0.217577 0 30 H 0.650297 0.937367 0.466651 0 31 H 0.349703 0.937367 0.966651 0 32 O 0.936736 0.700348 0.618934 -0 33 O 0.063264 0.700348 0.118934 -0 34 O 0.557556 0.278844 0.40811 -0 35 O 0.442444 0.278844 0.90811 -0 36 O 0.42715 0.203905 0.617881 -0 37 O 0.57285 0.203905 0.117881 -0 38 O 0.069843 0.769679 0.409639 -0 39 O 0.930157 0.769679 0.909639 -0 40 O 0.877104 0.387439 0.617128 -0 41 O 0.122896 0.387439 0.117128 0 42 O 0.608947 0.592761 0.40916 -0 43 O 0.391053 0.592761 0.90916 -0 44 O 0.376283 0.889831 0.617242 -0 45 O 0.623717 0.889831 0.117242 -0 46 O 0.125079 0.091463 0.404728 -0 47 O 0.874921 0.091463 0.904728 -0 48 O 0.436153 0.572897 0.61919 -0 49 O 0.563847 0.572897 0.11919 -0 50 O 0.052992 0.405668 0.403438 -0 51 O 0.947008 0.405668 0.903438 -0 52 O 0.927559 0.07393 0.61674 -0 53 O 0.072441 0.07393 0.11674 -0 54 O 0.57597 0.909295 0.41229 -0 55 O 0.42403 0.909295 0.91229 -0 | 1.443862 | [-1.0, 0.0, 0.0] | [[-1.42566, 0.19901, 0.08694, 0.0, 0.05166000000000006, 0.0], [0.0, 0.0, 0.0, 0.024509999999999997, 0.0, 0.055], [0.053370000000000056, 0.03471, -0.01777, 0.0, 0.001979999999999997, 0.0]]
mp-626088 | FeHO2 | 16 | 3.843487 | 153.5499 | Full Formula (Fe4 H4 O8) Reduced Formula: FeHO2 abc : 4.999174 6.469574 5.027462 angles: 81.392009 103.386946 81.479412 pbc : True True True Sites (16) # SP a b c magmom --- ---- -------- -------- -------- -------- 0 Fe 0.786316 0.354511 0.536319 -4.312 1 Fe 0.213608 0.645499 0.463565 -4.312 2 Fe 0.286321 0.354515 0.036314 4.312 3 Fe 0.713609 0.645498 0.963572 4.312 4 H 0.710111 0.037875 0.271189 0 5 H 0.210108 0.037875 0.771187 -0 6 H 0.479091 0.96217 0.540067 -0 7 H 0.979092 0.962171 0.040067 0 8 O 0.480119 0.579478 0.230106 -0.001 9 O 0.98012 0.57948 0.730108 0.001 10 O 0.519904 0.420499 0.769925 0.001 11 O 0.019903 0.420501 0.269925 -0.001 12 O 0.587115 0.144061 0.340694 -0.001 13 O 0.087116 0.144057 0.840693 0.001 14 O 0.409228 0.855908 0.66264 0.001 15 O 0.90923 0.855903 0.162637 -0.001 | 0.887 | [0.0, 1.0, 0.0] | [[-0.4680999999999998, -0.5973199999999999, -0.18951999999999994, 0.0, 0.0, 0.0], [0.0, 0.0, 0.0, 0.0, 0.0, 0.8869999999999997], [0.0, 0.0, 0.0, 0.0, -0.019999999999999993, 0.0]]
mp-626229 | H4SO5 | 40 | 1.928486 | 399.8539 | Full Formula (H16 S4 O20) Reduced Formula: H4SO5 abc : 7.032318 7.043888 8.204217 angles: 86.605217 81.291081 85.201578 pbc : True True True Sites (40) # SP a b c magmom --- ---- -------- -------- -------- -------- 0 H 0.093363 0.130696 0.563764 0 1 H 0.589564 0.676005 0.905421 -0 2 H 0.521899 0.93982 0.503937 0 3 H 0.406222 0.311596 0.089781 -0 4 H 0.912986 0.310176 0.086007 0 5 H 0.792426 0.383732 0.274762 0 6 H 0.759731 0.16565 0.206568 0 7 H 0.247822 0.889991 0.227265 0 8 H 0.337594 0.665335 0.229059 0 9 H 0.367791 0.782838 0.382041 -0 10 H 0.238832 0.830976 0.797105 0 11 H 0.077417 0.691404 0.914917 0 12 H 0.207362 0.613934 0.730597 0 13 H 0.7271 0.130873 0.786589 0 14 H 0.699078 0.368357 0.715636 0 15 H 0.625298 0.199711 0.614479 -0 16 S 0.323231 0.301966 0.449168 -0 17 S 0.760853 0.839327 0.033292 -0 18 S 0.709078 0.680153 0.549669 0 19 S 0.225645 0.160181 0.96341 0 20 O 0.15297 0.164063 0.450681 -0 21 O 0.920566 0.689692 0.043635 0 22 O 0.845157 0.821881 0.544182 -0 23 O 0.06878 0.311883 0.950423 0 24 O 0.4952 0.174195 0.479953 0 25 O 0.573897 0.730823 0.018047 -0 26 O 0.503208 0.799133 0.521446 0 27 O 0.41513 0.262293 0.975462 0 28 O 0.265735 0.440036 0.575112 -0 29 O 0.803787 0.959805 0.882661 0 30 O 0.743235 0.538481 0.424393 -0 31 O 0.17922 0.040303 0.11359 0 32 O 0.347122 0.383635 0.279598 -0 33 O 0.703969 0.941318 0.183836 -0 34 O 0.657161 0.583502 0.716885 -0 35 O 0.276223 0.056182 0.811466 0 36 O 0.791885 0.302051 0.178945 -0 37 O 0.275655 0.767977 0.300269 -0 38 O 0.20575 0.694817 0.825997 0 39 O 0.723926 0.226713 0.687626 -0 | 0.460414 | [-7.0, -1.0, 9.0] | [[0.17766697354812705, 0.10986436202019804, -0.17426906852910629, 0.0013225024668704795, -0.026118623278993655, 0.04374727579034406], [-0.12875840982977074, -0.16103667515381193, 0.20202017429590824, 0.03364123108922747, -0.018402301131472665, -0.005454953165932126], [0.17660285100606493, 0.05687564008812913, -0.14884890454842717, 0.12988410525096128, -0.052478271447837774, 0.02245713560220698]]
mp-626435 | Al(HO)3 | 28 | 2.393813 | 216.4379 | Full Formula (Al4 H12 O12) Reduced Formula: Al(HO)3 abc : 5.172536 6.322753 6.753432 angles: 83.646631 85.039645 81.297587 pbc : True True True Sites (28) # SP a b c magmom --- ---- -------- -------- -------- -------- 0 Al 0.539239 0.165236 0.833232 0 1 Al 0.491643 0.830835 0.172708 -0 2 Al 0.022643 0.327966 0.668786 -0 3 Al 0.008031 0.669239 0.337427 -0 4 H 0.192139 0.951043 0.812667 -0 5 H 0.833581 0.048791 0.195264 -0 6 H 0.650176 0.466266 0.326768 0 7 H 0.383052 0.531595 0.68298 0 8 H 0.276147 0.288838 0.319643 -0 9 H 0.773339 0.710243 0.692439 0 10 H 0.86499 0.833499 0.939843 0 11 H 0.171013 0.171047 0.078295 0 12 H 0.756298 0.091961 0.49417 -0 13 H 0.275685 0.902776 0.51253 -0 14 H 0.24592 0.598774 0.988072 0 15 H 0.781871 0.399076 0.015801 0 16 O 0.257621 0.060536 0.715908 -0 17 O 0.772722 0.935994 0.290807 -0 18 O 0.720908 0.563773 0.220272 0 19 O 0.309339 0.432904 0.787041 0 20 O 0.172973 0.387897 0.40855 0 21 O 0.856016 0.608858 0.597628 -0 22 O 0.679477 0.868724 0.912674 0 23 O 0.3582 0.127462 0.094301 0 24 O 0.745918 0.193785 0.596656 0 25 O 0.283697 0.803298 0.408403 0 26 O 0.203542 0.715414 0.07863 0 27 O 0.826286 0.282152 0.926149 -0 | 4.887881 | [-1.0, 2.0, -2.0] | [[1.7143990016406114, 0.2616896705146203, -0.08647489004640048, 0.039349506340901376, -0.32627465434303626, -0.38338349960796847], [1.8322429968814746, 0.2983528072971663, -0.08209430824141072, -0.029906322659361693, -0.3038174246164916, -0.41097654117736243], [3.909857510542717, 0.6275123518873225, -0.21162181903831953, 0.010038001730543668, -0.6829252809629086, -0.8475358227101605]]
mp-626534 | H3NO | 20 | 1.397382 | 157.0006 | Full Formula (H12 N4 O4) Reduced Formula: H3NO abc : 4.723991 4.642221 7.160663 angles: 88.854954 90.000000 90.000000 pbc : True True True Sites (20) # SP a b c magmom --- ---- -------- -------- -------- -------- 0 H 0.449093 0.150827 0.604228 -0 1 H 0.202335 0.655646 0.516395 0 2 H 0.720806 0.717411 0.802401 -0 3 H 0.949093 0.849173 0.395772 -0 4 H 0.702335 0.344354 0.483605 0 5 H 0.220806 0.282589 0.197599 -0 6 H 0.762035 0.856561 0.022591 0 7 H 0.267305 0.780486 0.294304 -0 8 H 0.522301 0.352755 0.075457 0 9 H 0.262035 0.143439 0.977409 0 10 H 0.767305 0.219514 0.705696 -0 11 H 0.022301 0.647245 0.924543 0 12 N 0.603801 0.307141 0.614204 -0 13 N 0.103801 0.692859 0.385796 -0 14 N 0.375104 0.193247 0.102041 -0 15 N 0.875104 0.806753 0.897959 -0 16 O 0.480753 0.563196 0.683938 0 17 O 0.980753 0.436804 0.316062 0 18 O 0.511657 0.94504 0.179654 -0 19 O 0.011657 0.05496 0.820346 -0 | 0.5384689 | [-1.0, 0.0, 0.0] | [[0.0, 0.0, 0.0, -0.5380399999999999, 0.0, 0.021229999999999992], [0.08926999999999996, 0.08826999999999997, 0.0069299999999999995, 0.0, -0.2819399999999999, 0.0], [0.0, 0.0, 0.0, -0.005699999999999999, 0.0, -0.06069999999999999]]
mp-626543 | H3NO | 20 | 0.9324878 | 235.2737 | Full Formula (H12 N4 O4) Reduced Formula: H3NO abc : 5.124488 5.570500 8.324174 angles: 85.441192 86.450305 84.112417 pbc : True True True Sites (20) # SP a b c magmom --- ---- -------- -------- -------- -------- 0 H 0.653751 0.325407 0.09866 0 1 H 0.43324 0.76133 0.733459 -0 2 H 0.366519 0.376322 0.053477 -0 3 H 0.126195 0.580647 0.422932 -0 4 H 0.801934 0.927228 0.776351 -0 5 H 0.825637 0.614651 0.478308 0 6 H 0.408396 0.267262 0.59995 -0 7 H 0.600767 0.223198 0.454454 -0 8 H 0.252187 0.992316 0.453711 -0 9 H 0.747053 0.909158 0.861641 -0 10 H 0.122031 0.857522 0.045731 -0 11 H 0.991681 0.698872 0.184322 0 12 N 0.35905 0.855206 0.520936 -0 13 N 0.955016 0.427078 0.752508 0 14 N 0.025792 0.310971 0.859433 -0 15 N 0.326056 0.898996 0.665861 -0 16 O 0.507922 0.244578 0.066936 0 17 O 0.955786 0.66631 0.395607 0 18 O 0.487707 0.351464 0.50425 -0 19 O 0.068351 0.695881 0.072277 0 | 1.368586 | [-2.0, 0.0, -1.0] | [[1.0269995301582686, -0.3617203309275926, 0.519170509703829, -0.1448466006560355, 0.1137119451893528, -0.16559602505398358], [-0.32098823189180087, 0.22565396797778192, -0.11399357200075548, 0.10647256581588554, 0.008511020655451666, 0.07873887672809249], [0.3770408562618092, 0.03970649637827878, 0.2776435435532624, -0.05172529964446433, 0.02565956140352351, -0.07041477182774461]]
mp-626716 | KHO | 6 | 2.074746 | 89.80916 | Full Formula (K2 H2 O2) Reduced Formula: KHO abc : 3.983887 4.054022 5.753698 angles: 75.117006 90.000000 90.000000 pbc : True True True Sites (6) # SP a b c magmom --- ---- -------- -------- -------- -------- 0 K 0.758165 0.827828 0.288142 0 1 K 0.258165 0.172172 0.711858 0 2 H 0.894209 0.569556 0.909456 -0 3 H 0.394209 0.430444 0.090544 -0 4 O 0.747049 0.675829 0.774788 0 5 O 0.247049 0.324171 0.225212 0 | 0.2741048 | [0.0, 3.0, -1.0] | [[0.0, 0.0, 0.0, 0.14573999999999998, 0.0, -0.05769], [-0.26227, -0.011, -0.07612, 0.0, -0.020800000000000013, 0.0], [0.0, 0.0, 0.0, -0.03984999999999999, 0.0, 0.028869999999999996]]
mp-626750 | SrH4O3 | 16 | 2.746202 | 168.8836 | Full Formula (Sr2 H8 O6) Reduced Formula: SrH4O3 abc : 3.937202 5.680219 7.576482 angles: 90.320100 92.468114 93.913843 pbc : True True True Sites (16) # SP a b c magmom --- ---- -------- -------- -------- -------- 0 Sr 0.985289 0.36373 0.294062 -0 1 Sr 0.994133 0.63497 0.775563 0 2 H 0.311363 0.962831 0.14932 0 3 H 0.777014 0.852039 0.137129 0 4 H 0.786379 0.098897 0.656089 -0 5 H 0.200163 0.107394 0.656486 0 6 H 0.481598 0.401621 0.554176 -0 7 H 0.491491 0.816266 0.575865 0 8 H 0.454246 0.271819 0.021148 0 9 H 0.603484 0.549802 0.023354 -0 10 O 0.911663 0.721312 0.101309 -0 11 O 0.001036 0.209584 0.631136 0 12 O 0.454941 0.108487 0.177354 0 13 O 0.492318 0.91391 0.685681 -0 14 O 0.519426 0.532212 0.47339 -0 15 O 0.466096 0.426455 0.943917 0 | 0.7174095 | [-1.0, 1.0, -1.0] | [[0.1929523488565353, 0.36092524982270097, 0.10172465202151426, -0.03667003192855433, 0.05004513746320638, 0.3571097713555944], [0.011244270641035366, 0.37046854082549935, 0.1380026894782709, -0.12136943529817165, 0.08608071341248492, 0.08761491781545505], [0.187577024641778, -0.3905882898850692, 0.2998430836388977, 0.16210700528153765, -0.049975766988863926, 0.07758880028574452]]
mp-626835 | H8PtO6 | 30 | 4.259947 | 233.2143 | Full Formula (H16 Pt2 O12) Reduced Formula: H8PtO6 abc : 5.611497 5.721816 7.354107 angles: 87.238998 88.420114 81.506057 pbc : True True True Sites (30) # SP a b c magmom --- ---- -------- -------- -------- -------- 0 H 0.014961 0.98259 0.470047 -0 1 H 0.155308 0.850312 0.279157 0 2 H 0.084313 0.899698 0.015122 0 3 H 0.867117 0.188853 0.699002 0 4 H 0.867671 0.192197 0.01058 0 5 H 0.524621 0.553521 0.487638 0 6 H 0.460271 0.430022 0.996709 -0 7 H 0.392473 0.256618 0.573609 0 8 H 0.776339 0.588315 0.091821 0 9 H 0.120039 0.404462 0.177897 0 10 H 0.571623 0.14531 0.295802 0 11 H 0.626165 0.806682 0.384006 0 12 H 0.161353 0.472028 0.838888 0 13 H 0.879542 0.616829 0.849657 0 14 H 0.512846 0.847726 0.649351 0 15 H 0.243377 0.942641 0.717282 0 16 Pt 0.003771 0.515804 0.496174 0 17 Pt 0.517488 0.980247 0.996447 -0 18 O 0.121265 0.832237 0.423657 -0 19 O 0.224494 0.841998 0.092596 0 20 O 0.895546 0.203838 0.563657 0 21 O 0.832355 0.092358 0.912742 0 22 O 0.645836 0.679013 0.499124 0 23 O 0.340155 0.318512 0.999349 -0 24 O 0.356356 0.382131 0.477759 0 25 O 0.68373 0.640187 0.976601 -0 26 O 0.958729 0.439354 0.238572 0 27 O 0.63395 0.989314 0.248166 -0 28 O 0.04362 0.591711 0.766822 -0 29 O 0.411091 0.972716 0.726021 -0 | 0.5335792 | [-1.0, 1.0, -2.0] | [[0.21772322430440386, -0.19441045787111694, -0.16808718774105924, 0.03074960161265969, -0.04281850847228894, -0.022494400845003176], [-0.12365017755861507, 0.0025430390600931388, 0.27622112896501255, -0.17932602055682778, -0.013780254751525112, 0.08462350396115793], [-0.1486068661606204, -0.2754777615293519, -0.18738034701958609, 0.18072843450239726, -0.07291955597402522, -0.054453501287206836]]
mp-6318 | KLiSO4 | 14 | 2.27402 | 207.5318 | Full Formula (K2 Li2 S2 O8) Reduced Formula: KLiSO4 abc : 5.227276 5.227276 8.802714 angles: 89.836482 89.836482 120.364351 pbc : True True True Sites (14) # SP a b c magmom --- ---- -------- -------- -------- -------- 0 K 0.03873 0.035903 0.506067 0 1 K 0.035903 0.03873 0.006067 -0 2 Li 0.365317 0.704786 0.691943 0 3 Li 0.704786 0.365317 0.191943 0 4 S 0.699561 0.369086 0.802188 0 5 S 0.369086 0.699561 0.302188 0 6 O 0.977929 0.644366 0.756402 0 7 O 0.644366 0.977929 0.256402 0 8 O 0.436653 0.384119 0.749185 -0 9 O 0.384119 0.436653 0.249185 -0 10 O 0.34242 0.68771 0.471074 -0 11 O 0.68771 0.34242 0.971074 -0 12 O 0.104474 0.694945 0.236141 0 13 O 0.694945 0.104474 0.736141 0 | 0.537448 | [-1.0, 0.0, 1.0] | [[-0.31389999999999996, 0.23159000000000002, 0.09016, 0.0, 0.04782, 0.0], [0.0, 0.0, 0.0, -0.10881000000000002, 0.0, 0.12681], [-0.28133, 0.11136, 0.10726000000000002, 0.0, 0.20979, 0.0]]
mp-6376 | KV(CuS2)2 | 16 | 3.163732 | 362.5696 | Full Formula (K2 V2 Cu4 S8) Reduced Formula: KV(CuS2)2 abc : 9.419102 9.419102 7.434625 angles: 90.000000 90.000000 146.654638 pbc : True True True Sites (16) # SP a b c magmom --- ---- -------- -------- -------- -------- 0 K 0.917961 0.553652 0.25 0 1 K 0.553652 0.917961 0.75 0 2 V 0.868473 0.087075 0.25 -0 3 V 0.087075 0.868473 0.75 -0 4 Cu 0.994485 0.994485 0.5 0 5 Cu 0.994485 0.994485 0 0 6 Cu 0.369639 0.585005 0.25 0 7 Cu 0.585005 0.369639 0.75 0 8 S 0.321162 0.103127 0.508336 0 9 S 0.103127 0.321162 0.491664 0 10 S 0.536336 0.949552 0.25 0 11 S 0.949552 0.536336 0.75 0 12 S 0.735661 0.750536 0.25 0 13 S 0.750536 0.735661 0.75 0 14 S 0.321162 0.103127 0.991664 0 15 S 0.103127 0.321162 0.008336 0 | 0.74424 | [1.0, 0.0, 0.0] | [[0.0, 0.0, 0.0, 0.0, 0.74424, 0.0], [0.0, 0.0, 0.0, 0.02309, 0.0, 0.0], [0.13206000000000004, -0.027730000000000005, 0.13723, 0.0, 0.0, 0.0]]
mp-642739 | CsGeBr3 | 5 | 3.856062 | 191.7416 | Full Formula (Cs1 Ge1 Br3) Reduced Formula: CsGeBr3 abc : 5.788631 5.788631 5.728079 angles: 88.196746 88.196746 90.404777 pbc : True True True Sites (5) # SP a b c magmom --- ---- -------- -------- -------- -------- 0 Cs 0.101017 0.101017 0.593461 0 1 Ge 0.630918 0.630918 0.129674 0 2 Br 0.591207 0.591207 0.578355 0 3 Br 0.615666 0.075392 0.102805 0 4 Br 0.075392 0.615666 0.102805 0 | 0.5369419 | [-3.0, 1.0, 0.0] | [[0.47098693260084, 0.2225725022180346, -0.09211295031767909, 0.0, -0.01866545818614653, 0.0], [0.0, 0.0, 0.0, -0.0629584005388742, 0.0, 0.29815577321525516], [-0.05890415637643014, 0.04188173893719057, -0.4622362550760873, 0.0, 0.033759691936113584, 0.0]]
mp-6433 | KNd(PO3)4 | 36 | 3.211817 | 516.2111 | Full Formula (K2 Nd2 P8 O24) Reduced Formula: KNd(PO3)4 abc : 8.590381 7.414050 8.108897 angles: 88.250910 90.000000 90.000000 pbc : True True True Sites (36) # SP a b c magmom --- ---- -------- -------- -------- -------- 0 K 0.436368 0.268631 0.282533 -0 1 K 0.936368 0.731369 0.717467 -0 2 Nd 0.250358 0.763242 0.241757 -0 3 Nd 0.750358 0.236758 0.758243 -0 4 P 0.4 0.99772 0.618076 -0 5 P 0.9 0.00228 0.381924 -0 6 P 0.999219 0.382309 0.394993 0 7 P 0.499219 0.617691 0.605007 0 8 P 0.874865 0.567887 0.095855 0 9 P 0.374865 0.432113 0.904145 0 10 P 0.672479 0.89972 0.104727 -0 11 P 0.172479 0.10028 0.895273 -0 12 O 0.439171 0.607311 0.432054 0 13 O 0.939171 0.392689 0.567946 0 14 O 0.204183 0.029677 0.067701 0 15 O 0.704183 0.970323 0.932299 0 16 O 0.152547 0.467065 0.350967 -0 17 O 0.652547 0.532935 0.649033 -0 18 O 0.365115 0.540199 0.728666 0 19 O 0.865115 0.459801 0.271334 0 20 O 0.509141 0.825222 0.658218 0 21 O 0.009141 0.174778 0.341782 0 22 O 0.303416 0.96884 0.466649 0 23 O 0.803416 0.03116 0.533351 0 24 O 0.011928 0.08833 0.824655 0 25 O 0.511928 0.91167 0.175345 0 26 O 0.722147 0.69078 0.12158 0 27 O 0.222147 0.30922 0.87842 0 28 O 0.791135 0.009011 0.22096 0 29 O 0.291135 0.990989 0.77904 0 30 O 0.002556 0.838165 0.385062 0 31 O 0.502556 0.161835 0.614938 0 32 O 0.017799 0.682057 0.073733 0 33 O 0.517799 0.317943 0.926267 0 34 O 0.842672 0.439613 0.960171 -0 35 O 0.342672 0.560387 0.039829 -0 | 0.379006 | [0.0, -1.0, 1.0] | [[0.0, 0.0, 0.0, 0.041310000000000006, 0.0, -0.07521], [0.07406, -0.30183, -0.13319, 0.0, 0.17123, 0.0], [0.0, 0.0, 0.0, 0.00995, 0.0, 0.11757999999999999]]
mp-644264 | Ca4Mg4Fe3H22 | 33 | 2.485598 | 298.7862 | Full Formula (Ca4 Mg4 Fe3 H22) Reduced Formula: Ca4Mg4Fe3H22 abc : 6.685289 6.685289 6.685289 angles: 90.000000 90.000000 90.000000 pbc : True True True Sites (33) # SP a b c magmom --- ---- -------- -------- -------- -------- 0 Ca 0.291139 0.291139 0.708861 -0 1 Ca 0.291139 0.708861 0.291139 -0 2 Ca 0.708861 0.291139 0.291139 -0 3 Ca 0.708861 0.708861 0.708861 -0 4 Mg 0.787539 0.787539 0.212461 -0 5 Mg 0.787539 0.212461 0.787539 -0 6 Mg 0.212461 0.787539 0.787539 -0 7 Mg 0.212461 0.212461 0.212461 -0 8 Fe 0 0 0.5 -0 9 Fe 0 0.5 0 -0 10 Fe 0.5 0 0 -0 11 H 0 0.5 0.236568 0 12 H 0.5 0.763432 0 0 13 H 0.763432 0 0.5 0 14 H 0 0.763432 0.5 0 15 H 0.5 0 0.236568 0 16 H 0.763432 0.5 0 0 17 H 0 0.5 0.763432 0 18 H 0.5 0.236568 0 0 19 H 0 0.236568 0.5 0 20 H 0.5 0 0.763432 0 21 H 0.236568 0 0.5 0 22 H 0.236568 0.5 0 0 23 H 0 0 0.263811 -0 24 H 0 0.736189 0 -0 25 H 0.736189 0 0 -0 26 H 0 0 0.736189 -0 27 H 0 0.263811 0 -0 28 H 0.263811 0 0 -0 29 H 0.627317 0.627317 0.372683 -0 30 H 0.627317 0.372683 0.627317 -0 31 H 0.372683 0.627317 0.627317 -0 32 H 0.372683 0.372683 0.372683 -0 | 0.14156 | [1.0, 0.0, 0.0] | [[0.0, 0.0, 0.0, 0.14156, 0.0, 0.0], [0.0, 0.0, 0.0, 0.0, 0.14156, 0.0], [0.0, 0.0, 0.0, 0.0, 0.0, 0.14156]]
mp-644419 | LiHS | 12 | 1.391615 | 190.9859 | Full Formula (Li4 H4 S4) Reduced Formula: LiHS abc : 3.943035 6.165266 7.856314 angles: 90.000000 90.000000 90.000000 pbc : True True True Sites (12) # SP a b c magmom --- ---- -------- ------- -------- -------- 0 Li 0.499273 0.25004 0.248587 0 1 Li 0.499273 0.74996 0.248587 0 2 Li 0.500727 0.74996 0.748587 0 3 Li 0.500727 0.25004 0.748587 0 4 H 0.013507 0 0.933768 -0 5 H 0.986493 0 0.433768 -0 6 H 0.875431 0.5 0.499636 -0 7 H 0.124569 0.5 0.999636 -0 8 S 0.002339 0 0.762256 0 9 S 0.997661 0 0.262256 0 10 S 0.53338 0.5 0.499775 0 11 S 0.46662 0.5 0.999775 0 | 0.30175 | [1.0, 0.0, 0.0] | [[0.0, 0.0, 0.0, 0.0, 0.0, 0.30174999999999996], [-0.00586, 0.12617999999999993, -0.040269999999999986, 0.0, 0.0, 0.0], [0.0, 0.0, 0.0, 0.04027999999999998, 0.0, 0.0]]
mp-674341 | Sc3TaO7 | 22 | 5.658502 | 251.0904 | Full Formula (Sc6 Ta2 O14) Reduced Formula: Sc3TaO7 abc : 7.749013 7.749013 5.102931 angles: 90.000000 90.000000 124.971159 pbc : True True True Sites (22) # SP a b c magmom --- ---- -------- -------- -------- -------- 0 Sc 0.374255 0.625745 0.52763 0 1 Sc 0.5 0 0 -0 2 Sc 0.874255 0.125745 0.47237 0 3 Sc 0.625745 0.374255 0.47237 0 4 Sc 0 0.5 0 -0 5 Sc 0.125745 0.874255 0.52763 0 6 Ta 0.75 0.75 0 0 7 Ta 0.25 0.25 0 0 8 O 0.521538 0.478462 0.219747 -0 9 O 0.668962 0.923652 0.75786 -0 10 O 0.978462 0.021538 0.219747 -0 11 O 0.021538 0.978462 0.780253 -0 12 O 0.75 0.25 0.235973 0 13 O 0.076348 0.331038 0.75786 -0 14 O 0.168962 0.423652 0.24214 -0 15 O 0.831038 0.576348 0.75786 -0 16 O 0.478462 0.521538 0.780253 -0 17 O 0.25 0.75 0.764027 -0 18 O 0.576348 0.831038 0.24214 -0 19 O 0.423652 0.168962 0.75786 -0 20 O 0.331038 0.076348 0.24214 -0 21 O 0.923652 0.668962 0.24214 -0 | 0 | [1.0, 0.0, 0.0] | [[0.0, 0.0, 0.0, 0.0, 0.0, 0.0], [0.0, 0.0, 0.0, 0.0, 0.0, 0.0], [0.0, 0.0, 0.0, 0.0, 0.0, 0.0]]
mp-675109 | Y5O4F7 | 32 | 4.550249 | 468.2213 | Full Formula (Y10 O8 F14) Reduced Formula: Y5O4F7 abc : 8.856166 6.787697 8.222453 angles: 71.313728 90.000000 90.000000 pbc : True True True Sites (32) # SP a b c magmom --- ---- -------- -------- -------- -------- 0 Y 0.781847 0.247882 0.627329 0 1 Y 0.782549 0.866632 0.421101 0 2 Y 0.149885 0.549726 0.666971 0 3 Y 0.516155 0.622369 0.733987 -0 4 Y 0.577128 0.139132 0.054058 -0 5 Y 0.483845 0.622369 0.233987 -0 6 Y 0.422872 0.139132 0.554058 -0 7 Y 0.850115 0.549726 0.166971 0 8 Y 0.217451 0.866632 0.921101 0 9 Y 0.218153 0.247882 0.127329 0 10 O 0.303326 0.453955 0.885136 -0 11 O 0.639558 0.982157 0.603723 0 12 O 0.571019 0.27062 0.76925 -0 13 O 0.704974 0.834474 0.151278 -0 14 O 0.295026 0.834474 0.651278 -0 15 O 0.428981 0.27062 0.26925 -0 16 O 0.696674 0.453955 0.385136 0 17 O 0.360442 0.982157 0.103723 0 18 F 0.968336 0.320749 0.78191 0 19 F 0.059616 0.004598 0.0694 -0 20 F 0.235982 0.594696 0.159699 0 21 F 0.222358 0.183681 0.717912 -0 22 F 0.985358 0.655728 0.416427 -0 23 F 0.471756 0.780461 0.930295 0 24 F 0.343519 0.493142 0.501326 -0 25 F 0.656481 0.493142 0.001326 -0 26 F 0.528244 0.780461 0.430295 0 27 F 0.777642 0.183681 0.217912 -0 28 F 0.014642 0.655728 0.916427 -0 29 F 0.940384 0.004598 0.5694 -0 30 F 0.764018 0.594696 0.659699 0 31 F 0.031664 0.320749 0.28191 0 | 1.598042 | [-0.0, 1.0, -0.0] | [[0.4698, 0.8851300000000001, 0.29236999999999996, 0.0, 0.07683, 0.0], [0.0, 0.0, 0.0, -0.9618399999999998, 0.0, 0.15425], [0.1893, -0.19046999999999992, 0.14730000000000013, 0.0, 1.5668799999999994, 0.0]]
mp-675124 | In4SnS8 | 13 | 4.342283 | 319.1231 | Full Formula (In4 Sn1 S8) Reduced Formula: In4SnS8 abc : 7.662625 7.662625 7.662626 angles: 60.136476 60.136476 60.136476 pbc : True True True Sites (13) # SP a b c magmom --- ---- -------- -------- -------- -------- 0 In 0.47228 0.00986 0.00986 -0 1 In 0.00986 0.00986 0.47228 -0 2 In 0.00986 0.47228 0.00986 -0 3 In 0.627701 0.627701 0.627701 0 4 Sn 0.010569 0.010569 0.010569 -0 5 S 0.242607 0.242607 0.757438 0 6 S 0.757438 0.242607 0.242607 0 7 S 0.242607 0.757438 0.242607 0 8 S 0.246405 0.246405 0.246405 0 9 S 0.761641 0.761641 0.761641 0 10 S 0.761622 0.220792 0.761622 0 11 S 0.220792 0.761622 0.761622 0 12 S 0.761622 0.761622 0.220792 0 | 0.3458042 | [-0.0, -0.0, -1.0] | [[0.0, 0.0, 0.0, 0.0, 0.12103500019693152, 0.053967500046501186], [0.0539675000465012, -0.05396749986047919, 0.0, 0.12103499977973277, 0.0, 0.0], [0.19983000034439963, 0.19982999965560033, -0.19928999999999994, 0.0, 0.0, 0.0]]
mp-675293 | Yb(YS2)2 | 14 | 5.466325 | 291.0854 | Full Formula (Yb2 Y4 S8) Reduced Formula: Yb(YS2)2 abc : 7.231289 7.231289 7.231289 angles: 109.360282 109.360282 109.693327 pbc : True True True Sites (14) # SP a b c magmom --- ---- -------- -------- -------- -------- 0 Yb 0.75 0.25 0.5 -0 1 Yb 0.5 0.5 0 -0 2 Y 0.997579 0.375 0.122579 0 3 Y 0.625 0.747579 0.622579 0 4 Y 0.252421 0.875 0.877421 0 5 Y 0.125 0.002421 0.377421 0 6 S 0.879932 0.629466 0.894718 -0 7 S 0.370534 0.265251 0.250466 -0 8 S 0.235215 0.484749 0.605282 -0 9 S 0.370068 0.764785 0.249534 -0 10 S 0.879466 0.629932 0.394718 -0 11 S 0.515251 0.120534 0.750466 -0 12 S 0.734749 0.985215 0.105282 -0 13 S 0.014785 0.120068 0.749534 -0 | 0.44747 | [0.0, 0.0, 1.0] | [[0.0, 0.0, 0.0, 0.35792, 0.0, 0.0], [0.0, 0.0, 0.0, 0.0, 0.44747000000000003, 0.0], [0.0, 0.0, 0.0, 0.0, 0.0, 0.44747]]
mp-675977 | AgBiS2 | 8 | 6.932464 | 182.5123 | Full Formula (Ag2 Bi2 S4) Reduced Formula: AgBiS2 abc : 5.621150 5.621150 7.012006 angles: 66.344527 66.344527 89.900335 pbc : True True True Sites (8) # SP a b c magmom --- ---- -------- -------- -------- -------- 0 Ag 0.758201 0.499544 0.497267 -0 1 Ag 0.499544 0.758201 0.997267 -0 2 Bi 0.002212 0.255325 0.997377 -0 3 Bi 0.255325 0.002212 0.497377 -0 4 S 0.999818 0.746199 0.992604 -0 5 S 0.482431 0.244503 0.008957 -0 6 S 0.746199 0.999818 0.492604 -0 7 S 0.244503 0.482431 0.508957 -0 | 24.84459 | [-1.0, 2.0, 0.0] | [[-2.9940821458740774, 0.20987035306668722, -10.2944844739297, 0.0, -6.663760682015462, 0.0], [0.0, 0.0, 0.0, -0.5277942009076606, 0.0, 0.7685781029851445], [-8.200883395355957, -2.3527052952300807, -18.041802082091596, 0.0, -8.15825607318863, 0.0]]
mp-676300 | Sc3NbO7 | 22 | 4.461071 | 252.9443 | Full Formula (Sc6 Nb2 O14) Reduced Formula: Sc3NbO7 abc : 5.105900 7.187147 7.762964 angles: 62.611659 90.000000 90.000000 pbc : True True True Sites (22) # SP a b c magmom --- ---- -------- -------- -------- -------- 0 Sc 0 0 0 0 1 Sc 0 0.5 0 0 2 Sc 0.472553 0.622483 0.245 0 3 Sc 0.527447 0.122483 0.245 -0 4 Sc 0.472553 0.877517 0.755 0 5 Sc 0.527447 0.377517 0.755 0 6 Nb 0.99797 0.75 0.5 0 7 Nb 0.00203 0.25 0.5 0 8 O 0.236499 0.75 0 0 9 O 0.752009 0.831829 0.234405 -0 10 O 0.763501 0.25 0 0 11 O 0.223069 0.988015 0.542952 0 12 O 0.762496 0.417202 0.252524 -0 13 O 0.247991 0.331829 0.234405 -0 14 O 0.762496 0.082798 0.747476 -0 15 O 0.223069 0.511985 0.457048 -0 16 O 0.776931 0.488015 0.542952 -0 17 O 0.237504 0.917202 0.252524 -0 18 O 0.752009 0.668171 0.765595 -0 19 O 0.237504 0.582798 0.747476 -0 20 O 0.776931 0.011985 0.457048 0 21 O 0.247991 0.168171 0.765595 -0 | 0 | [1.0, 0.0, 0.0] | [[0.0, 0.0, 0.0, 0.0, 0.0, 0.0], [0.0, 0.0, 0.0, 0.0, 0.0, 0.0], [0.0, 0.0, 0.0, 0.0, 0.0, 0.0]]
mp-676464 | Cd3AsI3 | 7 | 4.76926 | 276.0572 | Full Formula (Cd3 As1 I3) Reduced Formula: Cd3AsI3 abc : 4.561308 7.561420 8.004934 angles: 89.117710 90.000000 90.000000 pbc : True True True Sites (7) # SP a b c magmom --- ---- --- -------- -------- -------- 0 Cd 0.5 0.398627 0.163041 -0 1 Cd 0 0.944708 0.285157 -0 2 Cd 0.5 0.940081 0.865487 -0 3 As 0.5 0.055892 0.16887 0 4 I 0 0.054127 0.655036 0 5 I 0 0.551569 0.354533 -0 6 I 0.5 0.562995 0.841208 0 | 0.2484235 | [-1.0, 0.0, 1.0] | [[-0.15437, -0.034530000000000005, 0.03365, 0.0, 0.005729999999999985, 0.0], [0.0, 0.0, 0.0, 0.02273, 0.0, 0.09365], [0.1449, 0.10259000000000001, -0.08280000000000004, 0.0, -0.00875, 0.0]]
mp-677191 | BaLaZnRuO6 | 10 | 6.788877 | 131.7663 | Full Formula (Ba1 La1 Zn1 Ru1 O6) Reduced Formula: BaLaZnRuO6 abc : 5.740254 5.740254 5.740254 angles: 120.949999 120.949999 88.362281 pbc : True True True Sites (10) # SP a b c magmom --- ---- -------- -------- -------- -------- 0 Ba 0.5 0.5 0 0.014 1 La 0 0 0 0.03 2 Zn 0.75 0.25 0.5 0.014 3 Ru 0.25 0.75 0.5 1.887 4 O 0.007399 0.507399 0.5 0.14 5 O 0.976347 0.960795 0.397135 0.133 6 O 0.039205 0.43634 0.015552 0.122 7 O 0.492601 0.992601 0.5 0.134 8 O 0.420788 0.023653 0.984448 0.118 9 O 0.56366 0.579212 0.602865 0.132 | 0.5886015 | [0.0, -1.0, 0.0] | [[0.0, 0.0, 0.0, -0.48579000000000006, -0.33235500000000007, 0.0], [0.0, 0.0, 0.0, 0.33235499999999996, -0.4857900000000001, 0.0], [-0.268175, 0.268175, 0.0, 0.0, 0.0, -0.30461999999999995]]
mp-677323 | Li11TiSb5 | 17 | 3.489839 | 348.7855 | Full Formula (Li11 Ti1 Sb5) Reduced Formula: Li11TiSb5 abc : 7.952501 7.952501 11.347022 angles: 63.374202 63.374202 33.362544 pbc : True True True Sites (17) # SP a b c magmom --- ---- -------- -------- -------- -------- 0 Li 0.197773 0.197773 0.929973 0 1 Li 0.607943 0.607943 0.348423 -0 2 Li 0.602983 0.602983 0.098378 0 3 Li 0.603799 0.603799 0.847729 -0 4 Li 0.014895 0.014895 0.742446 0 5 Li 0.989904 0.989904 0.256324 0 6 Li 0.396522 0.396522 0.913821 0 7 Li 0.3855 0.3855 0.163769 0 8 Li 0.412503 0.412503 0.643754 -0 9 Li 0.79743 0.79743 0.068512 0 10 Li 0.196049 0.196049 0.436213 -0 11 Ti 0.797007 0.797007 0.558601 0 12 Sb 0.995963 0.995963 0.002951 -0 13 Sb 0.390253 0.390253 0.415995 -0 14 Sb 0.807969 0.807969 0.789532 -0 15 Sb 0.611996 0.611996 0.598101 -0 16 Sb 0.191511 0.191511 0.185477 -0 | 0.2440469 | [-1.0, 0.0, 7.0] | [[0.037633179889308255, -0.038822065507540526, -0.023607385382315875, 0.0, -0.12020011779138608, 0.0], [0.0, 0.0, 0.0, -0.18740479979314958, 0.0, -0.06576932046546868], [-0.16555150699919918, -0.16370879063058355, -0.05848138073929252, 0.0, -0.034234506202248806, 0.0]]
mp-680111 | CdI2 | 12 | 5.061639 | 480.5736 | Full Formula (Cd4 I8) Reduced Formula: CdI2 abc : 4.351490 4.351490 29.305780 angles: 90.000000 90.000000 120.000002 pbc : True True True Sites (12) # SP a b c magmom --- ---- -------- -------- -------- -------- 0 Cd 0 0 0.562528 -0 1 Cd 0.666667 0.333333 0.312451 -0 2 Cd 0.666667 0.333333 0.812459 -0 3 Cd 0.666667 0.333333 0.062548 -0 4 I 0.333333 0.666667 0.371229 -0 5 I 0.333333 0.666667 0.121321 -0 6 I 0.333333 0.666667 0.871234 -0 7 I 0 0 0.003781 -0 8 I 0.666667 0.333333 0.503741 -0 9 I 0 0 0.753702 -0 10 I 0.333333 0.666667 0.621309 -0 11 I 0 0 0.253696 -0 | 0.006659582 | [0.0, 1.0, 0.0] | [[0.0, 0.0, 0.0, 0.0, 0.0060950000795849954, -0.00189750001498454], [-0.0018975000149845404, 0.0018974999567347777, 0.0, 0.0060949998924796885, 0.0, 0.0], [0.0, 0.0, 0.00187, 0.0, 0.0, 0.0]]
mp-682548 | Cs5Te3H4NCl18 | 31 | 3.132976 | 902.8989 | Full Formula (Cs5 Te3 H4 N1 Cl18) Reduced Formula: Cs5Te3H4NCl18 abc : 7.521952 7.521952 18.426694 angles: 90.000000 90.000000 119.999996 pbc : True True True Sites (31) # SP a b c magmom --- ---- -------- -------- -------- -------- 0 Cs 0.333333 0.666667 0.916764 0 1 Cs 0 0 0.583326 -0 2 Cs 0.666667 0.333333 0.24991 0 3 Cs 0.666667 0.333333 0.750002 0 4 Cs 0.333333 0.666667 0.416653 -0 5 Te 0.666667 0.333333 0.000287 0 6 Te 0.333333 0.666667 0.666674 0 7 Te 0 0 0.333037 0 8 H 0.075059 0.150118 0.102099 0 9 H 0.849882 0.924941 0.102099 0 10 H 0 0 0.026838 0 11 H 0.075059 0.924941 0.102099 0 12 N 0 0 0.083558 -0 13 Cl 0.828434 0.171566 0.91963 0 14 Cl 0.171939 0.343878 0.747363 -0 15 Cl 0.656122 0.828061 0.747363 -0 16 Cl 0.343133 0.171566 0.91963 0 17 Cl 0.838669 0.677338 0.413962 -0 18 Cl 0.494727 0.505273 0.58597 -0 19 Cl 0.171939 0.828061 0.747363 -0 20 Cl 0.828434 0.656867 0.91963 0 21 Cl 0.322662 0.161331 0.413962 -0 22 Cl 0.010547 0.505273 0.58597 -0 23 Cl 0.504983 0.009967 0.08088 0 24 Cl 0.161251 0.838749 0.25219 0 25 Cl 0.838669 0.161331 0.413962 -0 26 Cl 0.494727 0.989453 0.58597 -0 27 Cl 0.990033 0.495017 0.08088 0 28 Cl 0.677498 0.838749 0.25219 0 29 Cl 0.504983 0.495017 0.08088 0 30 Cl 0.161251 0.322502 0.25219 0 | 0.7637366 | [-0.0, 1.0, 0.0] | [[0.0, 0.0, 0.0, 0.0, 0.3396999866261475, -0.4836824903839865], [-0.4836824903839865, 0.4836825288492324, 0.0, 0.33970001364106367, 0.0, 0.0], [0.0717099971486027, 0.07171000285139821, -0.16363999999999998, 0.0, 0.0, 0.0]]
mp-6841 | Ba4NaCu(CO5)2 | 18 | 4.975205 | 273.6386 | Full Formula (Ba4 Na1 Cu1 C2 O10) Reduced Formula: Ba4NaCu(CO5)2 abc : 8.879001 8.879001 8.879001 angles: 141.120617 141.120617 56.155688 pbc : True True True Sites (18) # SP a b c magmom --- ---- -------- -------- -------- -------- 0 Ba 0.116944 0.616944 0.5 0 1 Ba 0.383056 0.883056 0.5 0 2 Ba 0.883056 0.383056 0.5 0 3 Ba 0.616944 0.116944 0.5 0 4 Na 0 0 0 -0 5 Cu 0.5 0.5 0 0 6 C 0.233525 0.233525 0 0 7 C 0.766475 0.766475 0 0 8 O 0.590592 0.590592 0.727921 0 9 O 0.13733 0.409408 0 0 10 O 0.85037 0.85037 0 0 11 O 0.14963 0.14963 0 0 12 O 0.409408 0.13733 0 0 13 O 0.86267 0.86267 0.272079 0 14 O 0.720553 0.720553 0.44668 -0 15 O 0.279447 0.726126 0 -0 16 O 0.726126 0.279447 0 -0 17 O 0.273874 0.273874 0.55332 -0 | 0.58459 | [1.0, 0.0, 0.0] | [[0.0, 0.0, 0.0, -0.58459, 0.0, 0.0], [0.0, 0.0, 0.0, 0.0, -0.5845899999999999, 0.0], [0.0, 0.0, 0.0, 0.0, 0.0, -0.14005000000000004]]
mp-684503 | LiSn(PO3)3 | 56 | 3.318927 | 725.6037 | Full Formula (Li4 Sn4 P12 O36) Reduced Formula: LiSn(PO3)3 abc : 5.599307 10.914669 11.872841 angles: 90.000000 90.000000 90.000000 pbc : True True True Sites (56) # SP a b c magmom --- ---- -------- -------- -------- -------- 0 Li 0.411644 0.528107 0.635579 0 1 Li 0.911644 0.971893 0.364421 0 2 Li 0.588356 0.028107 0.864421 0 3 Li 0.088356 0.471893 0.135579 0 4 Sn 0.601476 0.393222 0.914832 0 5 Sn 0.398524 0.893222 0.585168 0 6 Sn 0.101476 0.106778 0.085168 0 7 Sn 0.898524 0.606778 0.414832 0 8 P 0.111617 0.851603 0.859328 -0 9 P 0.594193 0.298766 0.182802 0 10 P 0.388383 0.148397 0.359328 -0 11 P 0.611617 0.648397 0.140672 -0 12 P 0.119089 0.583038 0.874704 -0 13 P 0.888383 0.351603 0.640672 -0 14 P 0.619089 0.916962 0.125296 -0 15 P 0.094193 0.201234 0.817198 0 16 P 0.905807 0.701234 0.682802 0 17 P 0.405807 0.798766 0.317198 0 18 P 0.880911 0.083038 0.625296 -0 19 P 0.380911 0.416962 0.374704 -0 20 O 0.628243 0.803059 0.389664 -0 21 O 0.414996 0.905143 0.222351 -0 22 O 0.876382 0.220459 0.575448 0 23 O 0.128243 0.696941 0.610336 -0 24 O 0.585004 0.405143 0.277649 -0 25 O 0.147885 0.450659 0.318591 0 26 O 0.086124 0.322242 0.73909 -0 27 O 0.623618 0.779541 0.075448 0 28 O 0.913876 0.822242 0.76091 -0 29 O 0.352115 0.549341 0.818591 0 30 O 0.004996 0.442636 0.564609 -0 31 O 0.647885 0.049341 0.681409 0 32 O 0.151007 0.1199 0.305175 0 33 O 0.01696 0.497533 0.961632 -0 34 O 0.848993 0.6199 0.194825 0 35 O 0.495004 0.557364 0.064609 -0 36 O 0.376382 0.279541 0.424552 0 37 O 0.914996 0.594857 0.777649 -0 38 O 0.123618 0.720459 0.924552 0 39 O 0.667883 0.693308 0.624892 -0 40 O 0.98304 0.997533 0.538368 -0 41 O 0.413876 0.677758 0.23909 -0 42 O 0.852115 0.950659 0.181409 0 43 O 0.995004 0.942636 0.935391 -0 44 O 0.371757 0.303059 0.110336 -0 45 O 0.085004 0.094857 0.722351 -0 46 O 0.48304 0.502467 0.461632 -0 47 O 0.167883 0.806692 0.375108 -0 48 O 0.871757 0.196941 0.889664 -0 49 O 0.348993 0.8801 0.805175 0 50 O 0.832117 0.306692 0.124892 -0 51 O 0.586124 0.177758 0.26091 -0 52 O 0.51696 0.002467 0.038368 -0 53 O 0.332117 0.193308 0.875108 -0 54 O 0.504996 0.057364 0.435391 -0 55 O 0.651007 0.3801 0.694825 0 | 0.70583 | [0.0, 0.0, 1.0] | [[0.0, 0.0, 0.0, -0.14154999999999998, 0.0, 0.0], [0.0, 0.0, 0.0, 0.0, 0.6460699999999998, 0.0], [0.0, 0.0, 0.0, 0.0, 0.0, -0.7058299999999998]]
mp-684969 | Sc2S3 | 10 | 2.890724 | 213.8133 | Full Formula (Sc4 S6) Reduced Formula: Sc2S3 abc : 6.406359 6.406359 6.378774 angles: 80.410334 80.410334 119.981523 pbc : True True True Sites (10) # SP a b c magmom --- ---- -------- -------- -------- -------- 0 Sc 0.666166 0.333834 0.5 0 1 Sc 0.333834 0.666166 0.5 0 2 Sc 0 0 0.5 -0 3 Sc 0.5 0.5 0 0 4 S 0.908492 0.584984 0.743292 -0 5 S 0.584984 0.908492 0.743292 -0 6 S 0.261394 0.261394 0.745636 -0 7 S 0.091508 0.415016 0.256708 -0 8 S 0.738606 0.738607 0.254364 -0 9 S 0.415016 0.091508 0.256708 -0 | 0 | [1.0, 0.0, 0.0] | [[0.0, 0.0, 0.0, 0.0, 0.0, 0.0], [0.0, 0.0, 0.0, 0.0, 0.0, 0.0], [0.0, 0.0, 0.0, 0.0, 0.0, 0.0]]
mp-6856 | Be3Zn4Si3SO12 | 46 | 3.598748 | 550.9249 | Full Formula (Be6 Zn8 Si6 S2 O24) Reduced Formula: Be3Zn4Si3SO12 abc : 8.197803 8.197803 8.197803 angles: 90.000000 90.000000 90.000000 pbc : True True True Sites (46) # SP a b c magmom --- ---- -------- -------- -------- -------- 0 Be 0.5 0.75 0 0 1 Be 0.5 0.25 0 0 2 Be 0 0.5 0.25 0 3 Be 0 0.5 0.75 0 4 Be 0.25 0 0.5 0 5 Be 0.75 0 0.5 0 6 Zn 0.665819 0.665819 0.665819 -0 7 Zn 0.834181 0.165819 0.834181 -0 8 Zn 0.165819 0.834181 0.834181 -0 9 Zn 0.834181 0.834181 0.165819 -0 10 Zn 0.665819 0.334181 0.334181 -0 11 Zn 0.334181 0.334181 0.665819 -0 12 Zn 0.334181 0.665819 0.334181 -0 13 Zn 0.165819 0.165819 0.165819 -0 14 Si 0.5 0 0.25 0 15 Si 0.5 0 0.75 0 16 Si 0 0.25 0.5 0 17 Si 0.25 0.5 0 0 18 Si 0 0.75 0.5 0 19 Si 0.75 0.5 0 0 20 S 0 0 0 -0 21 S 0.5 0.5 0.5 -0 22 O 0.362214 0.638098 0.092985 -0 23 O 0.138098 0.862214 0.592985 -0 24 O 0.138098 0.137786 0.407015 -0 25 O 0.361902 0.907015 0.362214 -0 26 O 0.361902 0.092985 0.637786 -0 27 O 0.092985 0.362214 0.638098 -0 28 O 0.907015 0.362214 0.361902 -0 29 O 0.637786 0.361902 0.092985 -0 30 O 0.407015 0.861902 0.862214 -0 31 O 0.407015 0.138098 0.137786 -0 32 O 0.137786 0.407015 0.138098 -0 33 O 0.862214 0.592985 0.138098 -0 34 O 0.638098 0.907015 0.637786 -0 35 O 0.862214 0.407015 0.861902 -0 36 O 0.592985 0.861902 0.137786 -0 37 O 0.592985 0.138098 0.862214 -0 38 O 0.907015 0.637786 0.638098 -0 39 O 0.137786 0.592985 0.861902 -0 40 O 0.861902 0.137786 0.592985 -0 41 O 0.861902 0.862214 0.407015 -0 42 O 0.362214 0.361902 0.907015 -0 43 O 0.637786 0.638098 0.907015 -0 44 O 0.092985 0.637786 0.361902 -0 45 O 0.638098 0.092985 0.362214 -0 | 0.03712 | [1.0, 0.0, 0.0] | [[0.0, 0.0, 0.0, 0.03712000000000001, 0.0, 0.0], [0.0, 0.0, 0.0, 0.0, 0.03712000000000001, 0.0], [0.0, 0.0, 0.0, 0.0, 0.0, 0.03712000000000001]]
mp-6955 | KGeNO | 16 | 3.738078 | 251.8643 | Full Formula (K4 Ge4 N4 O4) Reduced Formula: KGeNO abc : 5.291175 5.810470 8.192250 angles: 90.000000 90.000000 90.000000 pbc : True True True Sites (16) # SP a b c magmom --- ---- -------- -------- -------- -------- 0 K 0.022935 0.043959 0.638861 -0 1 K 0.522935 0.456041 0.638861 -0 2 K 0.522935 0.956041 0.361139 -0 3 K 0.022935 0.543959 0.361139 -0 4 Ge 0.993554 0.090193 0.094718 -0 5 Ge 0.493554 0.909807 0.905282 -0 6 Ge 0.493554 0.409807 0.094718 -0 7 Ge 0.993554 0.590193 0.905282 -0 8 N 0.648257 0.626755 0.957602 0 9 N 0.148257 0.373245 0.042398 0 10 N 0.148257 0.873245 0.957602 0 11 N 0.648257 0.126755 0.042398 0 12 O 0.527253 0.972621 0.696673 -0 13 O 0.527253 0.472621 0.303327 -0 14 O 0.027253 0.527379 0.696673 -0 15 O 0.027253 0.027379 0.303327 -0 | 0.1523978 | [0.0, 1.0, 0.0] | [[0.0, 0.0, 0.0, 0.0, -0.11784999999999998, 0.0], [0.0, 0.0, 0.0, 0.06291999999999999, 0.0, 0.0], [-0.10786000000000001, 0.10748999999999997, -0.006099999999999994, 0.0, 0.0, 0.0]]
mp-696210 | BH5CN2 | 36 | 1.006732 | 368.6473 | Full Formula (B4 H20 C4 N8) Reduced Formula: BH5CN2 abc : 6.542905 7.060796 7.979704 angles: 90.000000 90.000000 90.000000 pbc : True True True Sites (36) # SP a b c magmom --- ---- -------- -------- -------- -------- 0 B 0.121266 0.65665 0.721493 -0 1 B 0.878734 0.15665 0.278507 -0 2 B 0.621266 0.15665 0.778507 -0 3 B 0.378734 0.65665 0.221493 -0 4 H 0.897407 0.793311 0.877456 -0 5 H 0.102593 0.293311 0.122544 -0 6 H 0.397407 0.293311 0.622544 -0 7 H 0.602593 0.793311 0.377456 -0 8 H 0.134768 0.843211 0.94153 -0 9 H 0.865232 0.343211 0.05847 -0 10 H 0.634768 0.343211 0.55847 -0 11 H 0.365232 0.843211 0.44153 -0 12 H 0.04078 0.952814 0.77526 -0 13 H 0.95922 0.452814 0.22474 -0 14 H 0.54078 0.452814 0.72474 -0 15 H 0.45922 0.952814 0.27526 -0 16 H 0.291508 0.687551 0.667001 -0 17 H 0.708492 0.187551 0.332999 -0 18 H 0.791508 0.187551 0.832999 -0 19 H 0.208492 0.687551 0.167001 -0 20 H 0.118076 0.511096 0.802124 -0 21 H 0.881924 0.011096 0.197876 -0 22 H 0.618076 0.011096 0.697876 -0 23 H 0.381924 0.511096 0.302124 -0 24 C 0.966077 0.63717 0.571631 -0 25 C 0.033923 0.13717 0.428369 -0 26 C 0.466077 0.13717 0.928369 -0 27 C 0.533923 0.63717 0.071631 -0 28 N 0.043622 0.825384 0.837767 0 29 N 0.956378 0.325384 0.162233 0 30 N 0.543622 0.325384 0.662233 0 31 N 0.456378 0.825384 0.337767 0 32 N 0.850814 0.620812 0.460579 -0 33 N 0.149186 0.120812 0.539421 -0 34 N 0.350814 0.120812 0.039421 -0 35 N 0.649186 0.620812 0.960579 -0 | 0.3692491 | [1.0, 0.0, 0.0] | [[-0.05365, -0.35899, 0.06777, 0.0, 0.0, 0.0], [0.0, 0.0, 0.0, 0.0, 0.0, -0.26199], [0.0, 0.0, 0.0, 0.0, -0.036379999999999996, 0.0]]
mp-696288 | LiH3(SeO3)2 | 24 | 3.23554 | 270.8575 | Full Formula (Li2 H6 Se4 O12) Reduced Formula: LiH3(SeO3)2 abc : 8.013076 5.560048 7.205382 angles: 57.536640 90.000000 90.000000 pbc : True True True Sites (24) # SP a b c magmom --- ---- -------- -------- -------- -------- 0 Li 0.247189 0.474878 0.003051 0 1 Li 0.752811 0.474878 0.503051 0 2 H 0.144945 0.574482 0.325279 -0 3 H 0.855055 0.574482 0.825279 -0 4 H 0.382994 0.457258 0.616379 0 5 H 0.617006 0.457258 0.116379 0 6 H 0.230265 0.974589 0.552487 0 7 H 0.769735 0.974589 0.052487 0 8 Se 0.393091 0.854511 0.233943 0 9 Se 0.606909 0.854511 0.733943 0 10 Se 0.103307 0.147018 0.766967 0 11 Se 0.896693 0.147018 0.266967 0 12 O 0.225343 0.673336 0.19144 0 13 O 0.774657 0.673336 0.69144 0 14 O 0.277006 0.303879 0.798653 -0 15 O 0.722994 0.303879 0.298653 -0 16 O 0.29134 0.061139 0.301948 0 17 O 0.70866 0.061139 0.801948 0 18 O 0.203764 0.895799 0.712243 0 19 O 0.796236 0.895799 0.212243 0 20 O 0.474495 0.569226 0.486501 -0 21 O 0.525505 0.569226 0.986501 -0 22 O 0.023995 0.399645 0.51692 -0 23 O 0.976005 0.399645 0.01692 -0 | 0.4290361 | [-0.0, 1.0, 0.0] | [[0.13674999999999998, -0.19062, -0.057640000000000004, 0.0, 0.0737, 0.0], [0.0, 0.0, 0.0, -0.035350000000000006, 0.0, -0.08776], [0.24873, 0.13874, 0.28944, 0.0, 0.13846, 0.0]]
mp-697592 | BePH3O5 | 40 | 2.029326 | 402.6116 | Full Formula (Be4 P4 H12 O20) Reduced Formula: BePH3O5 abc : 5.168512 8.705176 8.948354 angles: 90.000000 90.000000 90.000000 pbc : True True True Sites (40) # SP a b c magmom --- ---- -------- -------- -------- -------- 0 Be 0.515496 0.166538 0.899308 -0 1 Be 0.015496 0.333462 0.399308 -0 2 Be 0.515496 0.666538 0.600692 -0 3 Be 0.015496 0.833462 0.100692 -0 4 P 0.981025 0.187321 0.083324 -0 5 P 0.481025 0.312679 0.583324 -0 6 P 0.981025 0.687321 0.416676 -0 7 P 0.481025 0.812679 0.916676 -0 8 H 0.234788 0.014767 0.723198 -0 9 H 0.011197 0.058488 0.615275 0 10 H 0.671625 0.157773 0.421168 0 11 H 0.171625 0.342227 0.921168 0 12 H 0.511197 0.441512 0.115275 0 13 H 0.734788 0.485233 0.223198 -0 14 H 0.234788 0.514767 0.776802 -0 15 H 0.011197 0.558488 0.884725 0 16 H 0.671625 0.657773 0.078832 0 17 H 0.171625 0.842227 0.578832 0 18 H 0.511197 0.941512 0.384725 0 19 H 0.734788 0.985233 0.276802 -0 20 O 0.087159 0.9714 0.669037 0 21 O 0.002138 0.015174 0.103041 0 22 O 0.745758 0.238429 0.993038 -0 23 O 0.228942 0.244806 0.984983 0 24 O 0.490083 0.227997 0.731517 -0 25 O 0.990083 0.272003 0.231517 -0 26 O 0.728942 0.255194 0.484983 0 27 O 0.245758 0.261571 0.493038 -0 28 O 0.502138 0.484826 0.603041 0 29 O 0.587159 0.5286 0.169037 0 30 O 0.087159 0.4714 0.830963 0 31 O 0.002138 0.515174 0.396959 0 32 O 0.745758 0.738429 0.506962 -0 33 O 0.228942 0.744806 0.515017 0 34 O 0.490083 0.727997 0.768483 -0 35 O 0.990083 0.772003 0.268483 -0 36 O 0.728942 0.755194 0.015017 0 37 O 0.245758 0.761571 0.006962 -0 38 O 0.502138 0.984826 0.896959 0 39 O 0.587159 0.0286 0.330963 0 | 0.4299694 | [0.0, 1.0, 0.0] | [[0.0, 0.0, 0.0, 0.0, -0.21172, 0.0], [0.0, 0.0, 0.0, -0.15088, 0.0, 0.0], [0.13016, 0.09554999999999997, 0.39849999999999997, 0.0, 0.0, 0.0]]
mp-703470 | AsH6NO4 | 24 | 2.262811 | 233.3219 | Full Formula (As2 H12 N2 O8) Reduced Formula: AsH6NO4 abc : 6.720786 6.720786 6.720786 angles: 110.801958 110.801958 106.841325 pbc : True True True Sites (24) # SP a b c magmom --- ---- -------- -------- -------- -------- 0 As 0.75 0.25 0.5 0 1 As 0 0 0 0 2 H 0.211581 0.807489 0.373063 0 3 H 0.315575 0.442511 0.904092 0 4 H 0.434425 0.838517 0.626937 0 5 H 0.538419 0.411483 0.095908 0 6 H 0.161483 0.788419 0.595908 0 7 H 0.557489 0.461581 0.873063 0 8 H 0.192511 0.565575 0.404092 0 9 H 0.588517 0.684425 0.126937 0 10 H 0.717827 0.125 0.092827 0 11 H 0.032173 0.625 0.907173 0 12 H 0.375 0.282173 0.407173 0 13 H 0.875 0.967827 0.592827 0 14 N 0.25 0.75 0.5 -0 15 N 0.5 0.5 0 -0 16 O 0.704933 0.277939 0.244295 -0 17 O 0.716355 0.972061 0.926994 -0 18 O 0.033645 0.460638 0.755705 -0 19 O 0.045067 0.789362 0.073006 -0 20 O 0.539362 0.295067 0.573006 -0 21 O 0.027939 0.954933 0.744295 -0 22 O 0.722061 0.966355 0.426994 -0 23 O 0.210638 0.283645 0.255705 -0 | 0.18028 | [-0.0, 0.0, -1.0] | [[0.0, 0.0, 0.0, -0.08593499999999998, 0.0, 0.0], [0.0, 0.0, 0.0, 0.0, -0.08593499999999998, 0.0], [0.0, 0.0, 0.0, 0.0, 0.0, 0.18028]]
mp-7123 | KSb(PSe3)2 | 20 | 3.86604 | 598.3771 | Full Formula (K2 Sb2 P4 Se12) Reduced Formula: KSb(PSe3)2 abc : 8.208081 7.042950 10.355299 angles: 88.332486 90.000000 90.000000 pbc : True True True Sites (20) # SP a b c magmom --- ---- -------- -------- -------- -------- 0 K 0.662963 0.192771 0.991713 0 1 K 0.162963 0.807229 0.008287 0 2 Sb 0.947148 0.313554 0.514373 0 3 Sb 0.447148 0.686446 0.485627 0 4 P 0.15238 0.291692 0.798274 -0 5 P 0.65238 0.708308 0.201726 -0 6 P 0.860875 0.807296 0.329536 -0 7 P 0.360875 0.192704 0.670464 -0 8 Se 0.05537 0.584911 0.328476 -0 9 Se 0.959419 0.081406 0.766294 -0 10 Se 0.55537 0.415089 0.671524 -0 11 Se 0.240576 0.323602 0.99154 -0 12 Se 0.577467 0.443673 0.312163 -0 13 Se 0.077467 0.556327 0.687837 -0 14 Se 0.742405 0.840559 0.526202 -0 15 Se 0.242405 0.159441 0.473798 -0 16 Se 0.453198 0.922125 0.749606 -0 17 Se 0.953198 0.077875 0.250394 -0 18 Se 0.740576 0.676398 0.00846 -0 19 Se 0.459419 0.918594 0.233706 -0 | 0.4062205 | [0.0, -1.0, 5.0] | [[0.0, 0.0, 0.0, 0.07329526050823304, 0.0, -0.10925379593575943], [-0.08909820649260554, -0.26407, -0.2911117935073945, 0.0, -0.05096654089061342, 0.0], [0.0, 0.0, 0.0, -0.3433462040642406, 0.0, -0.050304739491767]]
mp-7147 | KCrP2S7 | 11 | 2.276146 | 275.3991 | Full Formula (K1 Cr1 P2 S7) Reduced Formula: KCrP2S7 abc : 6.519693 6.519693 6.583162 angles: 85.133468 85.133468 97.087461 pbc : True True True Sites (11) # SP a b c magmom --- ---- -------- -------- -------- -------- 0 K 0.90162 0.09838 0.5 0.001 1 Cr 0.498528 0.501472 0 2.777 2 P 0.357907 0.049501 0.925077 0.015 3 P 0.950499 0.642093 0.074923 0.013 4 S 0.027366 0.972634 0 0.011 5 S 0.178892 0.520705 0.216264 -0.012 6 S 0.366593 0.310496 0.729372 -0.015 7 S 0.689504 0.633407 0.270628 -0.01 8 S 0.844691 0.510495 0.828151 -0.018 9 S 0.489505 0.155309 0.171849 -0.019 10 S 0.479295 0.821108 0.783736 -0.018 | 0.4396924 | [-1.0, -0.0, -5.0] | [[0.0, 0.0, 0.0, -0.051656399689541665, 0.0, 0.08629312645640623], [-0.2014430072693405, 0.09906, 0.016823007269340516, 0.0, -0.18530739549286768, 0.0], [0.0, 0.0, 0.0, -0.05424312645640622, 0.0, 0.4264136003104585]]
mp-7204 | CaZnSO | 8 | 3.580959 | 142.4077 | Full Formula (Ca2 Zn2 S2 O2) Reduced Formula: CaZnSO abc : 3.778920 3.778920 11.515094 angles: 90.000000 90.000000 120.000004 pbc : True True True Sites (8) # SP a b c magmom --- ---- -------- -------- -------- -------- 0 Ca 0.333333 0.666667 0.271864 0 1 Ca 0.666667 0.333333 0.771864 0 2 Zn 0 0 0.500562 0 3 Zn 0 0 0.000562 0 4 S 0.666667 0.333333 0.082549 0 5 S 0.333333 0.666667 0.582549 0 6 O 0 0 0.832716 0 7 O 0 0 0.332716 0 | 1.122395 | [0.0, -0.0, -1.0] | [[0.0, 0.0, 0.0, 0.0, 0.6136399493204467, 0.0], [0.0, 0.0, 0.0, 0.6136400547479464, 0.0, 0.0], [0.7858099324962713, 0.7858100675037404, -0.1574, 0.0, 0.0, 0.0]]
mp-7375 | KNbO3 | 5 | 4.368737 | 68.41836 | Full Formula (K1 Nb1 O3) Reduced Formula: KNbO3 abc : 4.090034 4.090034 4.090034 angles: 89.796843 89.796843 89.796836 pbc : True True True Sites (5) # SP a b c magmom --- ---- -------- -------- -------- -------- 0 K 0.987016 0.987016 0.987016 -0 1 Nb 0.499949 0.499949 0.499949 -0 2 O 0.470223 0.470223 0.966088 -0 3 O 0.470223 0.966088 0.470223 -0 4 O 0.966088 0.470223 0.470223 -0 | 6.016269 | [0.0, 1.0, 0.0] | [[0.0, 0.0, 0.0, 0.0, -4.641635153623109, -2.706540045007492], [-2.7065400450074915, 2.706539864964216, 0.0, -4.641634844854254, 0.0, 0.0], [-2.0900200695157167, -2.090019930484302, -2.939230000000001, 0.0, 0.0, 0.0]]
mp-743841 | MnPH6NO5 | 56 | 2.418467 | 510.7353 | Full Formula (Mn4 P4 H24 N4 O20) Reduced Formula: MnPH6NO5 abc : 4.894916 5.778970 18.055111 angles: 89.999955 90.007272 89.999882 pbc : True True True Sites (56) # SP a b c magmom --- ---- -------- -------- -------- -------- 0 Mn 0.527765 0.500006 0.512346 -4.659 1 Mn 0.027418 0.999999 0.987567 -4.659 2 Mn 0.527126 0.499996 0.012545 4.659 3 Mn 0.027214 0.999998 0.487368 4.659 4 P 0.096455 0.499999 0.400567 0 5 P 0.09601 0.499997 0.900595 -0 6 P 0.596239 0 0.099394 0 7 P 0.596141 1e-06 0.599417 -0 8 H 0.819475 0.5 0.2716 0 9 H 0.819499 0.500001 0.771614 -0 10 H 0.319461 0 0.228422 0 11 H 0.319478 0 0.728417 -0 12 H 0.463778 0.5 0.273142 -0 13 H 0.463784 0.500001 0.77315 0 14 H 0.96377 0 0.226871 -0 15 H 0.963769 1e-06 0.726868 0 16 H 0.636982 0.647627 0.20685 -0 17 H 0.636915 0.647628 0.706859 0 18 H 0.636983 0.352373 0.206851 -0 19 H 0.636916 0.352372 0.706859 0 20 H 0.136996 0.85237 0.293167 -0 21 H 0.136957 0.85237 0.793163 0 22 H 0.136995 0.14763 0.293167 -0 23 H 0.136957 0.14763 0.793163 0 24 H 0.079106 0.635245 0.097044 0.001 25 H 0.079752 0.635295 0.597024 -0.001 26 H 0.07911 0.364755 0.097044 0.001 27 H 0.079756 0.364706 0.597024 -0.001 28 H 0.579132 0.864758 0.402972 0.001 29 H 0.579408 0.864727 0.902983 -0.001 30 H 0.579131 0.135242 0.402973 0.001 31 H 0.579408 0.135272 0.902983 -0.001 32 N 0.639769 0.5 0.239339 0 33 N 0.639714 0.5 0.739349 -0 34 N 0.139747 0 0.260682 0 35 N 0.139733 0 0.760676 -0 36 O 0.790293 0.500001 0.417888 -0.017 37 O 0.789893 0.499999 0.917997 0.017 38 O 0.290113 0.999999 0.082029 -0.017 39 O 0.289978 0.999999 0.582038 0.017 40 O 0.14128 0.499998 0.315206 -0.001 41 O 0.140513 0.500003 0.815219 0.001 42 O 0.640891 2e-06 0.184767 -0.001 43 O 0.640627 2e-06 0.684799 0.001 44 O 0.200534 0.500001 0.103242 0.011 45 O 0.201149 0.500001 0.603123 -0.011 46 O 0.700579 0 0.396798 0.011 47 O 0.700806 0 0.896833 -0.011 48 O 0.242502 0.715775 0.436368 0.001 49 O 0.242187 0.71581 0.936353 -0.001 50 O 0.242502 0.284223 0.436367 0.001 51 O 0.242179 0.284182 0.936355 -0.001 52 O 0.742263 0.784185 0.063624 0.001 53 O 0.742303 0.784199 0.563658 -0.001 54 O 0.742264 0.215814 0.063623 0.001 55 O 0.742298 0.215803 0.563658 -0.001 | 0.3792012 | [0.0, 1.0, 0.0] | [[0.0, 0.0, 0.0, 0.0, -0.16671, 0.0], [0.0, 0.0, 0.0, -0.007899999999999997, 0.0, 0.0], [0.29384999999999994, -0.02271, 0.23859999999999998, 0.0, 0.0, 0.0]]
mp-7440 | NaP | 16 | 2.0525 | 349.266 | Full Formula (Na8 P8) Reduced Formula: NaP abc : 5.669552 6.064427 10.158224 angles: 90.000000 90.000000 90.000000 pbc : True True True Sites (16) # SP a b c magmom --- ---- -------- -------- -------- -------- 0 Na 0.845241 0.335984 0.715521 0 1 Na 0.345241 0.164016 0.284479 0 2 Na 0.154759 0.835984 0.784479 0 3 Na 0.654759 0.664016 0.215521 0 4 Na 0.115783 0.614714 0.417918 0 5 Na 0.615783 0.885286 0.582082 0 6 Na 0.884217 0.114714 0.082082 0 7 Na 0.384217 0.385286 0.917918 0 8 P 0.612857 0.442071 0.465445 0 9 P 0.112857 0.057929 0.534555 0 10 P 0.387143 0.942071 0.034555 0 11 P 0.887143 0.557929 0.965445 0 12 P 0.347405 0.320894 0.615551 -0 13 P 0.847405 0.179106 0.384449 -0 14 P 0.652595 0.820894 0.884449 -0 15 P 0.152595 0.679106 0.115551 -0 | 0.37831 | [1.0, 0.0, 0.0] | [[0.0, 0.0, 0.0, 0.37831000000000004, 0.0, 0.0], [0.0, 0.0, 0.0, 0.0, -0.35172000000000003, 0.0], [0.0, 0.0, 0.0, 0.0, 0.0, 0.09185]]
mp-7444 | RbSb | 16 | 3.818728 | 720.8891 | Full Formula (Rb8 Sb8) Reduced Formula: RbSb abc : 7.363120 7.509677 13.037229 angles: 90.000000 90.000000 90.000000 pbc : True True True Sites (16) # SP a b c magmom --- ---- -------- -------- -------- -------- 0 Rb 0.831523 0.351441 0.708847 0 1 Rb 0.331523 0.148559 0.291153 0 2 Rb 0.168477 0.851441 0.791153 0 3 Rb 0.668477 0.648559 0.208847 0 4 Rb 0.096433 0.600377 0.41911 -0 5 Rb 0.596433 0.899623 0.58089 -0 6 Rb 0.903567 0.100377 0.08089 -0 7 Rb 0.403567 0.399623 0.91911 -0 8 Sb 0.591446 0.444496 0.464795 0 9 Sb 0.091446 0.055504 0.535205 0 10 Sb 0.408554 0.944496 0.035205 0 11 Sb 0.908554 0.555504 0.964795 0 12 Sb 0.330064 0.326384 0.618111 0 13 Sb 0.830064 0.173616 0.381889 0 14 Sb 0.669936 0.826384 0.881889 0 15 Sb 0.169936 0.673616 0.118111 0 | 0.16932 | [1.0, 0.0, 0.0] | [[0.0, 0.0, 0.0, 0.16932, 0.0, 0.0], [0.0, 0.0, 0.0, 0.0, -0.10823999999999999, 0.0], [0.0, 0.0, 0.0, 0.0, 0.0, 0.03690999999999999]]
mp-752464 | Li2MnO2F | 24 | 3.564178 | 223.2899 | Full Formula (Li8 Mn4 O8 F4) Reduced Formula: Li2MnO2F abc : 5.161962 7.910977 5.888680 angles: 79.360076 73.400595 77.851152 pbc : True True True Sites (24) # SP a b c magmom --- ---- -------- -------- -------- -------- 0 Li 0.996972 0.49798 0.257091 0 1 Li 0.496975 0.99798 0.757091 -0 2 Li 0.004461 0.500375 0.754466 -0 3 Li 0.504466 0.000375 0.254464 0 4 Li 0.490647 0.687753 0.077988 0.002 5 Li 0.990643 0.187758 0.577984 -0.002 6 Li 0.47319 0.348482 0.917023 -0.001 7 Li 0.973188 0.848482 0.417025 0.001 8 Mn 0.48846 0.315114 0.434462 -3.886 9 Mn 0.032943 0.16316 0.086042 -3.9 10 Mn 0.988455 0.815178 0.934456 3.886 11 Mn 0.532788 0.663211 0.586025 3.901 12 O 0.264276 0.605509 0.890835 -0.045 13 O 0.764281 0.105502 0.390837 0.045 14 O 0.210126 0.920287 0.075755 0.013 15 O 0.710124 0.42029 0.575757 -0.013 16 O 0.237049 0.239988 0.769742 -0.014 17 O 0.737058 0.739991 0.269728 0.014 18 O 0.771897 0.751531 0.758473 0.014 19 O 0.271906 0.251534 0.258481 -0.014 20 F 0.253429 0.564443 0.409502 0.02 21 F 0.753428 0.064442 0.9095 -0.02 22 F 0.776618 0.405318 0.06863 -0.02 23 F 0.276616 0.905317 0.568636 0.02 | 0.817826 | [0.0, -2.0, 1.0] | [[0.25158011383677215, -0.3670782475868233, 0.23609610075299614, 0.0, -0.4940935265585669, 0.0], [0.0, 0.0, 0.0, -0.6339550290657019, 0.0, -0.5166628018565927], [-0.14237911750918533, -0.10120016871817371, -0.2626581364853011, 0.0, 0.3900277796467321, 0.0]]
mp-752518 | Li4Fe(OF)2 | 36 | 2.677049 | 381.1158 | Full Formula (Li16 Fe4 O8 F8) Reduced Formula: Li4Fe(OF)2 abc : 3.660661 10.552394 10.619878 angles: 70.907006 90.012730 99.964751 pbc : True True True Sites (36) # SP a b c magmom --- ---- -------- -------- -------- -------- 0 Li 0.564146 0.122962 0.701665 0.001 1 Li 0.064149 0.122975 0.201674 -0.001 2 Li 0.814231 0.622994 0.951612 0.001 3 Li 0.314228 0.623008 0.451608 -0.001 4 Li 0.690496 0.374333 0.546921 -0 5 Li 0.190486 0.374309 0.046926 0 6 Li 0.940434 0.874352 0.796884 0.001 7 Li 0.440425 0.874312 0.296892 -0.001 8 Li 0.132743 0.259608 0.794338 0.002 9 Li 0.632731 0.259575 0.294363 -0.002 10 Li 0.382629 0.759628 0.04435 0.002 11 Li 0.882655 0.759589 0.544347 -0.002 12 Li 0.122581 0.239163 0.453601 -0.002 13 Li 0.622578 0.239177 0.953603 0.002 14 Li 0.372576 0.739146 0.703645 0.001 15 Li 0.872562 0.739154 0.203651 -0.001 16 Fe 0.502814 0.999658 0.499067 -3.739 17 Fe 0.252812 0.499617 0.249109 -3.739 18 Fe 0.002876 0.999708 0.999041 3.739 19 Fe 0.752805 0.499624 0.749072 3.739 20 O 0.661532 0.316814 0.745275 0.045 21 O 0.161512 0.316755 0.245335 -0.045 22 O 0.911285 0.816861 0.995206 0.044 23 O 0.411522 0.816816 0.495283 -0.044 24 O 0.594219 0.182742 0.503319 -0.044 25 O 0.09419 0.182695 0.003327 0.044 26 O 0.844286 0.682699 0.753197 0.043 27 O 0.344202 0.682742 0.253308 -0.043 28 F 0.041578 0.07915 0.783538 0.037 29 F 0.541562 0.079134 0.28359 -0.037 30 F 0.291958 0.57912 0.033631 -0.036 31 F 0.791844 0.579133 0.533548 0.036 32 F 0.211681 0.419798 0.464838 -0.037 33 F 0.711533 0.419747 0.964948 0.037 34 F 0.461462 0.919727 0.714896 -0.036 35 F 0.961484 0.919724 0.214955 0.036 | 0 | [1.0, 0.0, 0.0] | [[0.0, 0.0, 0.0, 0.0, 0.0, 0.0], [0.0, 0.0, 0.0, 0.0, 0.0, 0.0], [0.0, 0.0, 0.0, 0.0, 0.0, 0.0]]
mp-752524 | Li2CrSiO4 | 16 | 3.03696 | 172.739 | Full Formula (Li4 Cr2 Si2 O8) Reduced Formula: Li2CrSiO4 abc : 4.972023 6.586577 5.274697 angles: 89.999807 89.991716 90.000318 pbc : True True True Sites (16) # SP a b c magmom --- ---- -------- -------- -------- -------- 0 Li 0.007768 0.248216 0.673964 0 1 Li 0.50774 0.251782 0.326011 -0 2 Li 0.507739 0.748217 0.326014 -0 3 Li 0.007767 0.751781 0.673964 0 4 Cr 0.494884 0.500007 0.798288 -3.766 5 Cr 0.994581 0 0.201663 3.766 6 Si 0.520395 2e-06 0.833879 -0.004 7 Si 0.020451 0.499999 0.166124 0.004 8 O 0.428737 0.999999 0.137565 -0 9 O 0.928836 0.499999 0.86245 0 10 O 0.851242 0.999998 0.815772 0.011 11 O 0.351288 0.499999 0.184204 -0.011 12 O 0.408653 0.207772 0.692034 0.007 13 O 0.908636 0.292264 0.308014 -0.007 14 O 0.908628 0.707728 0.308021 -0.007 15 O 0.40865 0.792233 0.692032 0.007 | 1.120596 | [-0.0, 1.0, 0.0] | [[0.0, 0.0, 0.0, 0.0, 0.2687115787926401, 0.0], [0.0, 0.0, 0.0, 0.16575021917043098, 0.0, 0.0], [0.17433156986728246, 0.6221695454049062, -0.915558857607774, 0.0, 0.0, 0.0]]
mp-752580 | RbNO2 | 12 | 2.956159 | 221.5543 | Full Formula (Rb3 N3 O6) Reduced Formula: RbNO2 abc : 5.782139 5.782139 7.651954 angles: 90.000000 90.000000 119.999989 pbc : True True True Sites (12) # SP a b c magmom --- ---- -------- -------- -------- -------- 0 Rb 0 0.701368 0.666667 0 1 Rb 0.298632 0.298632 0 0 2 Rb 0.701368 0 0.333333 0 3 N 0 0.6851 0.166667 0 4 N 0.3149 0.3149 0.5 0 5 N 0.6851 0 0.833333 0 6 O 0.119487 0.626495 0.283002 0 7 O 0.507008 0.880513 0.949668 0 8 O 0.373505 0.492992 0.616335 0 9 O 0.492992 0.373505 0.383665 0 10 O 0.626495 0.119487 0.716998 0 11 O 0.880513 0.507008 0.050332 0 | 0.04261344 | [-1.0, 0.0, 0.0] | [[-0.006579998889218466, 0.006580000371762539, 0.0, 0.041585000000000025, 0.0, 0.0], [0.0, 0.0, 0.0, 0.0, -0.041585000000000025, 0.006580000371762539], [0.0, 0.0, 0.0, 0.0, 0.0, 0.0]]
mp-752636 | LiSbO3 | 20 | 5.377765 | 218.2438 | Full Formula (Li4 Sb4 O12) Reduced Formula: LiSbO3 abc : 6.020704 6.020704 6.020704 angles: 90.000000 90.000000 90.000000 pbc : True True True Sites (20) # SP a b c magmom --- ---- -------- -------- -------- -------- 0 Li 0.871896 0.871896 0.871896 0 1 Li 0.628104 0.128104 0.371896 0 2 Li 0.371896 0.628104 0.128104 0 3 Li 0.128104 0.371896 0.628104 0 4 Sb 0.092107 0.907893 0.407893 0 5 Sb 0.407893 0.092107 0.907893 0 6 Sb 0.592107 0.592107 0.592107 0 7 Sb 0.907893 0.407893 0.092107 0 8 O 0.984957 0.222989 0.362409 0 9 O 0.137591 0.015043 0.722989 0 10 O 0.222989 0.362409 0.984957 0 11 O 0.277011 0.637591 0.484957 0 12 O 0.362409 0.984957 0.222989 0 13 O 0.515043 0.777011 0.862409 0 14 O 0.484957 0.277011 0.637591 0 15 O 0.637591 0.484957 0.277011 0 16 O 0.722989 0.137591 0.015043 0 17 O 0.777011 0.862409 0.515043 0 18 O 0.862409 0.515043 0.777011 0 19 O 0.015043 0.722989 0.137591 0 | 0.38425 | [1.0, 0.0, 0.0] | [[0.0, 0.0, 0.0, -0.3842499999999999, 0.0, 0.0], [0.0, 0.0, 0.0, 0.0, -0.3842499999999999, 0.0], [0.0, 0.0, 0.0, 0.0, 0.0, -0.3842499999999999]]
mp-752925 | LiFeSiO4 | 14 | 2.902257 | 177.2181 | Full Formula (Li2 Fe2 Si2 O8) Reduced Formula: LiFeSiO4 abc : 4.539481 8.599942 4.539482 angles: 90.000007 90.000000 90.000007 pbc : True True True Sites (14) # SP a b c magmom --- ---- -------- -------- -------- -------- 0 Li 0.5 0 0.5 0 1 Li 0 0.5 0 0 2 Fe 0 0.75 0.5 -4.279 3 Fe 0.5 0.25 0 4.279 4 Si 0 0.999999 0 0 5 Si 0.5 0.500001 0.5 0 6 O 0.238176 0.108297 0.183158 0.113 7 O 0.738175 0.608294 0.683159 -0.113 8 O 0.316841 0.391703 0.738176 0.113 9 O 0.816841 0.891706 0.238175 -0.113 10 O 0.761824 0.108297 0.816841 0.113 11 O 0.261825 0.608294 0.31684 -0.113 12 O 0.683158 0.391703 0.261824 0.113 13 O 0.183159 0.891706 0.761825 -0.113 | 0.4324043 | [-0.0, -0.0, -1.0] | [[0.0, 0.0, 0.0, 0.22748000000000002, -0.079215, 0.0], [0.0, 0.0, 0.0, 0.079215, 0.22748000000000002, 0.0], [-0.259375, 0.25937499999999997, 0.0, 0.0, 0.0, 0.22896000000000005]]
mp-752955 | WOF4 | 6 | 4.529473 | 101.1225 | Full Formula (W1 O1 F4) Reduced Formula: WOF4 abc : 5.439699 5.439699 5.439699 angles: 97.499397 97.499397 137.643620 pbc : True True True Sites (6) # SP a b c magmom --- ---- -------- -------- -------- -------- 0 W 0.011576 0.011576 0 0 1 O 0.55739 0.55739 0 -0 2 F 0.324795 0.004791 0.183616 0 3 F 0.004791 0.821175 0.679996 0 4 F 0.141179 0.324795 0.320004 0 5 F 0.821175 0.141179 0.816384 0 | 2.89653 | [-1.0, -0.0, -0.0] | [[-2.8962499999999993, 0.028499999999999977, 0.028499999999999977, 0.0, 0.0, 0.0], [0.0, 0.0, 0.0, 0.0, 0.002085, 0.010859999999999995], [0.0, 0.0, 0.0, 0.0, 0.010859999999999995, -0.002085]]
mp-752960 | VO2F | 4 | 2.480383 | 68.24478 | Full Formula (V1 O2 F1) Reduced Formula: VO2F abc : 5.614508 5.614508 4.241158 angles: 70.499193 70.499193 32.992288 pbc : True True True Sites (4) # SP a b c magmom --- ---- -------- -------- -------- -------- 0 V 0.013001 0.013001 0.969339 0 1 O 0.011883 0.011883 0.588027 -0 2 O 0.585716 0.585716 0.01105 -0 3 F 0.842663 0.842663 0.213775 0 | 1.641256 | [-1.0, -8.0, 6.0] | [[-0.008504191556323194, -0.1501096997220018, -0.032783110517269815, -0.04867945474084182, -0.09948495064674048, 0.2606708696181646], [0.2628399038966304, 1.3687614719599728, 0.38982195678939713, -0.5091191612748819, 0.04430709696732665, -0.1491196008365725], [0.12179828267099019, -0.512449841378523, -0.25988044054197823, 0.10127556353046457, -0.09593707069914437, -0.04868486739067995]]
mp-752966 | Li7VO5F | 14 | 2.526379 | 130.4859 | Full Formula (Li7 V1 O5 F1) Reduced Formula: Li7VO5F abc : 5.522785 5.555954 5.772377 angles: 61.532656 62.922933 61.220326 pbc : True True True Sites (14) # SP a b c magmom --- ---- -------- -------- -------- -------- 0 Li 0.882508 0.274885 0.332035 -0 1 Li 0.251297 0.510673 0.354517 0.001 2 Li 0.506507 0.060871 0.679773 -0.001 3 Li 0.525471 0.872036 0.315572 -0 4 Li 0.772247 0.494356 0.666619 -0.001 5 Li 0.06847 0.764245 0.653957 -0 6 Li 0.315514 0.357894 0.963923 0.002 7 V 0.037147 0.974001 0.979695 0.99 8 O 0.92937 0.621821 0.239687 0.006 9 O 0.773706 0.101776 0.781251 -0.026 10 O 0.368359 0.75965 0.758685 0.005 11 O 0.188021 0.934274 0.240903 -0.03 12 O 0.124271 0.354479 0.752784 0.011 13 F 0.600792 0.213811 0.26972 0.001 | 1.212067 | [-1.0, -1.0, -1.0] | [[0.03592487092613866, 0.42729191310945025, 0.29991171763144275, 0.5345467056506674, -0.2427223225203587, 0.19335849290762971], [0.25952444431829164, -0.08169346185077359, -0.06627694731378705, -0.3080579385066099, 0.2301483419954859, 0.307792000762434], [-0.41227651962067347, -0.14899271363950933, -0.8754009984159494, -0.2461952604922288, 0.20762422552972673, 0.23352102971450833]]
mp-753012 | LiVTe(WO6)2 | 17 | 6.018074 | 205.6072 | Full Formula (Li1 V1 Te1 W2 O12) Reduced Formula: LiVTe(WO6)2 abc : 5.151595 5.346098 7.476104 angles: 86.993404 89.813331 89.513728 pbc : True True True Sites (17) # SP a b c magmom --- ---- -------- -------- -------- -------- 0 Li 0.000998 0.474703 0.226957 -0 1 V 0.006514 0.036168 0.029117 -0 2 Te 0.497812 0.501519 0.496579 0 3 W 0.502108 0.535874 0.988613 -0 4 W 0.003903 0.997773 0.526763 -0 5 O 0.694838 0.201215 0.555593 0 6 O 0.910336 0.008455 0.252619 0 7 O 0.704843 0.805686 0.952608 0 8 O 0.799916 0.698801 0.553286 -0 9 O 0.195351 0.698711 0.056093 0 10 O 0.619751 0.49969 0.252658 -0 11 O 0.391874 0.502015 0.745085 0 12 O 0.795105 0.298813 0.965909 0 13 O 0.190588 0.310587 0.439539 -0 14 O 0.285524 0.210084 0.052402 0 15 O 0.100774 0.002042 0.755477 0 16 O 0.299764 0.803469 0.443503 -0 | 5.846699 | [-3.0, -4.0, 1.0] | [[-1.5311274797004033, -1.2604469355102785, 0.6543770543891203, -0.08513213245394875, 0.1567675832016393, 2.9981689248275982], [3.4903169359868635, 2.8056372728316896, -1.6539948936484759, 0.23194889817341702, -0.1991279029267013, -1.319678684466698], [0.09006510852142698, 0.09304094959300288, 1.540666936889003, -0.05617784336584386, 0.056285440098349265, -0.0426340604033165]]
mp-753224 | Li3Co2(GeO4)2 | 15 | 3.65904 | 186.957 | Full Formula (Li3 Co2 Ge2 O8) Reduced Formula: Li3Co2(GeO4)2 abc : 5.149207 5.560397 6.530281 angles: 89.766268 89.309612 89.873598 pbc : True True True Sites (15) # SP a b c magmom --- ---- -------- -------- -------- -------- 0 Li 0.501119 0.169212 0.999993 0.005 1 Li 0.003231 0.336729 0.255044 0.001 2 Li 0.994989 0.829973 0.506496 0.004 3 Co 0.993886 0.830087 0.99176 2.98 4 Co 0.505004 0.167995 0.50014 2.742 5 Ge 0.992623 0.324726 0.751974 0.019 6 Ge 0.498883 0.676361 0.257742 0.017 7 O 0.657528 0.276893 0.749196 0.094 8 O 0.60807 0.838591 0.469052 0.082 9 O 0.604161 0.372264 0.263332 0.061 10 O 0.628436 0.832765 0.037962 0.184 11 O 0.145342 0.685872 0.239376 0.131 12 O 0.105888 0.168187 0.981772 0.114 13 O 0.068378 0.639042 0.76222 0.191 14 O 0.122185 0.187479 0.526709 0.061 | 1.084604 | [-4.0, 1.0, 0.0] | [[-0.8229993402935386, 0.5260762295329037, 0.3926534199506529, -0.09503438864910596, 0.08727912739342811, -0.026272467593771123], [0.11139902267868608, 0.2403034329290724, 0.30743841864822236, -0.09314148493262785, 0.0033114981399565515, 0.09008725195274353], [0.27469277322515573, 0.44514226952012675, 0.20525474921409542, 0.08219773442731775, 0.20803145545450413, -0.22423074904290094]]
mp-753318 | DyBO3 | 10 | 6.097586 | 120.5371 | Full Formula (Dy2 B2 O6) Reduced Formula: DyBO3 abc : 3.956125 3.956125 8.671067 angles: 90.000000 90.000000 117.352752 pbc : True True True Sites (10) # SP a b c magmom --- ---- -------- -------- -------- -------- 0 Dy 0.052462 0.052462 0 -0 1 Dy 0.052462 0.052462 0.5 -0 2 B 0.501869 0.758455 0.25 0 3 B 0.758455 0.501869 0.75 0 4 O 0.333568 0.674862 0.103573 0 5 O 0.333568 0.674862 0.396427 0 6 O 0.892411 0.957574 0.25 -0 7 O 0.674862 0.333568 0.603573 0 8 O 0.674862 0.333568 0.896427 0 9 O 0.957574 0.892411 0.75 -0 | 1.664889 | [0.0, 1.0, 0.0] | [[0.0, 0.0, 0.0, 0.0, 0.5993299999999998, 0.0], [0.0, 0.0, 0.0, 0.01652999999999999, 0.0, 0.0], [0.31583, -1.14077, 1.17079, 0.0, 0.0, 0.0]]
mp-753378 | TaGaO4 | 12 | 7.905905 | 132.1846 | Full Formula (Ta2 Ga2 O8) Reduced Formula: TaGaO4 abc : 4.670979 5.007901 5.650893 angles: 90.000000 90.000000 90.000000 pbc : True True True Sites (12) # SP a b c magmom --- ---- -------- -------- -------- -------- 0 Ta 0 0 0.820066 0 1 Ta 0.5 0 0.320066 0 2 Ga 0 0.5 0.169742 0 3 Ga 0.5 0.5 0.669742 0 4 O 0.773247 0.168436 0.115393 -0 5 O 0.772783 0.676948 0.889703 -0 6 O 0.727217 0.676948 0.389703 -0 7 O 0.726753 0.168436 0.615393 -0 8 O 0.272783 0.323052 0.389703 -0 9 O 0.273247 0.831564 0.615393 -0 10 O 0.226753 0.831564 0.115393 -0 11 O 0.227217 0.323052 0.889703 -0 | 1.73621 | [0.0, 1.0, 0.0] | [[0.0, 0.0, 0.0, 0.0, 0.0, -1.05569], [-0.37151, 0.024489999999999998, 0.27871, 0.0, 0.0, 0.0], [0.0, 0.0, 0.0, 1.73621, 0.0, 0.0]]
mp-753401 | Sc2TiO5 | 16 | 3.519535 | 205.4961 | Full Formula (Sc4 Ti2 O10) Reduced Formula: Sc2TiO5 abc : 5.472335 5.472335 10.350562 angles: 90.000000 90.000000 138.473177 pbc : True True True Sites (16) # SP a b c magmom --- ---- -------- -------- -------- -------- 0 Sc 0.636993 0.363007 0.436612 -0 1 Sc 0.694093 0.305907 0.749603 -0 2 Sc 0.305907 0.694093 0.249603 -0 3 Sc 0.363007 0.636993 0.936612 -0 4 Ti 0.633595 0.366405 0.059118 -0 5 Ti 0.366405 0.633595 0.559118 -0 6 O 0.553963 0.446037 0.891575 0 7 O 0.813957 0.186043 0.570273 0 8 O 0.729782 0.270218 0.242009 -0 9 O 0.80122 0.19878 0.931842 0 10 O 0.536426 0.463574 0.618969 0 11 O 0.270218 0.729782 0.742009 -0 12 O 0.186043 0.813957 0.070273 0 13 O 0.446037 0.553963 0.391575 0 14 O 0.463574 0.536426 0.118969 0 15 O 0.19878 0.80122 0.431842 0 | 0.24404 | [1.0, 0.0, 0.0] | [[0.0, 0.0, 0.0, 0.0, 0.0, 0.24404], [-0.038090000000000006, -0.08804999999999998, -0.013389999999999997, 0.0, 0.0, 0.0], [0.0, 0.0, 0.0, -0.009299999999999998, 0.0, 0.0]]
mp-753533 | Li3VF8 | 12 | 2.274882 | 163.3265 | Full Formula (Li3 V1 F8) Reduced Formula: Li3VF8 abc : 5.291353 5.291353 6.317894 angles: 90.000000 90.000000 112.584055 pbc : True True True Sites (12) # SP a b c magmom --- ---- -------- -------- -------- -------- 0 Li 0 0.5 0.159937 0 1 Li 0.5 0.5 0 -0 2 Li 0.5 0 0.840063 0 3 V 0.5 0.5 0.5 0 4 F 0.295154 0.704846 0.5 0 5 F 0.293697 0.706303 0 -0 6 F 0.298289 0.268261 0.706959 -0 7 F 0.268261 0.298289 0.293041 -0 8 F 0.731739 0.701711 0.293041 -0 9 F 0.701711 0.731739 0.706959 -0 10 F 0.706303 0.293697 0 -0 11 F 0.704846 0.295154 0.5 -0 | 0.33711 | [1.0, 0.0, 0.0] | [[0.0, 0.0, 0.0, -0.33711, 0.0, 0.0], [0.0, 0.0, 0.0, 0.0, -0.20985000000000004, 0.0], [0.0, 0.0, 0.0, 0.0, 0.0, 0.2842]]
mp-753611 | PCl3O | 20 | 1.483014 | 686.7475 | Full Formula (P4 Cl12 O4) Reduced Formula: PCl3O abc : 5.969239 9.504725 12.104269 angles: 90.000000 90.000000 90.000000 pbc : True True True Sites (20) # SP a b c magmom --- ---- -------- -------- -------- -------- 0 P 0.86804 0.759309 0.179279 -0 1 P 0.36804 0.259309 0.320721 -0 2 P 0.86804 0.740691 0.679279 -0 3 P 0.36804 0.240691 0.820721 -0 4 Cl 0.095583 0.75023 0.057319 -0 5 Cl 0.672864 0.923313 0.137213 -0 6 Cl 0.674506 0.589492 0.153932 0 7 Cl 0.174506 0.089492 0.346068 0 8 Cl 0.172864 0.423313 0.362787 -0 9 Cl 0.595583 0.25023 0.442681 -0 10 Cl 0.095583 0.74977 0.557319 -0 11 Cl 0.672864 0.576687 0.637213 -0 12 Cl 0.674506 0.910508 0.653932 0 13 Cl 0.174506 0.410508 0.846068 0 14 Cl 0.172864 0.076687 0.862787 -0 15 Cl 0.595583 0.24977 0.942681 -0 16 O 0.462976 0.268792 0.208684 0 17 O 0.962976 0.768792 0.291316 0 18 O 0.462976 0.231208 0.708684 0 19 O 0.962976 0.731208 0.791316 0 | 0.2235089 | [0.0, 0.0, 1.0] | [[0.0, 0.0, 0.0, 0.0, -0.022139999999999993, 0.0], [0.0, 0.0, 0.0, -0.04506, 0.0, 0.0], [0.14216, 0.15436, 0.07694000000000001, 0.0, 0.0, 0.0]]
mp-753671 | PNO | 6 | 2.630746 | 76.98154 | Full Formula (P2 N2 O2) Reduced Formula: PNO abc : 4.832806 4.832806 4.832806 angles: 124.182538 120.017280 86.440075 pbc : True True True Sites (6) # SP a b c magmom --- ---- -------- -------- -------- -------- 0 P 0.889517 0.139517 0.75 0 1 P 0.610483 0.360483 0.25 0 2 N 0.25 0.109231 0.859231 -0 3 N 0.75 0.390769 0.640769 0 4 O 0.627 0.75 0.377 0 5 O 0.873 0.25 0.123 0 | 0.36018 | [0.0, 1.0, 0.0] | [[0.0, 0.0, 0.0, -0.11624999999999999, 0.0, 0.0], [0.0, 0.0, 0.0, 0.0, -0.3601800000000001, 0.0], [0.0, 0.0, 0.0, 0.0, 0.0, -0.008550000000000002]]
mp-753715 | Li4Si2NiO7 | 28 | 2.919147 | 289.6829 | Full Formula (Li8 Si4 Ni2 O14) Reduced Formula: Li4Si2NiO7 abc : 4.511471 9.283679 7.897136 angles: 76.228686 105.822639 74.877241 pbc : True True True Sites (28) # SP a b c magmom --- ---- -------- -------- -------- -------- 0 Li 0.164622 0.572896 0.867797 0 1 Li 0.163614 0.072524 0.36721 -0 2 Li 0.866479 0.431809 0.135172 0 3 Li 0.865792 0.931006 0.633209 -0 4 Li 0.721871 0.358496 0.788324 0 5 Li 0.722128 0.858231 0.286478 -0 6 Li 0.29499 0.636744 0.216632 -0 7 Li 0.295035 0.136028 0.716657 0 8 Si 0.560501 0.781711 0.928031 0.001 9 Si 0.560631 0.28128 0.429135 -0.001 10 Si 0.416529 0.220347 0.067485 0.001 11 Si 0.416965 0.719922 0.566963 -0.001 12 Ni 0.011476 0.492048 0.515519 -1.791 13 Ni 0.010028 0.993867 0.012221 1.792 14 O 0.679902 0.251102 0.247459 -0.001 15 O 0.679223 0.751651 0.746278 0.001 16 O 0.337132 0.563736 0.663447 -0.028 17 O 0.33633 0.06399 0.162937 0.028 18 O 0.226357 0.440914 0.336626 -0.033 19 O 0.225562 0.940927 0.834953 0.032 20 O 0.85725 0.812808 0.07205 0.026 21 O 0.857685 0.31133 0.574488 -0.026 22 O 0.605095 0.184893 0.922337 0.029 23 O 0.607833 0.684256 0.422936 -0.029 24 O 0.495367 0.626037 0.03002 0.001 25 O 0.494656 0.125478 0.529983 -0.001 26 O 0.090659 0.378472 0.963756 0.001 27 O 0.090288 0.877495 0.461898 -0.001 | 0.4957795 | [-1.0, 5.0, -2.0] | [[-0.1629295127331, 0.07894615833076682, -0.19380914910925864, -0.20982599441609848, -0.007606230346659743, -0.04022280243571713], [-0.01884153565531914, -0.1360015795499251, -0.042508458590717, -0.03725279227732823, -0.3798054041627684, 0.11329497438025171], [0.005243358129725425, -0.03323175054688792, -0.030020778521746255, -0.06107459779695648, -0.2625836719977225, -0.2667622294866359]]
mp-753740 | CrO3 | 4 | 2.60411 | 63.76245 | Full Formula (Cr1 O3) Reduced Formula: CrO3 abc : 4.862608 4.862608 3.096917 angles: 90.000000 90.000000 119.453303 pbc : True True True Sites (4) # SP a b c magmom --- ---- -------- -------- --- -------- 0 Cr 0.8606 0.8606 0 -0 1 O 0.042121 0.042121 0.5 0 2 O 0.817524 0.514034 0 0 3 O 0.514034 0.817524 0 0 | 1.386195 | [1.0, 0.0, 0.0] | [[0.8751300000000002, 1.0037500000000001, 0.38493, 0.0, 0.0, 0.0], [0.0, 0.0, 0.0, 0.0, 0.0, 0.71794], [0.0, 0.0, 0.0, 0.0, 0.0, 0.0]]
mp-753813 | Ca(ClO3)2 | 18 | 2.675571 | 256.9165 | Full Formula (Ca2 Cl4 O12) Reduced Formula: Ca(ClO3)2 abc : 8.374813 7.146308 6.785433 angles: 73.850850 55.048654 51.100496 pbc : True True True Sites (18) # SP a b c magmom --- ---- -------- -------- -------- -------- 0 Ca 0.001025 0.498975 0.498975 -0 1 Ca 0.751025 0.248975 0.248975 -0 2 Cl 0.400935 0.637792 0.989912 -0 3 Cl 0.612208 0.849065 0.27864 -0 4 Cl 0.260088 0.27864 0.849065 -0 5 Cl 0.97136 0.989912 0.637792 -0 6 O 0.365118 0.517214 0.222215 0 7 O 0.186451 0.89727 0.066172 0 8 O 0.616175 0.628854 0.903174 0 9 O 0.621146 0.633825 0.398203 0 10 O 0.027785 0.354547 0.884882 0 11 O 0.35273 0.063549 0.399893 0 12 O 0.183828 0.399893 0.063549 0 13 O 0.732786 0.884882 0.354547 0 14 O 0.346826 0.398203 0.633825 0 15 O 0.851797 0.903174 0.628854 0 16 O 0.850107 0.066172 0.89727 0 17 O 0.895453 0.222215 0.517214 0 | 0.45845 | [1.0, 0.0, 0.0] | [[0.0, 0.0, 0.0, 0.0, 0.45844999999999997, 0.0], [0.0, 0.0, 0.0, -0.08458000000000003, 0.0, 0.0], [0.21836, -0.0768, -0.12768000000000002, 0.0, 0.0, 0.0]]
mp-753821 | Pr3GaO6 | 20 | 6.273014 | 311.5349 | Full Formula (Pr6 Ga2 O12) Reduced Formula: Pr3GaO6 abc : 7.503567 7.503567 5.672842 angles: 90.000000 90.000000 102.742129 pbc : True True True Sites (20) # SP a b c magmom --- ---- -------- -------- -------- -------- 0 Pr 0.086455 0.298972 0.472827 -0 1 Pr 0.298972 0.086455 0.972827 -0 2 Pr 0.603559 0.396441 0.428843 0 3 Pr 0.396441 0.603559 0.928843 0 4 Pr 0.701028 0.913545 0.472827 -0 5 Pr 0.913545 0.701028 0.972827 -0 6 Ga 0.806751 0.193249 0.008142 0 7 Ga 0.193249 0.806751 0.508142 0 8 O 0.326542 0.354093 0.202391 0 9 O 0.354093 0.326542 0.702391 0 10 O 0.585012 0.108307 0.175166 -0 11 O 0.108307 0.585012 0.675166 -0 12 O 0.956022 0.043978 0.138539 0 13 O 0.784746 0.215254 0.682507 -0 14 O 0.043978 0.956022 0.638539 0 15 O 0.215254 0.784746 0.182507 -0 16 O 0.891693 0.414988 0.175166 -0 17 O 0.414988 0.891693 0.675166 -0 18 O 0.645907 0.673458 0.202391 0 19 O 0.673458 0.645907 0.702391 0 | 0.4343149 | [0.0, 1.0, 0.0] | [[0.0, 0.0, 0.0, 0.0, 0.26364000000000004, 0.0], [0.0, 0.0, 0.0, 0.05540999999999997, 0.0, 0.0], [-0.17425000000000002, -0.39175000000000004, 0.06927, 0.0, 0.0, 0.0]]
mp-753854 | Rb2PH3SeO8 | 30 | 2.908855 | 470.2583 | Full Formula (Rb4 P2 H6 Se2 O16) Reduced Formula: Rb2PH3SeO8 abc : 7.803969 7.745029 9.978924 angles: 51.230922 90.000000 90.000000 pbc : True True True Sites (30) # SP a b c magmom --- ---- -------- -------- -------- -------- 0 Rb 0.564272 0.377443 0.545111 -0 1 Rb 0.93468 0.585082 0.117674 -0 2 Rb 0.435728 0.377443 0.045111 -0 3 Rb 0.06532 0.585082 0.617674 -0 4 P 0.057511 0.141147 0.581857 0 5 P 0.942489 0.141147 0.081857 0 6 H 0.237927 0.012237 0.80837 0 7 H 0.850737 0.883761 0.709212 0 8 H 0.272684 0.114786 0.445835 0 9 H 0.762073 0.012237 0.30837 0 10 H 0.149263 0.883761 0.209212 0 11 H 0.727316 0.114786 0.945835 0 12 Se 0.436777 0.847032 0.077453 -0 13 Se 0.563223 0.847032 0.577453 -0 14 O 0.576117 0.641342 0.159702 -0 15 O 0.927073 0.320721 0.508346 -0 16 O 0.205721 0.156399 0.68075 0 17 O 0.281036 0.819636 0.973987 0 18 O 0.144884 0.156454 0.43081 0 19 O 0.982257 0.897715 0.71417 0 20 O 0.468488 0.095351 0.438555 -0 21 O 0.656964 0.834072 0.73539 -0 22 O 0.794279 0.156399 0.18075 0 23 O 0.718964 0.819636 0.473987 0 24 O 0.423883 0.641342 0.659702 -0 25 O 0.072927 0.320721 0.008346 -0 26 O 0.017743 0.897715 0.21417 0 27 O 0.343036 0.834072 0.23539 -0 28 O 0.855116 0.156454 0.93081 0 29 O 0.531512 0.095351 0.938555 -0 | 0.1234222 | [-2.0, 0.0, 1.0] | [[-0.02378, 0.08651, 0.04927, 0.0, 0.04349, 0.0], [0.0, 0.0, 0.0, 0.11563, 0.0, 0.00744], [-0.019190000000000002, 0.05918999999999999, -0.0442, 0.0, 0.033749999999999995, 0.0]]
mp-753940 | KLiMnS2 | 5 | 2.499548 | 109.6867 | Full Formula (K1 Li1 Mn1 S2) Reduced Formula: KLiMnS2 abc : 7.239882 7.239882 7.239882 angles: 147.410849 147.410849 46.755836 pbc : True True True Sites (5) # SP a b c magmom --- ---- -------- -------- --- -------- 0 K 0 0 0 0.007 1 Li 0.75 0.25 0.5 -0.001 2 Mn 0.25 0.75 0.5 4.195 3 S 0.649377 0.649377 0 0.093 4 S 0.350623 0.350623 0 0.093 | 0.144015 | [0.0, 1.0, 0.0] | [[0.0, 0.0, 0.0, 0.0, 0.144015, 0.0], [0.0, 0.0, 0.0, -0.144015, 0.0, 0.0], [0.087485, -0.08748500000000001, 0.0, 0.0, 0.0, 0.0]]
mp-753994 | Li2MnSi3O8 | 28 | 2.508798 | 372.0751 | Full Formula (Li4 Mn2 Si6 O16) Reduced Formula: Li2MnSi3O8 abc : 6.411860 6.302817 10.267850 angles: 109.080293 97.726741 103.073336 pbc : True True True Sites (28) # SP a b c magmom --- ---- -------- -------- -------- -------- 0 Li 0.854567 0.785163 0.141193 -0 1 Li 0.854586 0.285165 0.641176 0 2 Li 0.108857 0.689374 0.388696 0.001 3 Li 0.108888 0.189393 0.888703 -0.001 4 Mn 0.613983 0.085833 0.810805 -4.622 5 Mn 0.614007 0.58598 0.310874 4.622 6 Si 0.823147 0.259938 0.14726 -0.002 7 Si 0.823144 0.759927 0.647257 0.002 8 Si 0.405148 0.9315 0.167672 0.005 9 Si 0.405135 0.431473 0.667664 -0.005 10 Si 0.193163 0.250753 0.36174 0.004 11 Si 0.193173 0.750768 0.861738 -0.004 12 O 0.858637 0.648274 0.490148 0.018 13 O 0.858634 0.148272 0.990151 -0.018 14 O 0.186445 0.796283 0.030073 0 15 O 0.18644 0.296279 0.530074 -0 16 O 0.887558 0.54343 0.210972 0.021 17 O 0.887562 0.043418 0.710968 -0.021 18 O 0.553335 0.763676 0.179325 0.022 19 O 0.553334 0.26367 0.679323 -0.022 20 O 0.31346 0.494471 0.35193 0.019 21 O 0.313483 0.994474 0.851924 -0.019 22 O 0.557362 0.174679 0.156474 0.016 23 O 0.557356 0.67466 0.656452 -0.016 24 O 0.944656 0.148945 0.256124 0 25 O 0.944658 0.648947 0.756121 -0 26 O 0.298238 0.02623 0.307581 0 27 O 0.298239 0.526228 0.80758 -0 | 1.040225 | [-5.0, 3.0, -1.0] | [[-0.6907854174539673, -0.3878846990228704, -0.3262280113715417, 0.09466517951101426, -0.019439154600390064, -0.0372468763679343], [-0.2206281265203361, -0.5112027300713756, -0.054073364982702335, 0.15450951185628603, 0.049391690672687213, -0.211298898988229], [0.0021529515923837603, 0.23446748305819354, 0.305363769343997, -0.04038147880743263, 0.03653828844984709, 0.24177899884580895]]
mp-754071 | Pb2O3 | 10 | 10.02968 | 153.1117 | Full Formula (Pb4 O6) Reduced Formula: Pb2O3 abc : 3.573872 5.770358 7.424489 angles: 90.000000 90.000000 90.000000 pbc : True True True Sites (10) # SP a b c magmom --- ---- --- -------- -------- -------- 0 Pb 0.5 0.667576 0.101296 -0 1 Pb 0.5 0.143003 0.385231 0 2 Pb 0 0.643003 0.614769 0 3 Pb 0 0.167576 0.898704 -0 4 O 0 0.920649 0.139551 0 5 O 0 0.423893 0.1469 -0 6 O 0.5 0.710878 0.409026 -0 7 O 0 0.210878 0.590974 -0 8 O 0.5 0.923893 0.8531 -0 9 O 0.5 0.420649 0.860449 0 | 1.611247 | [1.0, 0.0, 0.0] | [[-1.3869, -0.61616, -0.54127, 0.0, 0.0, 0.0], [0.0, 0.0, 0.0, 0.0, 0.0, -0.5124], [0.0, 0.0, 0.0, 0.0, -0.87072, 0.0]]
mp-754401 | Al2O3 | 10 | 2.528752 | 133.9085 | Full Formula (Al4 O6) Reduced Formula: Al2O3 abc : 5.597846 5.597846 4.968741 angles: 90.000000 90.000000 120.678629 pbc : True True True Sites (10) # SP a b c magmom --- ---- -------- -------- -------- -------- 0 Al 0.004598 0.670634 0.931139 -0 1 Al 0.670634 0.004598 0.931139 -0 2 Al 0.329366 0.995402 0.431139 -0 3 Al 0.995402 0.329366 0.431139 -0 4 O 0.228431 0.228431 0.49432 -0 5 O 0.097757 0.660364 0.585571 0 6 O 0.660364 0.097757 0.585571 0 7 O 0.339636 0.902243 0.085571 0 8 O 0.902243 0.339636 0.085571 0 9 O 0.771569 0.771569 0.99432 -0 | 0.6460524 | [0.0, 0.0, 1.0] | [[0.0, 0.0, 0.0, 0.0, 0.26574999999999993, 0.0], [0.0, 0.0, 0.0, -0.3778899999999999, 0.0, 0.0], [-0.33921999999999997, -0.53692, 0.11844999999999996, 0.0, 0.0, 0.0]]
mp-754519 | LiNb(TeO4)3 | 17 | 5.424841 | 206.5068 | Full Formula (Li1 Nb1 Te3 O12) Reduced Formula: LiNb(TeO4)3 abc : 5.156276 5.377198 7.458630 angles: 86.947775 89.994830 89.922280 pbc : True True True Sites (17) # SP a b c magmom --- ---- -------- -------- -------- -------- 0 Li 0.002292 0.460875 0.226968 -0 1 Nb 0.997307 0.007778 0.994828 -0 2 Te 0.496145 0.508813 0.99939 0 3 Te 0.999731 0.002674 0.504196 0 4 Te 0.502235 0.506855 0.506933 0 5 O 0.689277 0.197024 0.570589 0 6 O 0.893331 0.015097 0.260469 0 7 O 0.684813 0.812032 0.951826 -0 8 O 0.813885 0.692228 0.567997 0 9 O 0.193881 0.690722 0.065737 0 10 O 0.628524 0.508594 0.25665 0 11 O 0.370055 0.507527 0.750621 0 12 O 0.806091 0.326921 0.957353 0 13 O 0.190336 0.318428 0.43818 -0 14 O 0.305933 0.211432 0.060233 0 15 O 0.118008 0.008707 0.745345 -0 16 O 0.308157 0.80989 0.435484 -0 | 13.80712 | [-0.0, 0.0, -1.0] | [[-0.25717942278412115, 0.0454831276717516, -0.008709392971011523, -0.04617290755123291, 0.014433357736225243, -0.18415663518560021], [9.762401550394207, 2.2385514214549125, 0.5798895954191016, -4.673373216587665, -0.8493812049827218, -4.190247648355445], [5.94940162063342, 1.6115157314271464, -0.6266394528505415, -2.7098210906148736, -0.3512160250158385, -2.2024618638066147]]
mp-754552 | Li3Mn4(BO3)4 | 23 | 3.128062 | 252.5859 | Full Formula (Li3 Mn4 B4 O12) Reduced Formula: Li3Mn4(BO3)4 abc : 5.291494 6.207343 7.842728 angles: 79.148510 87.429710 87.538346 pbc : True True True Sites (23) # SP a b c magmom --- ---- -------- -------- -------- -------- 0 Li 0.574552 0.871587 0.811619 -0 1 Li 0.931435 0.63224 0.687673 -0.001 2 Li 0.412298 0.140394 0.204853 -0 3 Mn 0.421595 0.417796 0.827855 4.631 4 Mn 0.084647 0.088681 0.66794 4.615 5 Mn 0.912774 0.933501 0.313624 3.99 6 Mn 0.580131 0.575606 0.185057 4.631 7 B 0.427227 0.764493 0.497886 0.019 8 B 0.923727 0.25939 0.99478 0.02 9 B 0.076519 0.754804 0.003268 0.019 10 B 0.575162 0.217142 0.50434 0.02 11 O 0.332493 0.701023 0.982527 0.034 12 O 0.932325 0.837347 0.861621 0.023 13 O 0.029292 0.342265 0.828702 0.028 14 O 0.167409 0.802462 0.51422 0.034 15 O 0.571104 0.66557 0.634767 0.024 16 O 0.545667 0.845326 0.335242 0.003 17 O 0.474441 0.156894 0.674828 0.029 18 O 0.435004 0.333112 0.376271 0.028 19 O 0.825519 0.141349 0.472449 -0.02 20 O 0.954206 0.707894 0.169587 -0.016 21 O 0.078635 0.143556 0.119621 -0.004 22 O 0.667731 0.298943 0.031381 0.037 | 0.1830627 | [-5.0, -2.0, 1.0] | [[-0.13363694732494577, -0.036720276978197255, -0.06818471540364919, -0.010056714809442407, -0.08092802264120416, -0.02059948630921421], [0.0, 0.005448282868134878, 0.05599324246932447, 0.04503084613584262, 0.001157093438240723, 0.042015594611732085], [-0.050255741169280874, 0.12145455536990539, -0.03190887963401383, -0.02368529573233458, 0.039049224329655664, -0.057034614636029726]]
mp-754718 | NaCuO2 | 8 | 3.412791 | 115.3492 | Full Formula (Na2 Cu2 O4) Reduced Formula: NaCuO2 abc : 5.974766 5.974766 7.104648 angles: 90.000000 90.000000 152.947280 pbc : True True True Sites (8) # SP a b c magmom --- ---- -------- -------- -------- -------- 0 Na 0.391939 0.608061 0.386482 0 1 Na 0.608061 0.391939 0.886482 0 2 Cu 0.854762 0.145238 0.985953 -0 3 Cu 0.145238 0.854762 0.485953 -0 4 O 0.447353 0.552647 0.07097 -0 5 O 0.263103 0.736897 0.903407 -0 6 O 0.736897 0.263103 0.403407 -0 7 O 0.552647 0.447353 0.57097 -0 | 0.86478 | [1.0, 0.0, 0.0] | [[-0.8329500000000001, -0.15948000000000004, -0.16913, 0.0, 0.0, 0.0], [0.0, 0.0, 0.0, 0.0, 0.0, -0.42144], [0.0, 0.0, 0.0, 0.0, 0.26104, 0.0]]
mp-754739 | CaBe3O4 | 16 | 2.731982 | 159.3838 | Full Formula (Ca2 Be6 O8) Reduced Formula: CaBe3O4 abc : 4.576561 4.576561 8.786886 angles: 90.000000 90.000000 119.999988 pbc : True True True Sites (16) # SP a b c magmom --- ---- -------- -------- -------- -------- 0 Ca 0.333333 0.666667 0.75 0 1 Ca 0.666667 0.333333 0.25 0 2 Be 0.333333 0.666667 0.070754 0 3 Be 0 0 0.5 0 4 Be 0 0 0 0 5 Be 0.333333 0.666667 0.429246 0 6 Be 0.666667 0.333333 0.570754 0 7 Be 0.666667 0.333333 0.929246 0 8 O 0 0.665165 0.5 -0 9 O 0 0.665165 0 -0 10 O 0.333333 0.666667 0.25 -0 11 O 0.334835 0.334835 0.5 -0 12 O 0.334835 0.334835 0 -0 13 O 0.666667 0.333333 0.75 -0 14 O 0.665165 0 0.5 -0 15 O 0.665165 0 0 -0 | 0.3629296 | [-1.0, 0.0, 0.0] | [[-0.2566299987475477, 0.2566300004175276, 0.0, 0.0, 0.0, 0.0], [0.0, 0.0, 0.0, 0.0, 0.0, 0.2566300004175276], [0.0, 0.0, 0.0, 0.0, 0.0, 0.0]]
mp-754743 | Na2FeO2 | 20 | 3.281238 | 270.8964 | Full Formula (Na8 Fe4 O8) Reduced Formula: Na2FeO2 abc : 3.006522 10.132435 10.132242 angles: 65.826493 81.468319 98.531779 pbc : True True True Sites (20) # SP a b c magmom --- ---- -------- -------- -------- -------- 0 Na 0.143599 0.477231 0.190045 -0.004 1 Na 0.143602 0.977233 0.690044 0.004 2 Na 0.856399 0.440042 0.727231 -0.005 3 Na 0.856389 0.940039 0.227231 0.005 4 Na 0.391204 0.814792 0.032391 -0.005 5 Na 0.391197 0.314796 0.532393 0.005 6 Na 0.608809 0.282387 0.064787 0.004 7 Na 0.60881 0.782383 0.564791 -0.004 8 Fe 0.122491 0.624406 0.379372 -3.74 9 Fe 0.87749 0.129364 0.374399 -3.737 10 Fe 0.12252 0.124408 0.879368 3.74 11 Fe 0.877483 0.62936 0.8744 3.737 12 O 0.272754 0.474778 0.929272 0.1 13 O 0.272748 0.974777 0.42927 -0.1 14 O 0.727265 0.67928 0.224764 -0.107 15 O 0.727262 0.179285 0.724765 0.107 16 O 0.484867 0.781163 0.811459 0.103 17 O 0.484862 0.281164 0.311463 -0.103 18 O 0.515122 0.061442 0.031169 0.11 19 O 0.515128 0.561451 0.531166 -0.11 | 0.5383526 | [1.0, 0.0, 0.0] | [[0.08463, -0.40543, -0.3439299999999999, 0.0, 0.0, 0.0], [0.0, 0.0, 0.0, 0.0, 0.0, -0.03865], [0.0, 0.0, 0.0, 0.0, -0.13031, 0.0]]
mp-754812 | Al2O3 | 10 | 2.967299 | 114.1177 | Full Formula (Al4 O6) Reduced Formula: Al2O3 abc : 5.375297 5.375297 7.268211 angles: 73.778357 73.778357 34.629958 pbc : True True True Sites (10) # SP a b c magmom --- ---- -------- -------- -------- -------- 0 Al 0.906626 0.906626 0.906443 -0 1 Al 0.249918 0.249918 0.656664 -0 2 Al 0.093374 0.093374 0.093557 -0 3 Al 0.750082 0.750082 0.343336 -0 4 O 0.089837 0.089837 0.843736 -0 5 O 0.654852 0.654852 0.146904 0 6 O 0.345148 0.345148 0.853096 0 7 O 0.817594 0.817594 0.568826 -0 8 O 0.182406 0.182406 0.431174 -0 9 O 0.910163 0.910163 0.156264 -0 | 0 | [1.0, 0.0, 0.0] | [[0.0, 0.0, 0.0, 0.0, 0.0, 0.0], [0.0, 0.0, 0.0, 0.0, 0.0, 0.0], [0.0, 0.0, 0.0, 0.0, 0.0, 0.0]]
mp-754840 | TaAsO4 | 12 | 6.620652 | 160.453 | Full Formula (Ta2 As2 O8) Reduced Formula: TaAsO4 abc : 5.578090 5.127199 5.713345 angles: 79.098994 90.000000 90.000000 pbc : True True True Sites (12) # SP a b c magmom --- ---- -------- -------- -------- -------- 0 Ta 0.34105 0.503631 0.487098 -0 1 Ta 0.65895 0.503631 0.987098 -0 2 As 0.178569 0.050831 0.075133 0 3 As 0.821431 0.050831 0.575133 0 4 O 0.867819 0.788789 0.843792 0 5 O 0.400748 0.661444 0.763208 -0 6 O 0.616054 0.269537 0.708153 -0 7 O 0.088321 0.253909 0.607666 0 8 O 0.132181 0.788789 0.343792 0 9 O 0.599252 0.661444 0.263208 -0 10 O 0.383946 0.269537 0.208153 -0 11 O 0.911679 0.253909 0.107666 0 | 2.002565 | [-1.0, 6.0, 0.0] | [[-0.6438999999999999, 0.12265999999999999, -0.04229000000000001, 0.0, -0.28521, 0.0], [0.0, 0.0, 0.0, -0.39141, 0.0, -0.20606], [-1.10314, -1.12408, -1.17671, 0.0, 0.23967999999999995, 0.0]]
mp-754908 | NbCrO4 | 6 | 4.561149 | 76.05249 | Full Formula (Nb1 Cr1 O4) Reduced Formula: NbCrO4 abc : 5.601370 5.601351 5.601372 angles: 138.606335 138.606538 59.975551 pbc : True True True Sites (6) # SP a b c magmom --- ---- -------- -------- -------- -------- 0 Nb 0.999999 0 0.999998 0.061 1 Cr 0.75 0.25 0.5 2.948 2 O 0.539937 0.039934 0.499999 -0.015 3 O 0.206544 0.206546 3e-06 -0.027 4 O 0.960062 0.460068 0.500001 -0.015 5 O 0.793458 0.793453 0.999998 -0.027 | 3.535535 | [0.0, 1.0, 0.0] | [[0.0, 0.0, 0.0, 0.0, -3.5355349999999977, 0.0], [0.0, 0.0, 0.0, 3.5355349999999985, 0.0, 0.0], [-0.8903749999999997, 0.8903749999999997, 0.0, 0.0, 0.0, 0.0]]
mp-754916 | Li4VCr(TeO6)2 | 20 | 4.729305 | 202.9085 | Full Formula (Li4 V1 Cr1 Te2 O12) Reduced Formula: Li4VCr(TeO6)2 abc : 5.111708 5.357389 7.423940 angles: 86.413786 89.971213 89.822596 pbc : True True True Sites (20) # SP a b c magmom --- ---- -------- -------- -------- -------- 0 Li 0.997978 0.427933 0.722012 0 1 Li 0.499641 0.929894 0.204897 0 2 Li 0.002525 0.430786 0.209804 0 3 Li 0.500818 0.960901 0.734886 0.001 4 V 0.497001 0.490762 0.491113 0.032 5 Cr 0.000563 0.996619 0.999783 2.909 6 Te 0.000278 0.988551 0.49989 0.007 7 Te 0.495765 0.498958 0.991714 0.015 8 O 0.69443 0.205834 0.567402 -0.002 9 O 0.873554 0.01902 0.259133 -0.012 10 O 0.669926 0.816082 0.952601 -0.007 11 O 0.802843 0.694087 0.572358 0.003 12 O 0.202717 0.688505 0.072907 -0.007 13 O 0.619623 0.509697 0.262994 -0.004 14 O 0.375564 0.510728 0.743307 0.003 15 O 0.816054 0.328782 0.948864 -0.007 16 O 0.193582 0.320229 0.444539 -0.002 17 O 0.313908 0.20073 0.069686 -0.005 18 O 0.123115 0.024079 0.740197 -0.01 19 O 0.320116 0.815421 0.440712 0 | 3.586361 | [-1.0, 4.0, -3.0] | [[-0.3407058289610454, -0.3711339401285564, 0.3657568295461955, -0.18599661451470578, 0.011437930143996904, -1.788394555062725], [-1.1137529786224811, -1.485044947889963, 0.66878559281638, -0.5271268261108704, -0.03814697038878786, -0.40986400761714487], [0.9236471224893884, 0.18596915060258448, -3.193701567924714, -0.2512737394465686, 0.09486345781900422, -0.16950373597664786]]
mp-754943 | ErBiO3 | 10 | 8.925716 | 157.8502 | Full Formula (Er2 Bi2 O6) Reduced Formula: ErBiO3 abc : 6.136271 6.136271 6.136270 angles: 58.520316 58.520316 58.520311 pbc : True True True Sites (10) # SP a b c magmom --- ---- -------- -------- -------- -------- 0 Er 0.277327 0.277327 0.277327 0 1 Er 0.777327 0.777327 0.777327 0 2 Bi 0.490973 0.490973 0.490973 -0 3 Bi 0.990973 0.990973 0.990973 -0 4 O 0.924258 0.141634 0.587401 -0 5 O 0.587401 0.924258 0.141634 -0 6 O 0.141634 0.587401 0.924258 -0 7 O 0.641634 0.424258 0.087401 -0 8 O 0.424258 0.087401 0.641634 -0 9 O 0.087401 0.641634 0.424258 0 | 4.997849 | [0.0, -0.0, -1.0] | [[0.0, 0.0, 0.0, 0.0, -2.148065117680129, 1.8033700488417972], [1.8033700488417976, -1.8033698534550981, 0.0, -2.1480648849472956, 0.0, 0.0], [-2.983970161649658, -2.9839698383504127, -2.6777500000000014, 0.0, 0.0, 0.0]]
mp-754979 | Y3AlO6 | 20 | 4.825709 | 268.1905 | Full Formula (Y6 Al2 O12) Reduced Formula: Y3AlO6 abc : 7.135250 7.135250 5.401604 angles: 90.000000 90.000000 102.781956 pbc : True True True Sites (20) # SP a b c magmom --- ---- -------- -------- -------- -------- 0 Y 0.086675 0.298744 0.469889 0 1 Y 0.298744 0.086675 0.969889 0 2 Y 0.602596 0.397404 0.424271 0 3 Y 0.397404 0.602596 0.924271 0 4 Y 0.913325 0.701256 0.969889 0 5 Y 0.701256 0.913325 0.469889 0 6 Al 0.804843 0.195157 0.006258 -0 7 Al 0.195157 0.804843 0.506258 -0 8 O 0.323298 0.355285 0.198349 -0 9 O 0.355285 0.323298 0.698349 -0 10 O 0.584487 0.110002 0.170616 0 11 O 0.110002 0.584487 0.670616 0 12 O 0.954258 0.045742 0.129216 -0 13 O 0.78625 0.21375 0.678596 0 14 O 0.21375 0.78625 0.178596 0 15 O 0.045742 0.954258 0.629216 -0 16 O 0.889998 0.415513 0.170616 0 17 O 0.415513 0.889998 0.670616 0 18 O 0.676702 0.644715 0.698349 0 19 O 0.644715 0.676702 0.198349 -0 | 0.6201113 | [0.0, 1.0, 0.0] | [[0.0, 0.0, 0.0, 0.0, 0.35606999999999994, 0.0], [0.0, 0.0, 0.0, 0.13523, 0.0, 0.0], [-0.11644999999999996, -0.5316200000000001, 0.29725, 0.0, 0.0, 0.0]]
mp-755149 | Li4TiMn(WO6)2 | 40 | 5.618374 | 408.009 | Full Formula (Li8 Ti2 Mn2 W4 O24) Reduced Formula: Li4TiMn(WO6)2 abc : 5.111028 9.487638 8.851964 angles: 108.098200 90.028810 89.971168 pbc : True True True Sites (40) # SP a b c magmom --- ---- -------- -------- -------- -------- 0 Li 0.000975 0.430108 0.140669 0.001 1 Li 0.00098 0.930138 0.6407 0.001 2 Li 0.499369 0.932923 0.147367 0.001 3 Li 0.499372 0.432912 0.647382 0.001 4 Li 0.999957 0.173624 0.392982 0.002 5 Li 0.999954 0.673621 0.892985 0.002 6 Li 0.500227 0.679467 0.391277 0 7 Li 0.500202 0.179495 0.891243 0 8 Ti 0.00253 0.01432 0.005207 0.005 9 Ti 0.002501 0.514308 0.505193 0.005 10 Mn 0.498705 0.500544 8.9e-05 3.102 11 Mn 0.498828 0.000509 0.500082 3.101 12 W 0.001107 0.752072 0.24703 0.031 13 W 0.001091 0.25206 0.747021 0.031 14 W 0.498948 0.755824 0.756054 0.015 15 W 0.498974 0.255822 0.256029 0.015 16 O 0.299973 0.611177 0.179964 -0.028 17 O 0.299825 0.111058 0.679903 -0.028 18 O 0.11982 0.861704 0.117142 -0.005 19 O 0.119831 0.361702 0.617144 -0.005 20 O 0.319643 0.112539 0.064155 -0.003 21 O 0.319568 0.612551 0.564173 -0.003 22 O 0.198874 0.862774 0.430973 -0.037 23 O 0.198881 0.362776 0.930968 -0.037 24 O 0.805447 0.117016 0.183603 -0.004 25 O 0.805427 0.617003 0.683596 -0.004 26 O 0.381701 0.111771 0.366124 -0.028 27 O 0.381539 0.6118 0.866121 -0.028 28 O 0.617053 0.365481 0.119068 -0.03 29 O 0.617008 0.865486 0.619116 -0.03 30 O 0.184568 0.361386 0.310418 -0.006 31 O 0.184559 0.861388 0.810419 -0.006 32 O 0.807926 0.616367 0.065403 -0.031 33 O 0.807806 0.116448 0.565343 -0.031 34 O 0.691887 0.364746 0.433265 0 35 O 0.69189 0.864738 0.933267 0 36 O 0.882859 0.616346 0.368215 -0.007 37 O 0.882893 0.116393 0.868252 -0.007 38 O 0.688645 0.866607 0.316628 -0.027 39 O 0.688657 0.366598 0.816628 -0.027 | 3.639163 | [-1.0, -1.0, -10.0] | [[0.03932617315051034, -0.13217096615891358, 0.13971231881060353, -0.013805528415405815, -0.08471935703885408, 2.600644221555768], [-0.17125374953540834, 2.196450039680365, -1.7551921460538789, -2.1489182701254554, -0.024576085596536935, -0.2062930352040255], [1.9631502934180243, 0.10917603159400423, -2.3467318945597775, 1.4394716099958187, -0.08334443722379022, 0.08489772631465917]]
mp-755367 | LiTa2CuO6 | 10 | 7.857685 | 111.6607 | Full Formula (Li1 Ta2 Cu1 O6) Reduced Formula: LiTa2CuO6 abc : 5.578733 5.578733 5.578732 angles: 56.092483 56.092483 56.092487 pbc : True True True Sites (10) # SP a b c magmom --- ---- -------- -------- -------- -------- 0 Li 0.5 0.5 0.5 -0 1 Ta 0.248577 0.248577 0.248577 0 2 Ta 0.751423 0.751423 0.751423 0 3 Cu 0 0 0 0 4 O 0.387122 0.612878 0 -0 5 O 0.612878 0 0.387122 -0 6 O 0 0.387122 0.612878 -0 7 O 0.5 0.119487 0.880513 -0 8 O 0.880513 0.5 0.119487 -0 9 O 0.119487 0.880513 0.5 -0 | 2.963812 | [-1.0, 0.0, 0.0] | [[1.6716424539431065, -1.6716425153535828, 0.0, 1.78757, 0.0, 0.0], [0.0, 0.0, 0.0, 0.0, -1.7875699999999999, -1.6716425153535828], [0.0, 0.0, 0.0, 0.0, 0.0, 0.0]]
mp-755603 | KPWCO7 | 22 | 3.399107 | 369.2432 | Full Formula (K2 P2 W2 C2 O14) Reduced Formula: KPWCO7 abc : 6.539530 5.341601 10.579290 angles: 87.660854 90.000000 90.000000 pbc : True True True Sites (22) # SP a b c magmom --- ---- -------- -------- -------- -------- 0 K 0.606949 0.759855 0.790979 -0 1 K 0.106949 0.240145 0.209021 -0 2 P 0.725215 0.268145 0.56408 0.001 3 P 0.225215 0.731855 0.43592 0 4 W 0.223249 0.226541 0.651357 0.002 5 W 0.723249 0.773459 0.348643 0.002 6 C 0.262672 0.288685 0.887021 0 7 C 0.762672 0.711315 0.112979 0 8 O 0.790277 0.666645 0.001126 0.002 9 O 0.245632 0.06512 0.837684 -0.001 10 O 0.250163 0.474103 0.791843 -0 11 O 0.911909 0.215125 0.652752 -0.004 12 O 0.53882 0.205329 0.651161 0.001 13 O 0.229874 0.907061 0.547517 0.002 14 O 0.717389 0.545464 0.519861 -0.001 15 O 0.217389 0.454536 0.480139 -0.001 16 O 0.729874 0.092939 0.452483 0.002 17 O 0.03882 0.794671 0.348839 0.001 18 O 0.411909 0.784875 0.347248 -0.004 19 O 0.750163 0.525897 0.208157 -0 20 O 0.745632 0.93488 0.162316 -0.001 21 O 0.290277 0.333355 0.998874 0.002 | 0.432595 | [0.0, -0.0, 1.0] | [[0.0, 0.0, 0.0, -0.014799999999999997, 0.0, 0.08095], [0.16766999999999996, -0.3216599999999999, -0.21941999999999992, 0.0, -0.08610999999999999, 0.0], [0.0, 0.0, 0.0, -0.17431999999999992, 0.0, -0.018139999999999996]]
mp-755701 | LiMnSbO4 | 28 | 4.81579 | 341.5517 | Full Formula (Li4 Mn4 Sb4 O16) Reduced Formula: LiMnSbO4 abc : 6.259195 8.718239 6.259061 angles: 89.999266 89.997638 90.000374 pbc : True True True Sites (28) # SP a b c magmom --- ---- -------- -------- -------- -------- 0 Li 0.211262 0 0.999996 0 1 Li 0.788739 0.500007 2e-06 0 2 Li 0.999995 0.249999 0.211272 0 3 Li 1e-06 0.749993 0.788729 0 4 Mn 0.752543 0.874998 0.247496 -4.6 5 Mn 0.247461 0.375016 0.75251 -4.6 6 Mn 0.247329 0.625 0.247358 4.6 7 Mn 0.752679 0.124995 0.752652 4.6 8 Sb 0.499996 0.249996 0.234544 0 9 Sb 0.23459 4e-06 0.499997 0 10 Sb 0.765412 0.500003 0.5 0 11 Sb 0.5 0.749996 0.765456 0 12 O 0.264997 0.252719 0.030546 -0.017 13 O 0.734982 0.24725 0.030485 0.017 14 O 0.030574 0.997274 0.265015 -0.017 15 O 0.969501 0.502773 0.265038 0.017 16 O 0.030509 0.002756 0.734964 0.017 17 O 0.969427 0.497272 0.734979 -0.017 18 O 0.26502 0.747235 0.969527 0.017 19 O 0.734999 0.752717 0.969449 -0.017 20 O 0.479436 0.017572 0.27284 -0.016 21 O 0.52056 0.482436 0.272839 0.016 22 O 0.272861 0.232413 0.479414 -0.016 23 O 0.727131 0.267574 0.479428 0.016 24 O 0.272862 0.767577 0.520583 0.016 25 O 0.727125 0.732411 0.520579 -0.016 26 O 0.520559 0.517575 0.72715 -0.016 27 O 0.479449 0.982439 0.727154 0.016 | 0.05638 | [-1.0, -1.0, 0.0] | [[0.0, 0.0, 0.0, -0.05637999999999999, 0.0, 0.0], [0.0, 0.0, 0.0, 0.0, 0.05637999999999999, 0.0], [0.0, 0.0, 0.0, 0.0, 0.0, 0.0]]
mp-755754 | NaLi2MnPCO7 | 52 | 2.749156 | 596.2623 | Full Formula (Na4 Li8 Mn4 P4 C4 O28) Reduced Formula: NaLi2MnPCO7 abc : 8.462956 8.463189 8.686381 angles: 88.106235 88.103921 106.290889 pbc : True True True Sites (52) # SP a b c magmom --- ---- -------- -------- -------- -------- 0 Na 0.628235 0.631214 0.245447 0 1 Na 0.128266 0.131218 0.245477 -0 2 Na 0.618767 0.121746 0.754575 0 3 Na 0.118786 0.621775 0.754563 -0 4 Li 0.512731 0.249634 0.103368 -0 5 Li 0.012719 0.749629 0.103318 0 6 Li 0.500365 0.737249 0.896676 -0 7 Li 0.00035 0.237249 0.896688 0 8 Li 0.352345 0.889617 0.278663 0 9 Li 0.852357 0.389648 0.278572 -0 10 Li 0.860322 0.897611 0.721316 0 11 Li 0.360422 0.397701 0.721412 -0 12 Mn 0.260584 0.518977 0.350904 -4.647 13 Mn 0.731085 0.48936 0.648984 -4.647 14 Mn 0.760653 0.019013 0.350873 4.647 15 Mn 0.231189 0.989529 0.649058 4.647 16 P 0.482403 0.237208 0.410075 0 17 P 0.982436 0.737238 0.410062 -0 18 P 0.512809 0.767603 0.589926 0 19 P 0.012786 0.267555 0.589949 -0 20 C 0.741094 0.976351 0.03894 0.003 21 C 0.24112 0.476374 0.038967 -0.003 22 C 0.273621 0.008872 0.961094 0.003 23 C 0.773606 0.508843 0.961025 -0.003 24 O 0.322795 0.040478 0.100038 0.003 25 O 0.822787 0.54052 0.099954 -0.003 26 O 0.709509 0.9272 0.899988 0.003 27 O 0.2095 0.427195 0.900033 -0.003 28 O 0.867506 0.098282 0.066552 0.013 29 O 0.367543 0.598302 0.06654 -0.013 30 O 0.151694 0.882475 0.933493 0.013 31 O 0.65167 0.382414 0.933499 -0.013 32 O 0.641035 0.900989 0.152963 0.014 33 O 0.14107 0.401025 0.153013 -0.014 34 O 0.349002 0.10894 0.847073 0.014 35 O 0.848961 0.60884 0.846953 -0.014 36 O 0.42808 0.365798 0.308689 -0.014 37 O 0.928134 0.865833 0.308652 0.014 38 O 0.384167 0.821828 0.691359 0.015 39 O 0.884121 0.321792 0.691334 -0.015 40 O 0.631465 0.207303 0.316863 0.015 41 O 0.131506 0.707335 0.316853 -0.015 42 O 0.542807 0.618569 0.683115 -0.013 43 O 0.042732 0.11851 0.683143 0.013 44 O 0.339765 0.072785 0.42641 0.016 45 O 0.839791 0.572802 0.426323 -0.016 46 O 0.677184 0.910307 0.573559 0.017 47 O 0.17718 0.410233 0.573644 -0.017 48 O 0.454578 0.724098 0.424992 -0.012 49 O 0.954601 0.224092 0.424991 0.012 50 O 0.525857 0.295395 0.575036 -0.012 51 O 0.025905 0.795447 0.57501 0.012 | 1.716059 | [0.0, -3.0, -1.0] | [[0.0, 0.0, 0.0, -0.15771999999999997, 0.0, 0.26485999999999993], [0.01178, 1.0765399999999996, 0.82761, 0.0, -1.0492099999999998, 0.0], [0.0, 0.0, 0.0, 0.17328, 0.0, 0.014129999999999998]]
mp-755816 | Na4MnO4 | 36 | 2.553678 | 548.5405 | Full Formula (Na16 Mn4 O16) Reduced Formula: Na4MnO4 abc : 6.337919 7.587953 11.406362 angles: 90.003656 90.001477 89.614873 pbc : True True True Sites (36) # SP a b c magmom --- ---- -------- -------- -------- -------- 0 Na 0.045058 0.66539 0.447145 -0.002 1 Na 0.045109 0.665463 0.94723 0.002 2 Na 0.544916 0.165433 0.052798 -0.002 3 Na 0.545156 0.16542 0.552755 0.002 4 Na 0.308625 0.726141 0.155628 0.001 5 Na 0.308705 0.726159 0.655633 -0.001 6 Na 0.808647 0.226154 0.344405 0.001 7 Na 0.808644 0.226184 0.844377 -0.001 8 Na 0.227539 0.31508 0.189342 0.002 9 Na 0.227714 0.315134 0.689389 -0.003 10 Na 0.727574 0.81505 0.310651 0.002 11 Na 0.727719 0.815159 0.810564 -0.003 12 Na 0.262164 0.001271 0.348669 0.003 13 Na 0.262071 0.001391 0.848798 -0.003 14 Na 0.762137 0.501242 0.15133 0.003 15 Na 0.762148 0.501315 0.651231 -0.003 16 Mn 0.989947 0.996471 0.5911 -2.959 17 Mn 0.489897 0.496564 0.908869 -2.959 18 Mn 0.989534 0.996423 0.09127 2.958 19 Mn 0.489765 0.496431 0.408797 2.958 20 O 0.262492 0.025138 0.12924 -0.039 21 O 0.262863 0.025226 0.629234 0.039 22 O 0.762681 0.525229 0.370709 -0.039 23 O 0.762848 0.525223 0.870768 0.039 24 O 0.434531 0.476252 0.063369 0.036 25 O 0.434376 0.476197 0.563262 -0.036 26 O 0.934543 0.976258 0.436578 0.036 27 O 0.934139 0.97617 0.936863 -0.036 28 O 0.432987 0.269218 0.363163 -0.003 29 O 0.432938 0.269323 0.863203 0.003 30 O 0.932864 0.769169 0.136882 -0.003 31 O 0.93307 0.769264 0.636751 0.003 32 O 0.380144 0.704261 0.349845 0.004 33 O 0.380428 0.704407 0.849819 -0.004 34 O 0.879537 0.204286 0.150174 0.005 35 O 0.880418 0.204291 0.650155 -0.004 | 0.3612325 | [-1.0, 0.0, 2.0] | [[-0.11547, -0.06185, 0.14219, 0.0, 0.01345000000000003, 0.0], [0.0, 0.0, 0.0, -0.15446, 0.0, -0.09129000000000001], [-0.23166, 0.10071000000000001, 0.17461999999999997, 0.0, -0.12517999999999999, 0.0]]
mp-755821 | Li5Cu(PO4)2 | 16 | 2.915168 | 164.161 | Full Formula (Li5 Cu1 P2 O8) Reduced Formula: Li5Cu(PO4)2 abc : 6.216964 4.974886 5.307825 angles: 89.649422 90.000000 90.000000 pbc : True True True Sites (16) # SP a b c magmom --- ---- -------- -------- -------- -------- 0 Li 0 0.490672 0.844405 0 1 Li 0.750988 0.992041 0.673432 0 2 Li 0.746136 0.490573 0.326559 0 3 Li 0.253864 0.490573 0.326559 0 4 Li 0.249012 0.992041 0.673432 0 5 Cu 0.5 0.993573 0.172107 0 6 P 0 0.999752 0.174237 0 7 P 0.5 0.498629 0.818583 0 8 O 0 0.898878 0.896861 -0 9 O 0 0.312207 0.180522 0 10 O 0.798407 0.88929 0.318009 -0 11 O 0.706995 0.390303 0.686952 0 12 O 0.5 0.811033 0.800778 -0 13 O 0.5 0.413436 0.102602 -0 14 O 0.293005 0.390303 0.686952 0 15 O 0.201593 0.88929 0.318009 -0 | 0.5995034 | [-0.0, 0.0, 1.0] | [[0.07551, -0.030629999999999994, 0.01576, 0.0, -0.15267, 0.0], [0.0, 0.0, 0.0, -0.2215699999999999, 0.0, 0.07074999999999998], [-0.28564, -0.3209799999999999, 0.41358999999999996, 0.0, 0.05614, 0.0]]
mp-756090 | BaNa4O3 | 16 | 2.966504 | 310.4269 | Full Formula (Ba2 Na8 O6) Reduced Formula: BaNa4O3 abc : 9.435420 9.435420 5.840494 angles: 89.280442 89.280442 143.309394 pbc : True True True Sites (16) # SP a b c magmom --- ---- -------- -------- -------- -------- 0 Ba 0.842113 0.152782 0.739007 -0 1 Ba 0.152782 0.842113 0.239007 -0 2 Na 0.515603 0.476651 0.229965 -0 3 Na 0.960162 0.013041 0.244048 -0 4 Na 0.720464 0.246754 0.209839 0 5 Na 0.596491 0.323206 0.697848 -0 6 Na 0.323206 0.596491 0.197848 -0 7 Na 0.476651 0.515603 0.729965 -0 8 Na 0.013041 0.960162 0.744048 -0 9 Na 0.246754 0.720464 0.709839 0 10 O 0.319234 0.172617 0.987859 -0 11 O 0.515093 0.047209 0.518401 -0 12 O 0.172617 0.319234 0.487859 -0 13 O 0.814412 0.672543 0.480345 0 14 O 0.047209 0.515093 0.018401 -0 15 O 0.672543 0.814412 0.980345 0 | 16.77555 | [0.0, -1.0, 1.0] | [[0.5753488752824379, -0.03737246745049791, 0.03894479797304711, 0.0, 0.15216359286347114, 0.0], [0.0, 0.0, 0.0, 9.394198132296065, 0.0, 13.898488377236031], [-0.22347752314211197, 0.0523128280315782, -0.47891226486614424, 0.0, -0.303960104246329, 0.0]]
mp-756328 | MnSn3(PO4)4 | 96 | 3.901279 | 1346.645 | Full Formula (Mn4 Sn12 P16 O64) Reduced Formula: MnSn3(PO4)4 abc : 5.146421 21.928392 12.444134 angles: 73.525792 90.001108 90.509799 pbc : True True True Sites (96) # SP a b c magmom --- ---- -------- -------- -------- -------- 0 Mn 0.050722 0.363406 0.693249 -4.666 1 Mn 0.050581 0.863415 0.943239 -4.666 2 Mn 0.050862 0.363412 0.193266 4.666 3 Mn 0.050745 0.863405 0.443228 4.666 4 Sn 0.450082 0.105491 0.322337 0.001 5 Sn 0.450041 0.105495 0.822311 -0.001 6 Sn 0.45003 0.605495 0.572321 0.001 7 Sn 0.450007 0.605505 0.072322 -0.001 8 Sn 0.550857 0.393346 0.928252 -0 9 Sn 0.550738 0.393364 0.428247 0 10 Sn 0.550816 0.893376 0.178232 -0 11 Sn 0.550802 0.89338 0.678221 0 12 Sn 0.958298 0.140286 0.054931 0 13 Sn 0.958274 0.140283 0.554903 -0 14 Sn 0.958258 0.64029 0.304926 -0 15 Sn 0.958404 0.64027 0.804984 0 16 P 0.114056 0.309269 0.970331 -0 17 P 0.113968 0.30927 0.470344 0 18 P 0.113984 0.809285 0.220323 0 19 P 0.113968 0.809294 0.720289 -0 20 P 0.430951 0.04122 0.104414 -0 21 P 0.430917 0.041229 0.604454 -0 22 P 0.430885 0.541234 0.354404 -0 23 P 0.43095 0.541214 0.85445 0 24 P 0.584072 0.452895 0.148519 0.006 25 P 0.584051 0.452886 0.648522 -0.006 26 P 0.584099 0.952886 0.398512 0.006 27 P 0.584001 0.952902 0.898512 -0.006 28 P 0.870957 0.197667 0.276229 0.005 29 P 0.870896 0.197669 0.776163 -0.005 30 P 0.870929 0.697651 0.526208 0.005 31 P 0.870884 0.697668 0.02619 -0.005 32 O 0.162772 0.239148 0.0054 0 33 O 0.162595 0.239144 0.505423 -0 34 O 0.162622 0.739159 0.255403 -0 35 O 0.162668 0.739173 0.755364 -0 36 O 0.148466 0.169016 0.290544 0.001 37 O 0.148308 0.168992 0.790531 -0.001 38 O 0.148412 0.668997 0.540531 0 39 O 0.14834 0.66901 0.040493 -0 40 O 0.292684 0.445601 0.152193 0.017 41 O 0.292658 0.445594 0.65222 -0.017 42 O 0.292668 0.945624 0.40217 0.017 43 O 0.292603 0.945612 0.902188 -0.017 44 O 0.325554 0.471623 0.889188 -0 45 O 0.325472 0.471653 0.389097 0 46 O 0.325441 0.971649 0.139118 -0 47 O 0.325405 0.971651 0.639166 0 48 O 0.6721 0.02447 0.362775 0.003 49 O 0.671998 0.024472 0.862767 -0.003 50 O 0.67193 0.524466 0.612755 -0.002 51 O 0.671905 0.524476 0.112775 0.002 52 O 0.723397 0.043744 0.10319 0 53 O 0.723387 0.043748 0.603182 -0 54 O 0.723356 0.54377 0.353141 0 55 O 0.723414 0.543751 0.853193 -0 56 O 0.816535 0.322563 0.963689 -0 57 O 0.816485 0.322592 0.463671 -0 58 O 0.816468 0.82259 0.213671 0 59 O 0.816455 0.822586 0.713645 -0 60 O 0.88119 0.269062 0.240458 0.011 61 O 0.881066 0.269065 0.740504 -0.011 62 O 0.881176 0.769044 0.49052 0.011 63 O 0.881025 0.769062 0.99046 -0.011 64 O 0.256251 0.344729 0.856111 -0.01 65 O 0.256242 0.344723 0.356128 0.01 66 O 0.25618 0.844744 0.106103 -0.01 67 O 0.25623 0.844753 0.606078 0.01 68 O 0.256334 0.34474 0.049076 0.01 69 O 0.25625 0.344737 0.549095 -0.01 70 O 0.256254 0.844751 0.299068 0.01 71 O 0.256219 0.844765 0.799048 -0.01 72 O 0.303565 0.07629 0.987294 -0 73 O 0.303716 0.076316 0.487293 0 74 O 0.303567 0.576306 0.237265 -0 75 O 0.303657 0.576293 0.737314 0 76 O 0.303612 0.0763 0.186496 0 77 O 0.303556 0.076276 0.686538 -0 78 O 0.303577 0.576295 0.436501 0 79 O 0.303552 0.576261 0.936539 -0 80 O 0.721667 0.418155 0.067681 0.011 81 O 0.721596 0.418161 0.567667 -0.011 82 O 0.721648 0.918153 0.317683 0.011 83 O 0.721591 0.918165 0.817669 -0.011 84 O 0.721665 0.418155 0.264076 0.011 85 O 0.721702 0.418149 0.76407 -0.011 86 O 0.721691 0.918143 0.514051 0.011 87 O 0.721631 0.918152 0.01406 -0.011 88 O 0.702598 0.16632 0.197089 0.001 89 O 0.702515 0.166383 0.696938 -0.001 90 O 0.702541 0.666358 0.446992 0.001 91 O 0.702435 0.666359 0.947015 -0.001 92 O 0.702665 0.166393 0.386732 0.001 93 O 0.702498 0.166369 0.886655 -0.001 94 O 0.702584 0.66635 0.636696 0.001 95 O 0.70257 0.666384 0.136705 -0.001 | 0.3067585 | [-2.0, 1.0, 0.0] | [[0.2325, 0.02907, 0.010210000000000004, 0.0, 0.12683, 0.0], [0.0, 0.0, 0.0, 0.04787, 0.0, 0.05279], [0.16285, -0.08020999999999999, 0.04884000000000001, 0.0, 0.005760000000000001, 0.0]]
mp-756353 | LiFe3(OF3)2 | 12 | 3.363133 | 158.229 | Full Formula (Li1 Fe3 O2 F6) Reduced Formula: LiFe3(OF3)2 abc : 5.273754 5.356713 6.049579 angles: 108.860004 88.111958 101.762329 pbc : True True True Sites (12) # SP a b c magmom --- ---- -------- -------- -------- -------- 0 Li 0.009582 0.979099 0.994543 0.006 1 Fe 0.26045 0.493046 0.878497 4.384 2 Fe 0.743234 0.483031 0.127294 4.405 3 Fe 0.246939 0.538614 0.375698 4.394 4 O 0.374412 0.305188 0.076455 0.367 5 O 0.103097 0.702005 0.165029 0.349 6 F 0.901128 0.24535 0.847015 0.13 7 F 0.89601 0.280395 0.2963 0.134 8 F 0.327668 0.303266 0.554863 0.137 9 F 0.636502 0.702373 0.942276 0.129 10 F 0.155195 0.733655 0.706605 0.105 11 F 0.613623 0.722439 0.41713 0.16 | 0.2998517 | [-1.0, -1.0, 0.0] | [[0.12668159751451621, 0.021932516178703832, -0.005961411777464683, 0.15165578664847884, -0.09215592389679238, -0.004750251911919859], [-0.10563300518729028, -0.03655369688312893, -0.0398945529092854, -0.02420624275303887, 0.014985288685855469, 0.00746951142651828], [0.13419519124371043, 0.08530739025458894, 0.11572916538905983, 0.05700337755634585, -0.04778336585385625, 0.030011166755838835]]
mp-756728 | Li6VCrP2(CO7)2 | 26 | 2.709247 | 278.5971 | Full Formula (Li6 V1 Cr1 P2 C2 O14) Reduced Formula: Li6VCrP2(CO7)2 abc : 6.531578 4.996754 8.564257 angles: 85.370583 90.000000 90.000000 pbc : True True True Sites (26) # SP a b c magmom --- ---- -------- -------- -------- -------- 0 Li 0.5 0.760801 0.090899 0.001 1 Li 0.274424 0.247265 0.275155 0 2 Li 0.725576 0.247265 0.275155 0 3 Li 0.779408 0.753079 0.724875 0.001 4 Li 0.220592 0.753079 0.724875 0.001 5 Li 0 0.240983 0.905418 0.002 6 V 0.5 0.207169 0.670324 2.716 7 Cr 0 0.78416 0.335907 3.789 8 P 0.5 0.717128 0.412835 0.012 9 P 0 0.281092 0.590521 0.014 10 C 0 0.705965 0.031225 0.004 11 C 0.5 0.298896 0.964689 0.008 12 O 0 0.952866 0.06461 0.015 13 O 0.5 0.354029 0.110896 0.001 14 O 0 0.515653 0.14564 -0.006 15 O 0.31354 0.824302 0.311308 -0.008 16 O 0.68646 0.824302 0.311308 -0.008 17 O 0 0.188631 0.421542 0.008 18 O 0.5 0.404244 0.429003 -0 19 O 0 0.594059 0.57915 0.014 20 O 0.5 0.818376 0.578017 0.004 21 O 0.183908 0.169708 0.690398 0 22 O 0.816092 0.169708 0.690398 0 23 O 0.5 0.492319 0.853425 -0.01 24 O 0 0.64099 0.887295 0.002 25 O 0.5 0.053928 0.925132 -0.01 | 0.4278903 | [-2.0, 1.0, 0.0] | [[-0.08509, -0.20533, 0.029169999999999995, 0.0, 0.32360999999999995, 0.0], [0.0, 0.0, 0.0, 0.048339999999999994, 0.0, -0.11592], [-0.17491999999999996, -0.008019999999999996, 0.09696999999999997, 0.0, 0.12509999999999996, 0.0]]
mp-756849 | LiFeF4 | 6 | 3.334002 | 69.12082 | Full Formula (Li1 Fe1 F4) Reduced Formula: LiFeF4 abc : 4.731132 4.731132 3.093017 angles: 90.000000 90.000000 93.260550 pbc : True True True Sites (6) # SP a b c magmom --- ---- -------- -------- --- -------- 0 Li 0 0 0.5 0.004 1 Fe 0.5 0.5 0 4.458 2 F 0.792453 0.792453 0 0.107 3 F 0.689119 0.310881 0.5 0.128 4 F 0.207547 0.207547 0 0.107 5 F 0.310881 0.689119 0.5 0.128 | 0 | [1.0, 0.0, 0.0] | [[0.0, 0.0, 0.0, 0.0, 0.0, 0.0], [0.0, 0.0, 0.0, 0.0, 0.0, 0.0], [0.0, 0.0, 0.0, 0.0, 0.0, 0.0]]
mp-756951 | LiSbO3 | 10 | 4.749147 | 123.5657 | Full Formula (Li2 Sb2 O6) Reduced Formula: LiSbO3 abc : 5.407363 5.407363 5.214531 angles: 82.641056 82.641056 122.749972 pbc : True True True Sites (10) # SP a b c magmom --- ---- -------- -------- -------- -------- 0 Li 0.652487 0.347513 0 0 1 Li 0.347513 0.652487 0 0 2 Sb 0.838064 0.161936 0.5 -0 3 Sb 0.161936 0.838064 0.5 -0 4 O 0.795195 0.795195 0.713578 -0 5 O 0.204805 0.204805 0.286422 -0 6 O 0.44081 0.04131 0.733556 0 7 O 0.95869 0.55919 0.266444 0 8 O 0.55919 0.95869 0.266444 0 9 O 0.04131 0.44081 0.733556 0 | 0 | [1.0, 0.0, 0.0] | [[0.0, 0.0, 0.0, 0.0, 0.0, 0.0], [0.0, 0.0, 0.0, 0.0, 0.0, 0.0], [0.0, 0.0, 0.0, 0.0, 0.0, 0.0]]
mp-757146 | Li6MnFeP2(CO7)2 | 52 | 2.740665 | 560.3136 | Full Formula (Li12 Mn2 Fe2 P4 C4 O28) Reduced Formula: Li6MnFeP2(CO7)2 abc : 8.228954 8.229269 9.436141 angles: 74.896803 105.093642 75.616478 pbc : True True True Sites (52) # SP a b c magmom --- ---- -------- -------- -------- -------- 0 Li 0.578571 0.671374 0.103486 0.001 1 Li 0.078699 0.171479 0.103482 0.001 2 Li 0.919693 0.83028 0.89461 0.002 3 Li 0.419721 0.330363 0.894557 0.001 4 Li 0.280729 0.735578 0.271341 0 5 Li 0.78088 0.235622 0.271389 0 6 Li 0.514406 0.969103 0.27149 0 7 Li 0.014473 0.469214 0.271434 0 8 Li 0.988408 0.532548 0.728579 -0 9 Li 0.488448 0.032528 0.728528 -0 10 Li 0.217235 0.76153 0.728365 -0 11 Li 0.717382 0.26148 0.728398 -0 12 Mn 0.565332 0.684559 0.662298 4.65 13 Mn 0.065365 0.184687 0.662318 4.65 14 Fe 0.435137 0.314893 0.332231 -3.775 15 Fe 0.935022 0.814976 0.332066 3.776 16 P 0.69715 0.552802 0.408263 0.006 17 P 0.197163 0.052826 0.408244 0.006 18 P 0.801089 0.948872 0.590455 0.006 19 P 0.301011 0.448939 0.590446 0.007 20 C 0.726631 0.023459 0.039079 0 21 C 0.226586 0.523446 0.03907 -0 22 C 0.775574 0.474486 0.963563 0.002 23 C 0.275563 0.974502 0.96354 0.002 24 O 0.862323 0.887671 0.062409 0.019 25 O 0.362307 0.387691 0.062421 -0.019 26 O 0.381149 0.868894 0.104086 0.003 27 O 0.88125 0.36897 0.104103 0.003 28 O 0.699001 0.051157 0.163034 0.021 29 O 0.199011 0.551074 0.163069 -0.02 30 O 0.671925 0.078055 0.42747 -0.014 31 O 0.171848 0.578131 0.427488 0.016 32 O 0.549323 0.700597 0.424433 0.02 33 O 0.049382 0.200672 0.424408 0.02 34 O 0.947836 0.802121 0.571261 0.016 35 O 0.447713 0.302196 0.571197 -0.013 36 O 0.824169 0.425721 0.572816 0.02 37 O 0.324169 0.925726 0.572792 0.02 38 O 0.805301 0.444832 0.841064 0.018 39 O 0.305291 0.944862 0.841042 0.018 40 O 0.120242 0.629767 0.899259 -0.003 41 O 0.620368 0.129749 0.899253 0.003 42 O 0.639776 0.610084 0.939569 0.016 43 O 0.13982 0.110156 0.939552 0.016 44 O 0.608042 0.454839 0.306444 -0.017 45 O 0.107988 0.95493 0.306397 0.02 46 O 0.795117 0.641976 0.306479 0.02 47 O 0.295202 0.141934 0.306481 -0.017 48 O 0.890437 0.044706 0.69406 0.018 49 O 0.390375 0.544763 0.694051 0.016 50 O 0.705226 0.859554 0.694079 0.018 51 O 0.205139 0.359626 0.694049 0.016 | 0.1656493 | [-1.0, 0.0, 4.0] | [[0.016159999999999997, 0.01845, -0.008159999999999999, 0.0, 0.05969, 0.0], [0.0, 0.0, 0.0, 0.14564, 0.0, 0.06416], [0.07948, -0.03023, -0.06581, 0.0, -0.11992, 0.0]]
mp-757163 | LiVF6 | 8 | 2.890287 | 98.74511 | Full Formula (Li1 V1 F6) Reduced Formula: LiVF6 abc : 4.959961 4.959961 4.634774 angles: 90.000000 90.000000 120.000007 pbc : True True True Sites (8) # SP a b c magmom --- ---- -------- -------- -------- -------- 0 Li 0 0 0.5 -0 1 V 0.333333 0.666667 0 0 2 F 0.044486 0.683823 0.229667 -0 3 F 0.044486 0.360663 0.770333 -0 4 F 0.316177 0.955514 0.770333 -0 5 F 0.316177 0.360663 0.229667 -0 6 F 0.639337 0.955514 0.229667 -0 7 F 0.639337 0.683823 0.770333 -0 | 0.2482223 | [0.0, 1.0, 0.0] | [[0.0, 0.0, 0.0, -0.17780000000000007, 0.0, 0.12247750454794812], [0.12247750454794809, -0.1224774863494684, 0.0, 0.0, 0.17780000000000007, 0.0], [0.0, 0.0, 0.0, 0.0, 0.0, 0.0]]
mp-757191 | P4WO12 | 34 | 3.106173 | 534.3023 | Full Formula (P8 W2 O24) Reduced Formula: P4WO12 abc : 13.874363 5.340847 7.279554 angles: 82.100397 90.000000 90.000000 pbc : True True True Sites (34) # SP a b c magmom --- ---- -------- -------- -------- -------- 0 P 0.876066 0.991892 0.556843 -0.001 1 P 0.095936 0.969423 0.560754 -0.001 2 P 0.671016 0.865238 0.09149 0.002 3 P 0.323501 0.783559 0.106029 0.002 4 P 0.823501 0.216441 0.893971 0.002 5 P 0.171016 0.134762 0.90851 0.002 6 P 0.595936 0.030577 0.439246 -0.001 7 P 0.376066 0.008108 0.443157 -0.001 8 W 0.734799 0.510896 0.496018 -0.004 9 W 0.234799 0.489104 0.503982 -0.004 10 O 0.861167 0.991453 0.77181 0.002 11 O 0.263351 0.950833 0.947717 0 12 O 0.107156 0.964872 0.777334 0.003 13 O 0.487199 0.951825 0.483499 0 14 O 0.61526 0.813939 0.931173 0 15 O 0.657681 0.831181 0.547531 -0.002 16 O 0.320987 0.798692 0.55788 -0.003 17 O 0.857598 0.727223 0.508858 -0.006 18 O 0.110615 0.703672 0.512347 -0.007 19 O 0.714022 0.642492 0.224278 0.012 20 O 0.40338 0.649867 0.031 0 21 O 0.249833 0.62658 0.232904 0.011 22 O 0.749833 0.37342 0.767096 0.011 23 O 0.90338 0.350133 0.969 0 24 O 0.214022 0.357508 0.775722 0.012 25 O 0.610615 0.296328 0.487653 -0.007 26 O 0.357598 0.272777 0.491142 -0.006 27 O 0.820987 0.201308 0.44212 -0.003 28 O 0.157681 0.168819 0.452469 -0.002 29 O 0.11526 0.186061 0.068827 0 30 O 0.987199 0.048175 0.516501 0 31 O 0.607156 0.035128 0.222666 0.003 32 O 0.763351 0.049167 0.052283 0 33 O 0.361167 0.008547 0.22819 0.002 | 0.1365305 | [-0.0, 2.0, 1.0] | [[0.0, 0.0, 0.0, -0.002420000000000003, 0.0, 0.11845], [0.049139999999999996, 0.08963, 0.0, 0.0, -0.09051000000000001, 0.0], [0.0, 0.0, 0.0, 0.008839999999999997, 0.0, -0.05272]]
mp-757410 | VF4 | 10 | 2.84463 | 148.1955 | Full Formula (V2 F8) Reduced Formula: VF4 abc : 5.757184 5.757184 4.987436 angles: 89.550663 89.550663 63.703324 pbc : True True True Sites (10) # SP a b c magmom --- ---- -------- -------- -------- -------- 0 V 0.33898 0.66102 0.25 -0.982 1 V 0.66102 0.33898 0.75 -0.982 2 F 0.69486 0.510794 0.42659 -0.005 3 F 0.254349 0.971117 0.378888 0.011 4 F 0.028883 0.745651 0.121112 0.011 5 F 0.489206 0.30514 0.07341 -0.005 6 F 0.971117 0.254349 0.878888 0.011 7 F 0.510794 0.69486 0.92659 -0.005 8 F 0.30514 0.489206 0.57341 -0.005 9 F 0.745651 0.028883 0.621112 0.011 | 0 | [1.0, 0.0, 0.0] | [[0.0, 0.0, 0.0, 0.0, 0.0, 0.0], [0.0, 0.0, 0.0, 0.0, 0.0, 0.0], [0.0, 0.0, 0.0, 0.0, 0.0, 0.0]]
mp-7575 | LiZnN | 3 | 4.770474 | 30.05963 | Full Formula (Li1 Zn1 N1) Reduced Formula: LiZnN abc : 3.490060 3.490060 3.490060 angles: 60.000000 60.000000 60.000000 pbc : True True True Sites (3) # SP a b c magmom --- ---- ---- ---- ---- -------- 0 Li 0.25 0.25 0.25 -0 1 Zn 0.75 0.75 0.75 0 2 N 0 0 0 -0 | 0.50861 | [1.0, 0.0, 0.0] | [[0.0, 0.0, 0.0, -0.5086099999999995, 0.0, 0.0], [0.0, 0.0, 0.0, 0.0, -0.5086099999999995, 0.0], [0.0, 0.0, 0.0, 0.0, 0.0, -0.5086099999999995]]
mp-757754 | LiFePO4 | 42 | 2.473545 | 635.4335 | Full Formula (Li6 Fe6 P6 O24) Reduced Formula: LiFePO4 abc : 5.259382 5.260557 26.513082 angles: 89.999782 89.999855 119.974205 pbc : True True True Sites (42) # SP a b c magmom --- ---- -------- -------- -------- -------- 0 Li 2e-06 0.999999 0.083356 0.001 1 Li 3e-06 1e-06 0.583328 -0.001 2 Li 0 0 0.249953 0.001 3 Li 0 1e-06 0.750019 -0.001 4 Li 0 0.999998 0.416628 -0 5 Li 0.999998 0.999999 0.91671 -0 6 Fe 0.999989 0.499998 0.833306 -3.756 7 Fe 0.500027 0.499998 0.666696 -3.758 8 Fe 0.500005 0.999994 0.500026 -3.756 9 Fe 2.2e-05 0.499998 0.333335 3.756 10 Fe 0.500003 0.500007 0.16665 3.758 11 Fe 0.499993 1e-05 0.999974 3.756 12 P 0.999998 0.499994 0.083331 0.015 13 P 2e-06 0.500002 0.583253 -0.015 14 P 0.5 0.499998 0.416602 0 15 P 0.500002 0.500011 0.916751 0 16 P 0.499998 2e-06 0.249991 0.015 17 P 0.499999 0 0.750076 -0.015 18 O 0.182715 0.778339 0.050699 0.025 19 O 0.182813 0.778166 0.550612 -0.025 20 O 0.221962 0.817402 0.282678 0.025 21 O 0.221757 0.817203 0.782709 -0.025 22 O 0.182998 0.405052 0.116032 0.025 23 O 0.182954 0.404913 0.615962 -0.025 24 O 0.222079 0.405123 0.38393 0.02 25 O 0.22171 0.404549 0.884065 -0.02 26 O 0.595445 0.77829 0.449271 -0.02 27 O 0.59521 0.778224 0.94938 0.02 28 O 0.594988 0.816935 0.217318 0.025 29 O 0.595111 0.817165 0.717355 -0.025 30 O 0.405007 0.183068 0.217317 0.025 31 O 0.404882 0.182834 0.717355 -0.025 32 O 0.404551 0.221706 0.449271 -0.02 33 O 0.40479 0.221787 0.949378 0.02 34 O 0.816996 0.594946 0.11603 0.025 35 O 0.817042 0.595085 0.615962 -0.025 36 O 0.777921 0.594876 0.38393 0.02 37 O 0.778292 0.595456 0.884064 -0.02 38 O 0.817283 0.221651 0.050699 0.025 39 O 0.817185 0.221833 0.550613 -0.025 40 O 0.778038 0.182595 0.282678 0.025 41 O 0.778239 0.182794 0.782709 -0.025 | 0.43957 | [-1.0, -1.0, 0.0] | [[0.0, 0.0, 0.0, 0.43957, 0.0, 0.0], [0.0, 0.0, 0.0, 0.0, -0.43957, 0.0], [0.0, 0.0, 0.0, 0.0, 0.0, 0.0]]
mp-757836 | BeH2SeO4 | 32 | 2.948537 | 346.8828 | Full Formula (Be4 H8 Se4 O16) Reduced Formula: BeH2SeO4 abc : 5.718147 7.628280 7.952448 angles: 90.000000 90.000000 90.000000 pbc : True True True Sites (32) # SP a b c magmom --- ---- -------- -------- -------- -------- 0 Be 0.111062 0.267881 0.26627 0 1 Be 0.388938 0.732119 0.76627 0 2 Be 0.611062 0.232119 0.73373 0 3 Be 0.888938 0.767881 0.23373 0 4 H 0.145776 0.90465 0.943817 0 5 H 0.217598 0.969194 0.31586 0 6 H 0.282402 0.030806 0.81586 0 7 H 0.354224 0.09535 0.443817 0 8 H 0.645776 0.59535 0.056183 0 9 H 0.717598 0.530806 0.68414 0 10 H 0.782402 0.469194 0.18414 0 11 H 0.854224 0.40465 0.556183 0 12 Se 0.212766 0.412539 0.922552 0 13 Se 0.287234 0.587461 0.422552 0 14 Se 0.712766 0.087461 0.077448 0 15 Se 0.787234 0.912539 0.577448 0 16 O 0.082838 0.418502 0.412843 0 17 O 0.159212 0.742489 0.292325 -0 18 O 0.21086 0.668056 0.617663 -0 19 O 0.223558 0.091204 0.359721 0 20 O 0.276442 0.908796 0.859721 0 21 O 0.289141 0.331944 0.117663 -0 22 O 0.340788 0.257511 0.792325 -0 23 O 0.417162 0.581498 0.912843 0 24 O 0.582838 0.081498 0.587157 0 25 O 0.659212 0.757511 0.707675 -0 26 O 0.710859 0.831944 0.382337 -0 27 O 0.723558 0.408796 0.640279 0 28 O 0.776442 0.591204 0.140279 0 29 O 0.789141 0.168056 0.882337 -0 30 O 0.840788 0.242489 0.207675 -0 31 O 0.917162 0.918502 0.087157 0 | 0.14807 | [0.0, 1.0, 0.0] | [[0.0, 0.0, 0.0, 0.07544999999999999, 0.0, 0.0], [0.0, 0.0, 0.0, 0.0, -0.003740000000000007, 0.0], [0.0, 0.0, 0.0, 0.0, 0.0, 0.14806999999999998]]
mp-757948 | LiV(OF)2 | 12 | 2.751323 | 154.3596 | Full Formula (Li2 V2 O4 F4) Reduced Formula: LiV(OF)2 abc : 3.894815 5.814126 6.968261 angles: 78.020879 90.000000 90.000000 pbc : True True True Sites (12) # SP a b c magmom --- ---- -------- -------- -------- -------- 0 Li 0.712153 0.686239 0.831453 0 1 Li 0.212153 0.313761 0.168547 0 2 V 0.765182 0.817034 0.290821 -0 3 V 0.265182 0.182966 0.709179 -0 4 O 0.271205 0.898053 0.808824 -0 5 O 0.273038 0.34672 0.87999 -0 6 O 0.773038 0.65328 0.12001 -0 7 O 0.771205 0.101947 0.191176 -0 8 F 0.268258 0.813014 0.329928 -0 9 F 0.769167 0.689648 0.559979 0 10 F 0.269167 0.310352 0.440021 0 11 F 0.768258 0.186986 0.670072 -0 | 1.168244 | [0.0, -0.0, -1.0] | [[0.0, 0.0, 0.0, 0.05014999999999999, 0.0, 0.05584999999999999], [0.3632099999999999, -1.0868199999999995, -0.22256999999999996, 0.0, 0.04645999999999999, 0.0], [0.0, 0.0, 0.0, -0.4599599999999999, 0.0, 0.03946999999999999]]
mp-758141 | LiFeSi3O8 | 26 | 2.590158 | 352.6509 | Full Formula (Li2 Fe2 Si6 O16) Reduced Formula: LiFeSi3O8 abc : 7.785045 7.785045 7.292396 angles: 76.138456 76.138456 116.387787 pbc : True True True Sites (26) # SP a b c magmom --- ---- -------- -------- -------- -------- 0 Li 0.634245 0.753328 0.16273 0.001 1 Li 0.246672 0.365755 0.83727 0.001 2 Fe 0.564688 0.788504 0.663098 -0.962 3 Fe 0.211496 0.435312 0.336902 -0.964 4 Si 0.805967 0.567946 0.66219 0 5 Si 0.167169 0.819434 0.785215 -0.003 6 Si 0.849138 0.181698 0.777339 -0.012 7 Si 0.818302 0.150862 0.222661 -0.012 8 Si 0.180566 0.832831 0.214785 -0.003 9 Si 0.432054 0.194033 0.33781 -0 10 O 0.932346 0.692547 0.786304 -0.002 11 O 0.692933 0.952396 0.791459 -0.001 12 O 0.698158 0.906886 0.376584 -0.006 13 O 0.951909 0.692381 0.412361 0.001 14 O 0.577917 0.544732 0.72359 -0.007 15 O 0.275475 0.682632 0.767614 0.011 16 O 0.754948 0.329241 0.736047 -0.001 17 O 0.670759 0.245052 0.263953 -0.001 18 O 0.317368 0.724525 0.232386 0.011 19 O 0.866817 0.133183 0 0.004 20 O 0.140015 0.859985 0 0.001 21 O 0.455268 0.422083 0.27641 -0.005 22 O 0.093114 0.301842 0.623416 -0.007 23 O 0.307619 0.048091 0.587639 0.001 24 O 0.047604 0.307067 0.208541 -0.001 25 O 0.307453 0.067654 0.213696 -0.001 | 1.022018 | [-0.0, -1.0, 3.0] | [[0.0, 0.0, 0.0, -0.009908866416088805, 0.0, -0.17108525326842966], [-0.8209328438177945, -0.23763, -0.5532671561822058, 0.0, -0.08953791607828435, 0.0], [0.0, 0.0, 0.0, -0.27054474673157036, 0.0, -0.1348388664160888]]
mp-758499 | LiFeSiO4 | 28 | 2.899283 | 354.7997 | Full Formula (Li4 Fe4 Si4 O16) Reduced Formula: LiFeSiO4 abc : 5.081759 6.734085 10.367894 angles: 90.000000 90.000000 90.000000 pbc : True True True Sites (28) # SP a b c magmom --- ---- -------- -------- -------- -------- 0 Li 0.183803 0.787198 0.15678 -0.006 1 Li 0.683803 0.287198 0.34322 -0.006 2 Li 0.316197 0.787198 0.65678 -0.006 3 Li 0.816197 0.287198 0.84322 -0.006 4 Fe 0.182985 0.285905 0.159509 -4.311 5 Fe 0.682985 0.785905 0.340491 -4.311 6 Fe 0.317015 0.285905 0.659509 -4.311 7 Fe 0.817015 0.785905 0.840491 -4.311 8 Si 0.682496 0.53699 0.091873 -0.021 9 Si 0.182496 0.03699 0.408127 -0.021 10 Si 0.817504 0.53699 0.591873 -0.021 11 Si 0.317504 0.03699 0.908127 -0.021 12 O 0.242652 0.049721 0.061876 -0.118 13 O 0.361263 0.524067 0.11373 -0.125 14 O 0.815726 0.339506 0.159694 -0.125 15 O 0.794805 0.73479 0.167984 -0.128 16 O 0.294805 0.23479 0.332016 -0.128 17 O 0.315726 0.839506 0.340306 -0.125 18 O 0.861263 0.024067 0.38627 -0.125 19 O 0.742652 0.549721 0.438124 -0.118 20 O 0.257348 0.049721 0.561876 -0.118 21 O 0.138737 0.524067 0.61373 -0.125 22 O 0.684274 0.339506 0.659694 -0.125 23 O 0.705195 0.73479 0.667984 -0.128 24 O 0.205195 0.23479 0.832016 -0.128 25 O 0.184274 0.839506 0.840306 -0.125 26 O 0.638737 0.024067 0.88627 -0.125 27 O 0.757348 0.549721 0.938124 -0.118 | 0.07105 | [0.0, 0.0, 1.0] | [[0.0, -0.034809999999999994, 0.01025, 0.0, 0.0, 0.0], [0.0, 0.0, 0.0, 0.0, 0.0, -0.04052], [0.0, 0.0, 0.0, 0.0, 0.07104999999999999, 0.0]]
mp-758560 | FeOF | 6 | 4.389698 | 68.7282 | Full Formula (Fe2 O2 F2) Reduced Formula: FeOF abc : 3.081702 4.738764 4.706296 angles: 90.000643 90.000000 90.000000 pbc : True True True Sites (6) # SP a b c magmom --- ---- --- -------- -------- -------- 0 Fe 0.5 0.497816 0.458118 -4.302 1 Fe 0 0.997811 0.04188 4.302 2 O 0 0.303881 0.303895 -0.097 3 O 0.5 0.803882 0.196106 0.097 4 F 0.5 0.198305 0.802681 0.04 5 F 0 0.698305 0.69732 -0.04 | 1.187726 | [0.0, 0.0, 1.0] | [[0.0, 0.0, 0.0, 0.0, 0.0, 0.6308], [0.50345, 0.59635, -0.8953199999999999, 0.0, 0.0, 0.0], [0.0, 0.0, 0.0, -0.73698, 0.0, 0.0]]
mp-758632 | NaH2C2N3O | 54 | 1.758289 | 606.5727 | Full Formula (Na6 H12 C12 N18 O6) Reduced Formula: NaH2C2N3O abc : 10.302800 10.302800 6.598446 angles: 90.000000 90.000000 120.000003 pbc : True True True Sites (54) # SP a b c magmom --- ---- -------- -------- ---- -------- 0 Na 0 0.5933 0.5 -0 1 Na 0 0.5933 0 -0 2 Na 0.4067 0.4067 0 -0 3 Na 0.4067 0.4067 0.5 -0 4 Na 0.5933 0 0 -0 5 Na 0.5933 0 0.5 -0 6 H 0.170122 0.813132 0.75 0 7 H 0.305005 0.781694 0.75 0 8 H 0.218306 0.523311 0.75 0 9 H 0.186868 0.356991 0.75 0 10 H 0.476689 0.694995 0.75 0 11 H 0.643009 0.829878 0.75 0 12 H 0.356991 0.186868 0.25 0 13 H 0.523311 0.218306 0.25 0 14 H 0.694995 0.476689 0.25 0 15 H 0.829878 0.643009 0.25 0 16 H 0.781694 0.305005 0.25 0 17 H 0.813132 0.170122 0.25 0 18 C 0.062065 0.914387 0.25 0 19 C 0.263504 0.877067 0.25 -0 20 C 0.122933 0.386437 0.25 0 21 C 0.085613 0.147678 0.25 0 22 C 0.147678 0.085613 0.75 0 23 C 0.613563 0.736496 0.25 0 24 C 0.386437 0.122933 0.75 -0 25 C 0.852322 0.937935 0.25 0 26 C 0.736496 0.613563 0.75 0 27 C 0.937935 0.852322 0.75 0 28 C 0.877067 0.263504 0.75 0 29 C 0.914387 0.062065 0.75 0 30 N 0.089461 0.935287 0.75 -0 31 N 0.119002 0.819758 0.25 -0 32 N 0.081436 0.474947 0.25 -0 33 N 0.393511 0.918564 0.25 -0 34 N 0.064713 0.154173 0.75 -0 35 N 0.180242 0.299244 0.25 -0 36 N 0.154173 0.064713 0.25 -0 37 N 0.299244 0.180242 0.75 -0 38 N 0.525053 0.606489 0.25 -0 39 N 0.700756 0.880998 0.25 -0 40 N 0.606489 0.525053 0.75 -0 41 N 0.845827 0.910539 0.75 -0 42 N 0.474947 0.081436 0.75 -0 43 N 0.910539 0.845827 0.25 -0 44 N 0.880998 0.700756 0.75 -0 45 N 0.918564 0.393511 0.75 -0 46 N 0.819758 0.119002 0.75 -0 47 N 0.935287 0.089461 0.25 -0 48 O 0.195612 0.730312 0.75 -0 49 O 0.269688 0.4653 0.75 -0 50 O 0.5347 0.804388 0.75 -0 51 O 0.4653 0.269688 0.25 -0 52 O 0.804388 0.5347 0.25 -0 53 O 0.730312 0.195612 0.25 -0 | 0.3297133 | [-1.0, -0.0, 0.0] | [[0.23314250921351773, -0.23314249693541053, 0.0, 0.0, 0.0, 0.0], [0.0, 0.0, 0.0, 0.0, 0.0, -0.23314249693541053], [0.0, 0.0, 0.0, 0.0, 0.0, 0.0]]
mp-758755 | Li3Co3OF7 | 28 | 3.623807 | 317.6553 | Full Formula (Li6 Co6 O2 F14) Reduced Formula: Li3Co3OF7 abc : 6.069555 6.072471 10.533796 angles: 73.314683 89.851571 119.827667 pbc : True True True Sites (28) # SP a b c magmom --- ---- -------- -------- -------- -------- 0 Li 0.502254 0.998721 0.49914 0 1 Li 0.002327 0.998507 0.999299 -0 2 Li 0.616065 0.255891 0.1281 0.001 3 Li 0.116083 0.255778 0.628003 -0.001 4 Li 0.061809 0.625551 0.312652 -0 5 Li 0.56168 0.625267 0.81278 0 6 Co 0.319208 0.61144 0.068502 -2.728 7 Co 0.819925 0.613027 0.568858 -2.739 8 Co 0.056129 0.611874 0.806589 -2.741 9 Co 0.081145 0.137396 0.30601 2.741 10 Co 0.582247 0.137295 0.805608 2.727 11 Co 0.556817 0.613067 0.305926 2.741 12 O 0.42134 0.386062 0.192574 0.064 13 O 0.921264 0.385386 0.69295 -0.065 14 F 0.706015 0.86292 0.431152 0.017 15 F 0.205982 0.862424 0.931445 -0.016 16 F 0.949617 0.385936 0.193405 0.001 17 F 0.449769 0.385923 0.693186 -0 18 F 0.42082 0.856855 0.193492 0.001 19 F 0.920806 0.856556 0.692624 -0.053 20 F 0.186129 0.385289 0.42842 0.053 21 F 0.686189 0.387084 0.928404 -0.001 22 F 0.698169 0.395882 0.433948 -0 23 F 0.19912 0.395864 0.933603 -0.051 24 F 0.934905 0.86739 0.197967 0.051 25 F 0.433899 0.867307 0.698051 -0 26 F 0.170097 0.867622 0.433696 -0 27 F 0.670184 0.867683 0.933618 0 | 0.1435594 | [-0.0, 0.0, -1.0] | [[0.0, 0.0, 0.0, 0.0, -0.06655999859132544, 0.05735999930909222], [0.05735999930909222, -0.05736000206025295, 0.0, -0.06656000178374599, 0.0, 0.0], [-0.08365999799370594, -0.08366000200629459, 0.08131000000000006, 0.0, 0.0, 0.0]]
mp-759014 | Li4MnO2F3 | 40 | 3.104354 | 367.3654 | Full Formula (Li16 Mn4 O8 F12) Reduced Formula: Li4MnO2F3 abc : 3.942996 5.131221 19.692391 angles: 87.229752 89.991476 67.414756 pbc : True True True Sites (40) # SP a b c magmom --- ---- -------- -------- -------- -------- 0 Li 0.398117 0.198801 0.104331 0.001 1 Li 0.898313 0.198568 0.354347 0 2 Li 0.398406 0.198672 0.604336 -0.001 3 Li 0.898051 0.198726 0.854343 -0 4 Li 0.697275 0.600519 0.043502 -0 5 Li 0.197322 0.600578 0.293484 0.001 6 Li 0.697675 0.600311 0.543502 0 7 Li 0.197188 0.60061 0.793505 -0.001 8 Li 0.80587 0.383386 0.193398 0.002 9 Li 0.3062 0.383042 0.443374 0.004 10 Li 0.80584 0.383398 0.693405 -0.002 11 Li 0.305774 0.383297 0.943382 -0.004 12 Li 0.114363 0.766365 0.156694 -0.005 13 Li 0.614541 0.766171 0.406675 -0.005 14 Li 0.114442 0.766276 0.656695 0.005 15 Li 0.614191 0.766363 0.906656 0.005 16 Mn 0.482976 0.028649 0.748655 -3.874 17 Mn 0.982933 0.028651 0.998638 -3.873 18 Mn 0.48324 0.028656 0.248604 3.873 19 Mn 0.983359 0.028367 0.498626 3.873 20 O 0.498435 0.997225 0.001181 0.018 21 O 0.999903 0.996747 0.25108 -0.019 22 O 0.499195 0.996757 0.501 -0.018 23 O 0.999274 0.997019 0.751111 0.019 24 O 0.308908 0.377894 0.202648 -0.029 25 O 0.808831 0.377372 0.452549 -0.029 26 O 0.308893 0.377962 0.702665 0.03 27 O 0.808513 0.377558 0.952518 0.029 28 F 0.889228 0.217751 0.099563 -0.03 29 F 0.389091 0.217616 0.349632 0.032 30 F 0.889324 0.217724 0.599553 0.03 31 F 0.388701 0.217852 0.849615 -0.032 32 F 0.17658 0.641718 0.053739 0 33 F 0.67699 0.642457 0.303757 0 34 F 0.176609 0.641777 0.55377 -0 35 F 0.676788 0.642415 0.803786 -0 36 F 0.600305 0.796818 0.151533 0.029 37 F 0.098087 0.797516 0.401405 0.029 38 F 0.600496 0.796751 0.651541 -0.029 39 F 0.097944 0.79742 0.901377 -0.029 | 0.77527 | [0.0, -1.0, -3.0] | [[0.08958515583608585, 0.011738177666509201, -0.0028217525038854024, 0.23745801598643443, -0.15039090548286788, 0.14771311860436157], [0.23055621256892248, -0.5751589877021411, -0.3207507826224829, 0.050546565319649066, 0.2658523139683984, -0.01934402997514577], [0.055256166039408694, -0.02638958577482019, -0.27153333837538196, -0.34461510716417076, 0.08018695907923468, 0.23760205203153745]]
mp-759069 | B(HO)3 | 42 | 1.502912 | 409.9089 | Full Formula (B6 H18 O18) Reduced Formula: B(HO)3 abc : 7.015443 7.015443 9.617151 angles: 90.000000 90.000000 119.999994 pbc : True True True Sites (42) # SP a b c magmom --- ---- -------- -------- -------- -------- 0 B 0.185864 0.643861 0.296155 0 1 B 0.457997 0.814136 0.629489 0 2 B 0.356139 0.542003 0.962822 0 3 B 0.518375 0.311379 0.309412 -0 4 B 0.793004 0.481625 0.642745 -0 5 B 0.688621 0.206996 0.976079 -0 6 H 0.053153 0.786083 0.638466 0 7 H 0.142861 0.905052 0.300179 -0 8 H 0.312829 0.803968 0.965432 0 9 H 0.196032 0.508861 0.632099 0 10 H 0.094948 0.237809 0.966845 -0 11 H 0.213917 0.267069 0.305133 0 12 H 0.491139 0.687171 0.298766 0 13 H 0.732931 0.946847 0.9718 0 14 H 0.487734 0.437115 0.641333 -0 15 H 0.762191 0.857139 0.633512 -0 16 H 0.38422 0.16409 0.963561 -0 17 H 0.66155 0.586702 0.963318 0 18 H 0.413298 0.074848 0.629985 0 19 H 0.77987 0.61578 0.296894 -0 20 H 0.562885 0.050619 0.307999 -0 21 H 0.949381 0.512266 0.974666 -0 22 H 0.83591 0.22013 0.630227 -0 23 H 0.925152 0.33845 0.296651 0 24 O 0.056439 0.739934 0.295836 -0 25 O 0.327871 0.910922 0.627787 -0 26 O 0.089078 0.416949 0.294454 0 27 O 0.226911 0.63931 0.965944 -0 28 O 0.412399 0.773089 0.299277 0 29 O 0.36069 0.587601 0.63261 -0 30 O 0.260066 0.316505 0.962503 -0 31 O 0.292932 0.181444 0.313283 -0 32 O 0.683495 0.943561 0.62917 -0 33 O 0.583051 0.672129 0.961121 0 34 O 0.615038 0.537245 0.303321 -0 35 O 0.566365 0.350885 0.64366 -0 36 O 0.462755 0.077793 0.969988 -0 37 O 0.888512 0.707068 0.646616 -0 38 O 0.649115 0.215479 0.310327 -0 39 O 0.784521 0.433635 0.976993 -0 40 O 0.922207 0.384962 0.636655 -0 41 O 0.818556 0.111488 0.979949 -0 | 0.02920139 | [0.0, -1.0, -2.0] | [[0.0, 0.0, 0.0, 0.0, 0.0031799998120226273, -0.0012500000852716272], [-0.0012500000852716275, 0.0012500001103475243, 0.0, 0.0031800001903569226, 0.0, 0.0], [-0.018499998899499555, -0.018500001100500964, 0.012969999999999997, 0.0, 0.0, 0.0]]
mp-759181 | LiMn(PO3)3 | 56 | 3.040924 | 652.6447 | Full Formula (Li4 Mn4 P12 O36) Reduced Formula: LiMn(PO3)3 abc : 5.393716 10.304873 11.742108 angles: 90.000000 90.000000 90.000000 pbc : True True True Sites (56) # SP a b c magmom --- ---- -------- -------- -------- -------- 0 Li 0.573596 0.037887 0.863684 0 1 Li 0.073596 0.462113 0.136316 0 2 Li 0.426404 0.537887 0.636316 0 3 Li 0.926404 0.962113 0.363684 0 4 Mn 0.109581 0.109478 0.089135 0.95 5 Mn 0.609581 0.390522 0.910865 0.95 6 Mn 0.890419 0.609478 0.410865 0.95 7 Mn 0.390419 0.890522 0.589135 0.95 8 P 0.882421 0.076904 0.622538 0.004 9 P 0.379479 0.139813 0.366016 0.003 10 P 0.092166 0.214762 0.817001 0.001 11 P 0.592166 0.285238 0.182999 0.001 12 P 0.879479 0.360187 0.633984 0.003 13 P 0.382421 0.423096 0.377462 0.004 14 P 0.117579 0.576904 0.877462 0.004 15 P 0.620521 0.639813 0.133984 0.003 16 P 0.907834 0.714762 0.682999 0.001 17 P 0.407834 0.785238 0.317001 0.001 18 P 0.120521 0.860187 0.866016 0.003 19 P 0.617579 0.923096 0.122538 0.004 20 O 0.015471 0.987401 0.541772 0.01 21 O 0.633479 0.036351 0.669015 -0.005 22 O 0.487687 0.040212 0.444607 0.007 23 O 0.073015 0.095423 0.728565 -0.001 24 O 0.138367 0.11722 0.305527 -0.003 25 O 0.593699 0.165989 0.270769 0.001 26 O 0.340904 0.209376 0.874655 0.002 27 O 0.861234 0.218423 0.890372 -0.009 28 O 0.874852 0.220606 0.568495 0.001 29 O 0.374852 0.279394 0.431505 0.001 30 O 0.361234 0.281577 0.109628 -0.009 31 O 0.840904 0.290624 0.125345 0.002 32 O 0.093699 0.334011 0.729231 0.001 33 O 0.638367 0.38278 0.694473 -0.003 34 O 0.573015 0.404577 0.271435 -0.001 35 O 0.987687 0.459788 0.555393 0.007 36 O 0.133479 0.463649 0.330985 -0.005 37 O 0.515471 0.512599 0.458228 0.01 38 O 0.984529 0.487401 0.958228 0.01 39 O 0.366521 0.536351 0.830985 -0.005 40 O 0.512313 0.540212 0.055393 0.007 41 O 0.926985 0.595423 0.771435 -0.001 42 O 0.861633 0.61722 0.194473 -0.003 43 O 0.406301 0.665989 0.229231 0.001 44 O 0.659096 0.709376 0.625345 0.002 45 O 0.138766 0.718423 0.609628 -0.009 46 O 0.125148 0.720606 0.931505 0.001 47 O 0.625148 0.779394 0.068495 0.001 48 O 0.638766 0.781577 0.390372 -0.009 49 O 0.159096 0.790624 0.374655 0.002 50 O 0.906301 0.834011 0.770769 0.001 51 O 0.361633 0.88278 0.805527 -0.003 52 O 0.426985 0.904577 0.228565 -0.001 53 O 0.012313 0.959788 0.944607 0.007 54 O 0.866521 0.963649 0.169015 -0.005 55 O 0.484529 0.012599 0.041772 0.01 | 0.70298 | [0.0, 1.0, 0.0] | [[0.0, 0.0, 0.0, 0.3863, 0.0, 0.0], [0.0, 0.0, 0.0, 0.0, 0.18770999999999996, 0.0], [0.0, 0.0, 0.0, 0.0, 0.0, -0.7029799999999999]]
mp-759469 | VO2F | 24 | 3.270805 | 310.5166 | Full Formula (V6 O12 F6) Reduced Formula: VO2F abc : 5.273322 5.273322 13.084927 angles: 88.453607 88.453607 58.626732 pbc : True True True Sites (24) # SP a b c magmom --- ---- -------- -------- -------- -------- 0 V 0.069716 0.986088 0.505065 -0 1 V 0.986088 0.069716 0.005065 -0 2 V 0.341259 0.37091 0.16995 -0 3 V 0.72785 0.647464 0.33848 -0 4 V 0.37091 0.341259 0.66995 -0 5 V 0.647464 0.72785 0.83848 -0 6 O 0.990488 0.424426 0.248555 0 7 O 0.889622 0.342559 0.916068 0 8 O 0.642113 0.247576 0.082637 0 9 O 0.424426 0.990488 0.748555 0 10 O 0.216805 0.097422 0.081292 0 11 O 0.913935 0.73803 0.412697 -0 12 O 0.572034 0.406504 0.746433 0 13 O 0.406504 0.572034 0.246433 0 14 O 0.097422 0.216805 0.581292 0 15 O 0.73803 0.913935 0.912697 -0 16 O 0.247576 0.642113 0.582637 0 17 O 0.342559 0.889622 0.416068 0 18 F 0.566714 0.996199 0.24886 0 19 F 0.67439 0.064929 0.582784 0 20 F 0.753938 0.31903 0.417179 0 21 F 0.996199 0.566714 0.74886 0 22 F 0.31903 0.753938 0.917179 0 23 F 0.064929 0.67439 0.082784 0 | 4.376854 | [-1.0, 0.0, 0.0] | [[0.11359000000000002, -2.70649, 1.4904199999999999, 0.0, 3.09621, 0.0], [0.0, 0.0, 0.0, 0.99547, 0.0, -0.5366099999999999], [1.20382, 0.9322299999999999, 1.8276599999999998, 0.0, 0.015329999999999993, 0.0]]
mp-759495 | Cr(PO3)3 | 52 | 3.093768 | 620.2787 | Full Formula (Cr4 P12 O36) Reduced Formula: Cr(PO3)3 abc : 8.438619 8.562446 8.584552 angles: 90.000000 90.000000 90.000000 pbc : True True True Sites (52) # SP a b c magmom --- ---- -------- -------- -------- -------- 0 Cr 0.131494 0.855677 0.152939 2.906 1 Cr 0.368506 0.144323 0.652939 2.906 2 Cr 0.631494 0.644323 0.847061 2.906 3 Cr 0.868506 0.355677 0.347061 2.906 4 P 0.033188 0.322316 0.685535 0.003 5 P 0.181559 0.484208 0.19036 0.003 6 P 0.205849 0.810226 0.553428 0.001 7 P 0.294151 0.189774 0.053428 0.001 8 P 0.318441 0.515792 0.69036 0.003 9 P 0.466812 0.677684 0.185535 0.003 10 P 0.533188 0.177684 0.314465 0.003 11 P 0.681559 0.015792 0.80964 0.003 12 P 0.705849 0.689774 0.446572 0.001 13 P 0.794151 0.310226 0.946572 0.001 14 P 0.818441 0.984208 0.30964 0.003 15 P 0.966812 0.822316 0.814465 0.003 16 O 0.045599 0.778768 0.650957 -0.001 17 O 0.097129 0.624196 0.126086 -0.001 18 O 0.095085 0.873986 0.923498 -0.01 19 O 0.104315 0.398746 0.323602 -0.003 20 O 0.137271 0.189303 0.63472 -0.004 21 O 0.140696 0.46895 0.740903 0.002 22 O 0.157005 0.845633 0.389953 0.002 23 O 0.185334 0.083844 0.142286 -0.002 24 O 0.216912 0.36279 0.051311 -0.001 25 O 0.283088 0.63721 0.551311 -0.001 26 O 0.314666 0.916156 0.642286 -0.002 27 O 0.342995 0.154367 0.889953 0.002 28 O 0.359304 0.53105 0.240903 0.002 29 O 0.362729 0.810697 0.13472 -0.004 30 O 0.395685 0.601254 0.823602 -0.003 31 O 0.404915 0.126014 0.423498 -0.01 32 O 0.402871 0.375804 0.626086 -0.001 33 O 0.454401 0.221232 0.150957 -0.001 34 O 0.545599 0.721232 0.349043 -0.001 35 O 0.597129 0.875804 0.873914 -0.001 36 O 0.595085 0.626014 0.076502 -0.01 37 O 0.604315 0.101254 0.676398 -0.003 38 O 0.637271 0.310697 0.36528 -0.004 39 O 0.640696 0.03105 0.259097 0.002 40 O 0.657005 0.654367 0.610047 0.002 41 O 0.685334 0.416156 0.857714 -0.002 42 O 0.716912 0.13721 0.948689 -0.001 43 O 0.783088 0.86279 0.448689 -0.001 44 O 0.814666 0.583844 0.357714 -0.002 45 O 0.842995 0.345633 0.110047 0.002 46 O 0.859304 0.96895 0.759097 0.002 47 O 0.862729 0.689303 0.86528 -0.004 48 O 0.895685 0.898746 0.176398 -0.003 49 O 0.904915 0.373986 0.576502 -0.01 50 O 0.902871 0.124196 0.373914 -0.001 51 O 0.954401 0.278768 0.849043 -0.001 | 0.09037 | [1.0, 0.0, 0.0] | [[0.0, 0.0, 0.0, 0.09037000000000003, 0.0, 0.0], [0.0, 0.0, 0.0, 0.0, 0.04549, 0.0], [0.0, 0.0, 0.0, 0.0, 0.0, 0.07438000000000003]]
mp-759722 | SiH8(NF3)2 | 34 | 2.013296 | 293.8761 | Full Formula (Si2 H16 N4 F12) Reduced Formula: SiH8(NF3)2 abc : 5.938928 5.938928 9.620941 angles: 90.000000 90.000000 119.999995 pbc : True True True Sites (34) # SP a b c magmom --- ---- -------- -------- -------- -------- 0 Si 0.333333 0.666667 0.248134 0 1 Si 0.666667 0.333333 0.748134 0 2 H 0.094615 0.905385 0.546413 -0 3 H 0.144439 0.572219 0.904715 0 4 H 0 0 0.188259 -0 5 H 0 0 0.688259 -0 6 H 0.094615 0.18923 0.546413 -0 7 H 0.333333 0.666667 0.762897 -0 8 H 0.427781 0.855561 0.904715 0 9 H 0.18923 0.094615 0.046413 -0 10 H 0.427781 0.572219 0.904715 0 11 H 0.572219 0.427781 0.404715 0 12 H 0.81077 0.905385 0.546413 -0 13 H 0.905385 0.81077 0.046413 -0 14 H 0.572219 0.144439 0.404715 0 15 H 0.666667 0.333333 0.262897 -0 16 H 0.855561 0.427781 0.404715 0 17 H 0.905385 0.094615 0.046413 -0 18 N 0 0 0.081266 0 19 N 0 0 0.581266 0 20 N 0.333333 0.666667 0.869764 0 21 N 0.666667 0.333333 0.369764 0 22 F 0.196366 0.803634 0.35265 -0 23 F 0.059677 0.529839 0.146077 -0 24 F 0.470161 0.940323 0.146077 -0 25 F 0.196366 0.392732 0.35265 -0 26 F 0.470161 0.529839 0.146077 -0 27 F 0.607268 0.803634 0.35265 -0 28 F 0.392732 0.196366 0.85265 -0 29 F 0.529839 0.470161 0.646077 -0 30 F 0.803634 0.607268 0.85265 -0 31 F 0.529839 0.059677 0.646077 -0 32 F 0.940323 0.470161 0.646077 -0 33 F 0.803634 0.196366 0.85265 -0 | 0.7543422 | [-0.0, -1.0, 1.0] | [[0.0, 0.0, 0.0, 0.0, -0.14222561705360243, 0.0], [0.0, 0.0, 0.0, -0.14222390488583136, 0.0, 0.0], [-0.5314258964433677, -0.5314194989308294, -0.06489985048678483, 0.0, 0.0, 0.0]]
mp-759764 | W(OF)2 | 10 | 4.248886 | 198.4068 | Full Formula (W2 O4 F4) Reduced Formula: W(OF)2 abc : 3.888529 6.608658 7.720722 angles: 90.000000 90.000000 90.000000 pbc : True True True Sites (10) # SP a b c magmom --- ---- -------- -------- -------- -------- 0 W 0.961871 0 0.977738 -0 1 W 0.038129 0 0.477738 -0 2 O 0.491777 0 0.968295 0 3 O 0.002882 0 0.716142 0 4 O 0.508223 0 0.468295 0 5 O 0.997118 0 0.216142 0 6 F 0.004106 0.284406 0.957473 -0 7 F 0.004106 0.715594 0.957473 -0 8 F 0.995894 0.284406 0.457473 -0 9 F 0.995894 0.715594 0.457473 -0 | 5.828213 | [0.0, 0.0, 1.0] | [[0.0, 0.0, 0.0, 0.0, 0.0, 0.005749999999999998], [-0.09015000000000001, 5.78427, -0.7086299999999999, 0.0, 0.0, 0.0], [0.0, 0.0, 0.0, -0.024109999999999993, 0.0, 0.0]]
mp-759972 | VF4 | 10 | 2.863548 | 147.2165 | Full Formula (V2 F8) Reduced Formula: VF4 abc : 3.091210 4.980193 10.469491 angles: 65.978065 90.000000 90.000000 pbc : True True True Sites (10) # SP a b c magmom --- ---- -------- -------- -------- -------- 0 V 0.65384 0.986293 0.253612 -1.039 1 V 0.34616 0.986293 0.753612 -1.039 2 F 0.338977 0.170589 0.866768 0.043 3 F 0.154271 0.749718 0.358886 -0.005 4 F 0.343288 0.780674 0.649954 0.043 5 F 0.158181 0.224153 0.147251 -0.004 6 F 0.661023 0.170589 0.366768 0.043 7 F 0.845729 0.749718 0.858886 -0.005 8 F 0.656712 0.780674 0.149954 0.043 9 F 0.841819 0.224153 0.647251 -0.004 | 0.05305302 | [-1.0, 3.0, 0.0] | [[0.03386, -0.01946, 0.005460000000000001, 0.0, 0.01256, 0.0], [0.0, 0.0, 0.0, 0.008, 0.0, 0.006129999999999999], [0.0030500000000000006, 0.018699999999999998, -0.04681, 0.0, 0.01195, 0.0]]
mp-760066 | Li8NiO5F | 30 | 2.689539 | 263.2829 | Full Formula (Li16 Ni2 O10 F2) Reduced Formula: Li8NiO5F abc : 5.332064 9.435374 5.912884 angles: 84.610235 112.303404 77.320166 pbc : True True True Sites (30) # SP a b c magmom --- ---- -------- -------- -------- -------- 0 Li 0.468988 0.057691 0.301084 -0.001 1 Li 0.468992 0.557764 0.800965 0.001 2 Li 0.23109 0.265947 0.395825 0.005 3 Li 0.23113 0.765897 0.895934 -0.006 4 Li 0.892793 0.119106 0.531528 0.002 5 Li 0.892757 0.619131 0.03153 -0.002 6 Li 0.367784 0.146148 0.867818 0 7 Li 0.367752 0.646213 0.36781 -0 8 Li 0.675142 0.329336 0.646384 -0.001 9 Li 0.674978 0.829345 0.14634 0.001 10 Li 0.09275 0.384759 0.958559 -0.002 11 Li 0.092812 0.88465 0.458698 0.002 12 Li 0.794024 0.233639 0.130322 0.002 13 Li 0.794189 0.733496 0.630371 -0.002 14 Li 0.522996 0.447983 0.208557 0.003 15 Li 0.523028 0.947904 0.708486 -0.003 16 Ni 0.96174 0.512111 0.461826 -1.249 17 Ni 0.961368 0.01239 0.961943 1.249 18 O 0.584593 0.131855 0.63001 0.073 19 O 0.584537 0.631949 0.129801 -0.073 20 O 0.106487 0.181832 0.049828 -0.071 21 O 0.106465 0.681845 0.549866 0.071 22 O 0.773763 0.033588 0.194569 -0.061 23 O 0.773687 0.533525 0.694434 0.062 24 O 0.20476 0.468232 0.285142 0.069 25 O 0.204676 0.968216 0.78538 -0.069 26 O 0.885632 0.321437 0.433148 0.075 27 O 0.885599 0.821548 0.933221 -0.075 28 F 0.437659 0.366433 0.905374 -0.006 29 F 0.437838 0.866026 0.405249 0.005 | 1.370346 | [-1.0, 2.0, 0.0] | [[-0.4125094572199851, 0.25952864401887127, 0.6130979442769482, 0.06605926777271552, -0.1256620568804166, 0.001802374500944174], [-0.5433350385123104, 0.6321633122852606, 0.7589767738979587, -0.05249218321437274, 0.20721887467538558, -0.04295294509401412], [-0.018812578689234083, 0.04938162997631431, 0.08134549885842579, 0.09323575737849946, 0.08174868270365443, -0.017729420533493405]]
mp-760313 | VOF3 | 10 | 2.916228 | 141.1417 | Full Formula (V2 O2 F6) Reduced Formula: VOF3 abc : 5.647576 5.647576 4.968264 angles: 88.467695 88.467695 63.015387 pbc : True True True Sites (10) # SP a b c magmom --- ---- -------- -------- -------- -------- 0 V 0.331158 0.668842 0.5 -0 1 V 0.636808 0.363192 0 -0 2 O 0.506176 0.674174 0.793278 0 3 O 0.325826 0.493824 0.206722 0 4 F 0.018803 0.739055 0.6329 0 5 F 0.719324 0.510055 0.310037 0 6 F 0.967758 0.277397 0.897127 0 7 F 0.489945 0.280676 0.689963 0 8 F 0.722603 0.032242 0.102873 0 9 F 0.260945 0.981197 0.3671 0 | 1.487186 | [-0.0, 0.0, -1.0] | [[0.0, 0.0, 0.0, -0.07659056159641503, 0.0, 0.0783169301198098], [0.0, 0.00448, -0.07225397674012539, 0.0, -0.08160321395609596, 0.0], [0.0, 0.0, 0.0, 0.7102230698801903, 0.0, 1.3062394384035851]]
mp-760415 | Li3SbS4 | 8 | 2.516524 | 178.7169 | Full Formula (Li3 Sb1 S4) Reduced Formula: Li3SbS4 abc : 6.855681 6.855681 6.855681 angles: 131.160081 131.160081 71.558868 pbc : True True True Sites (8) # SP a b c magmom --- ---- -------- -------- -------- -------- 0 Li 0.5 0.5 0 0 1 Li 0.75 0.25 0.5 0 2 Li 0.25 0.75 0.5 0 3 Sb 0 0 0 0 4 S 0.634684 0.115706 0 0 5 S 0.115706 0.634684 0 0 6 S 0.365316 0.365316 0.481021 0 7 S 0.884294 0.884294 0.518979 0 | 0.17642 | [0.0, 1.0, 0.0] | [[0.0, 0.0, 0.0, 0.13064, 0.0, 0.0], [0.0, 0.0, 0.0, 0.0, 0.13063999999999998, 0.0], [0.0, 0.0, 0.0, 0.0, 0.0, 0.17642000000000008]]
mp-760484 | TmBO3 | 10 | 6.500362 | 116.3556 | Full Formula (Tm2 B2 O6) Reduced Formula: TmBO3 abc : 3.883823 3.883823 8.470664 angles: 90.000000 90.000000 114.404801 pbc : True True True Sites (10) # SP a b c magmom --- ---- -------- -------- -------- -------- 0 Tm 0.064172 0.064172 0 -0 1 Tm 0.064172 0.064172 0.5 -0 2 B 0.495842 0.76404 0.25 -0 3 B 0.76404 0.495842 0.75 -0 4 O 0.326197 0.67092 0.101572 0 5 O 0.326197 0.67092 0.398428 0 6 O 0.878354 0.984674 0.25 -0 7 O 0.67092 0.326197 0.601572 0 8 O 0.67092 0.326197 0.898428 0 9 O 0.984674 0.878354 0.75 -0 | 1.969403 | [0.0, 1.0, 0.0] | [[0.0, 0.0, 0.0, 0.0, 0.53753, 0.0], [0.0, 0.0, 0.0, 0.02531, 0.0, 0.0], [0.4014699999999999, -0.9489000000000001, 1.6783800000000002, 0.0, 0.0, 0.0]]
mp-761219 | Na8TiO6 | 60 | 2.455694 | 886.5829 | Full Formula (Na32 Ti4 O24) Reduced Formula: Na8TiO6 abc : 6.630700 9.592463 13.938943 angles: 90.000000 90.000000 90.000000 pbc : True True True Sites (60) # SP a b c magmom --- ---- -------- -------- -------- -------- 0 Na 0.512044 0.773838 0.012554 0 1 Na 0.272947 0.52469 0.06295 -0 2 Na 0.917755 0.189629 0.071176 0 3 Na 0.940089 0.830533 0.077319 0 4 Na 0.336649 0.011427 0.115424 -0 5 Na 0.550465 0.817791 0.219832 0 6 Na 0.579003 0.198558 0.229064 0 7 Na 0.921075 0.007433 0.249725 0 8 Na 0.421075 0.507433 0.250275 0 9 Na 0.079003 0.698558 0.270936 0 10 Na 0.050465 0.317791 0.280168 0 11 Na 0.836649 0.511427 0.384576 -0 12 Na 0.440089 0.330533 0.422681 0 13 Na 0.417755 0.689629 0.428824 0 14 Na 0.772947 0.02469 0.43705 -0 15 Na 0.012044 0.273838 0.487446 0 16 Na 0.987956 0.773838 0.512554 0 17 Na 0.227053 0.52469 0.56295 -0 18 Na 0.582245 0.189629 0.571176 0 19 Na 0.559911 0.830533 0.577319 0 20 Na 0.163351 0.011427 0.615424 -0 21 Na 0.949535 0.817791 0.719832 0 22 Na 0.920997 0.198558 0.729064 0 23 Na 0.578925 0.007433 0.749725 0 24 Na 0.078925 0.507433 0.750275 0 25 Na 0.420997 0.698558 0.770936 0 26 Na 0.449535 0.317791 0.780168 0 27 Na 0.663351 0.511427 0.884576 -0 28 Na 0.059911 0.330533 0.922681 0 29 Na 0.082245 0.689629 0.928824 0 30 Na 0.727053 0.02469 0.93705 -0 31 Na 0.487956 0.273838 0.987446 0 32 Ti 0.780764 0.512365 0.123548 -0 33 Ti 0.280764 0.012365 0.376452 -0 34 Ti 0.719236 0.512365 0.623548 -0 35 Ti 0.219236 0.012365 0.876452 -0 36 O 0.789643 0.627819 0.016816 0 37 O 0.558201 0.396656 0.120807 0 38 O 0.709132 0.005469 0.118369 0 39 O 0.257561 0.758367 0.126155 0 40 O 0.007817 0.403439 0.126154 -0 41 O 0.749836 0.616686 0.234456 0 42 O 0.249836 0.116686 0.265544 0 43 O 0.507817 0.903439 0.373846 -0 44 O 0.757561 0.258367 0.373845 0 45 O 0.209132 0.505469 0.381631 0 46 O 0.058201 0.896656 0.379193 0 47 O 0.289643 0.127819 0.483184 0 48 O 0.710357 0.627819 0.516816 0 49 O 0.941799 0.396656 0.620807 0 50 O 0.790868 0.005469 0.618369 0 51 O 0.242439 0.758367 0.626155 0 52 O 0.492183 0.403439 0.626154 -0 53 O 0.750164 0.616686 0.734456 -0 54 O 0.250164 0.116686 0.765544 0 55 O 0.992183 0.903439 0.873846 -0 56 O 0.742439 0.258367 0.873845 0 57 O 0.290868 0.505469 0.881631 0 58 O 0.441799 0.896656 0.879193 0 59 O 0.210357 0.127819 0.983184 0 | 0.6870024 | [1.0, 0.0, 0.0] | [[-0.5502400000000001, -0.27718, -0.30394, 0.0, 0.0, 0.0], [0.0, 0.0, 0.0, 0.0, 0.0, 0.13518000000000002], [0.0, 0.0, 0.0, 0.0, -0.31976, 0.0]]
mp-761872 | Na2Sn2O3 | 14 | 4.53227 | 242.8359 | Full Formula (Na4 Sn4 O6) Reduced Formula: Na2Sn2O3 abc : 6.807353 6.807353 6.807353 angles: 109.471221 109.471221 109.471221 pbc : True True True Sites (14) # SP a b c magmom --- ---- -------- -------- -------- -------- 0 Na 0.5 0 0.450159 0 1 Na 0.049841 0.049841 0.049841 -0 2 Na 0.450159 0.5 0 0 3 Na 0 0.450159 0.5 0 4 Sn 0.971089 0.5 0 -0 5 Sn 0.5 0 0.971089 -0 6 Sn 0.528911 0.528911 0.528911 -0 7 Sn 0 0.971089 0.5 -0 8 O 0.547443 0.297443 0.25 0 9 O 0.952557 0.202557 0.75 0 10 O 0.75 0.952557 0.202557 0 11 O 0.297443 0.25 0.547443 0 12 O 0.25 0.547443 0.297443 0 13 O 0.202557 0.75 0.952557 0 | 0.08067 | [1.0, 0.0, 0.0] | [[0.0, 0.0, 0.0, 0.08067, 0.0, 0.0], [0.0, 0.0, 0.0, 0.0, 0.08067, 0.0], [0.0, 0.0, 0.0, 0.0, 0.0, 0.08067]]
mp-7631 | SiC | 12 | 3.171632 | 125.9565 | Full Formula (Si6 C6) Reduced Formula: SiC abc : 3.094884 3.094884 15.184531 angles: 90.000000 90.000000 119.999997 pbc : True True True Sites (12) # SP a b c magmom --- ---- -------- -------- -------- -------- 0 Si 0.333333 0.666667 0.832986 0 1 Si 0.666667 0.333333 0.332986 0 2 Si 0.666667 0.333333 0.666509 0 3 Si 0.333333 0.666667 0.166509 0 4 Si 0 0 0.499723 -0 5 Si 0 0 0.999723 -0 6 C 0 0 0.874352 0 7 C 0 0 0.374352 0 8 C 0.333333 0.666667 0.708004 0 9 C 0.666667 0.333333 0.208004 0 10 C 0.666667 0.333333 0.541526 -0 11 C 0.333333 0.666667 0.041526 -0 | 0.07745501 | [-1.0, 0.0, 0.0] | [[0.0, 0.0, 0.0, 0.0, -0.07745500535164367, 0.0], [0.0, 0.0, 0.0, -0.07745499577088467, 0.0, 0.0], [-0.022050001363732172, -0.022049998636268036, 0.017959999999999976, 0.0, 0.0, 0.0]]
mp-763610 | LiCrSiO4 | 28 | 3.56769 | 281.1622 | Full Formula (Li4 Cr4 Si4 O16) Reduced Formula: LiCrSiO4 abc : 4.773368 5.778264 10.193767 angles: 89.999984 90.001121 89.999968 pbc : True True True Sites (28) # SP a b c magmom --- ---- -------- -------- -------- -------- 0 Li 0.000177 0.256258 0.500144 -0 1 Li 0.499821 0.25626 0.000144 0 2 Li 0.500177 0.756258 0.999854 -0 3 Li 0.99982 0.756256 0.499855 0 4 Cr 0.49905 0.00662 0.731153 -2.952 5 Cr 0.999051 0.506583 0.768875 -2.952 6 Cr 0.000983 0.006589 0.231134 2.952 7 Cr 0.500936 0.506642 0.268854 2.952 8 Si 0.059174 0.506612 0.091795 0.004 9 Si 0.440845 0.506605 0.591792 -0.004 10 Si 0.559157 0.006603 0.408205 0.004 11 Si 0.940818 0.006612 0.908207 -0.004 12 O 0.189209 0.506491 0.943472 0.001 13 O 0.310826 0.506492 0.443464 -0.001 14 O 0.689177 0.006493 0.556532 0.001 15 O 0.810784 0.006485 0.05653 -0.001 16 O 0.220438 0.006511 0.399904 -0.006 17 O 0.279529 0.00651 0.899911 0.006 18 O 0.720471 0.506511 0.100091 -0.006 19 O 0.779559 0.506509 0.600092 0.006 20 O 0.220685 0.288971 0.17114 -0.022 21 O 0.220653 0.724251 0.171128 -0.022 22 O 0.279346 0.724247 0.671126 0.022 23 O 0.279326 0.288983 0.671136 0.022 24 O 0.720678 0.788979 0.328861 -0.022 25 O 0.720646 0.224251 0.328873 -0.022 26 O 0.779345 0.224255 0.82887 0.022 27 O 0.77932 0.788965 0.828857 0.022 | 0 | [1.0, 0.0, 0.0] | [[0.0, 0.0, 0.0, 0.0, 0.0, 0.0], [0.0, 0.0, 0.0, 0.0, 0.0, 0.0], [0.0, 0.0, 0.0, 0.0, 0.0, 0.0]]
mp-764355 | LiFeSiO4 | 14 | 2.638752 | 194.915 | Full Formula (Li2 Fe2 Si2 O8) Reduced Formula: LiFeSiO4 abc : 5.468749 5.134794 8.623359 angles: 53.603450 90.000000 90.000000 pbc : True True True Sites (14) # SP a b c magmom --- ---- -------- -------- -------- -------- 0 Li 0.406763 0.287303 0.181309 -0.005 1 Li 0.593237 0.287303 0.681309 -0.005 2 Fe 0.185674 0.980478 0.00019 -4.305 3 Fe 0.814326 0.980478 0.50019 -4.305 4 Si 0.682567 0.730011 0.249643 -0.023 5 Si 0.317433 0.730011 0.749643 -0.023 6 O 0.866164 0.983332 0.072931 -0.137 7 O 0.405929 0.890032 0.197636 -0.129 8 O 0.679981 0.377616 0.284296 -0.116 9 O 0.757298 0.661569 0.457151 -0.121 10 O 0.133836 0.983332 0.572931 -0.137 11 O 0.594071 0.890032 0.697636 -0.129 12 O 0.320019 0.377616 0.784296 -0.116 13 O 0.242702 0.661569 0.957151 -0.121 | 1.281324 | [-1.0, 1.0, 0.0] | [[-0.8431500000000001, -0.51025, -0.25317999999999996, 0.0, 0.14540000000000003, 0.0], [0.0, 0.0, 0.0, 0.1876, 0.0, 0.13848], [-0.40647, -0.20371, -0.8067000000000001, 0.0, 0.13152, 0.0]]
mp-764607 | LiV(TeO4)3 | 17 | 4.874843 | 215.5109 | Full Formula (Li1 V1 Te3 O12) Reduced Formula: LiV(TeO4)3 abc : 8.421883 4.925228 5.200854 angles: 87.418783 90.000000 90.000000 pbc : True True True Sites (17) # SP a b c magmom --- ---- -------- -------- -------- -------- 0 Li 0.807031 0.5 0.5 0 1 V 0.90273 0 0 -0 2 Te 0.587359 0.5 0 0 3 Te 0.39748 0.5 0.5 0 4 Te 0.081713 0 0.5 -0 5 O 0.749101 0.257607 0.881135 0 6 O 0.420271 0.2867 0.824538 -0 7 O 0.059287 0.198354 0.809426 0 8 O 0.573928 0.705533 0.668517 0 9 O 0.919817 0.78755 0.693076 -0 10 O 0.244614 0.746988 0.639015 -0 11 O 0.244614 0.253012 0.360985 -0 12 O 0.919817 0.21245 0.306924 -0 13 O 0.573928 0.294467 0.331483 0 14 O 0.059287 0.801646 0.190574 0 15 O 0.420271 0.7133 0.175462 -0 16 O 0.749101 0.742393 0.118865 0 | 0.3481831 | [-6.0, 0.0, 1.0] | [[0.0, 0.0, 0.0, -0.31644999999999995, 0.0, -0.13394], [-0.028710000000000013, 0.18581999999999999, 0.08549999999999998, 0.0, 0.04626, 0.0], [0.0, 0.0, 0.0, 0.05688, 0.0, 0.009519999999999999]]
mp-765470 | LiMnPO4 | 28 | 3.362935 | 309.7963 | Full Formula (Li4 Mn4 P4 O16) Reduced Formula: LiMnPO4 abc : 5.287629 7.104609 8.246603 angles: 90.001343 89.999738 89.998834 pbc : True True True Sites (28) # SP a b c magmom --- ---- -------- -------- -------- -------- 0 Li 0.217586 0.247267 0.55395 -0.001 1 Li 0.717587 0.252731 0.053956 0.001 2 Li 0.21758 0.747276 0.946042 0.001 3 Li 0.717587 0.752742 0.446048 -0.001 4 Mn 0.236355 0.523335 0.256646 -4.655 5 Mn 0.736372 0.476642 0.743338 -4.655 6 Mn 0.736209 0.976684 0.756643 4.655 7 Mn 0.23634 0.023283 0.243397 4.655 8 P 0.723126 0.213693 0.406743 0.002 9 P 0.223121 0.286289 0.906753 -0.002 10 P 0.723126 0.713713 0.093244 -0.002 11 P 0.223109 0.786307 0.593255 0.002 12 O 0.687382 0.029792 0.502899 0.014 13 O 0.187378 0.470216 0.002889 -0.014 14 O 0.687374 0.529795 0.997102 -0.014 15 O 0.187383 0.970216 0.497108 0.014 16 O 0.451765 0.277444 0.347188 0.008 17 O 0.951765 0.222531 0.847189 -0.008 18 O 0.451767 0.777474 0.152809 -0.008 19 O 0.951755 0.722564 0.652814 0.008 20 O 0.8904 0.184983 0.252913 0.013 21 O 0.390399 0.314978 0.752914 -0.013 22 O 0.890398 0.685028 0.247083 -0.013 23 O 0.390375 0.815007 0.747088 0.013 24 O 0.854452 0.363618 0.514105 -0.015 25 O 0.354434 0.13638 0.014131 0.015 26 O 0.854427 0.863624 0.985867 0.015 27 O 0.354446 0.636389 0.485887 -0.015 | 0.5346099 | [0.0, 0.0, 1.0] | [[0.0, 0.0, 0.0, 0.0, 0.3975999999999999, 0.0], [0.0, 0.0, 0.0, 0.47774, 0.0, 0.0], [0.22519, 0.4250399999999999, 0.23331999999999992, 0.0, 0.0, 0.0]]
mp-766094 | NbO2F | 16 | 3.764366 | 253.9153 | Full Formula (Nb4 O8 F4) Reduced Formula: NbO2F abc : 5.184926 5.422124 9.031853 angles: 90.000000 90.000000 90.000000 pbc : True True True Sites (16) # SP a b c magmom --- ---- -------- -------- -------- -------- 0 Nb 0.151438 0.636806 0.129448 -0 1 Nb 0.348562 0.363194 0.629448 -0 2 Nb 0.651438 0.863194 0.870552 -0 3 Nb 0.848562 0.136806 0.370552 -0 4 O 0.058705 0.904276 0.252676 0 5 O 0.954219 0.657157 0.96156 0 6 O 0.545781 0.342843 0.46156 0 7 O 0.441295 0.095724 0.752676 0 8 O 0.558705 0.595724 0.747324 0 9 O 0.454219 0.842843 0.03844 0 10 O 0.045781 0.157157 0.53844 0 11 O 0.941295 0.404276 0.247324 0 12 F 0.089425 0.622692 0.622413 -0 13 F 0.410575 0.377308 0.122413 -0 14 F 0.589425 0.877308 0.377587 -0 15 F 0.910575 0.122692 0.877587 -0 | 0.56239 | [1.0, 0.0, 0.0] | [[0.0, 0.0, 0.0, -0.5623899999999998, 0.0, 0.0], [0.0, 0.0, 0.0, 0.0, 0.42049, 0.0], [0.0, 0.0, 0.0, 0.0, 0.0, 0.43057999999999996]]
mp-766325 | BaCaI4 | 6 | 3.730042 | 304.9583 | Full Formula (Ba1 Ca1 I4) Reduced Formula: BaCaI4 abc : 7.837106 7.837106 4.966361 angles: 89.091184 89.091184 90.025848 pbc : True True True Sites (6) # SP a b c magmom --- ---- -------- -------- -------- -------- 0 Ba 0.998068 0.998068 0.48439 0 1 Ca 0.498535 0.498535 0.987386 -0 2 I 0.796741 0.226056 0.980801 0 3 I 0.226056 0.796741 0.980801 0 4 I 0.682769 0.682769 0.474876 0 5 I 0.315201 0.315201 0.496329 0 | 0.2403712 | [-0.0, 0.0, -1.0] | [[-0.003678775413537682, 0.0014867860007438307, 0.0016500705081693712, -0.012488800106015715, 0.006923758511047296, 0.006623040970442066], [0.07173508430721624, 0.09708967526449301, 0.06234763424446667, -0.10448989527925061, -0.005799307170650409, -0.002502814716073112], [0.07209539290011775, 0.061694035727148, 0.09818450949057178, -0.10442074554581876, -0.0017584117304477263, -0.00641183897275038]]
mp-766442 | FePO4 | 48 | 2.54355 | 787.6754 | Full Formula (Fe8 P8 O32) Reduced Formula: FePO4 abc : 5.257927 10.498577 14.269287 angles: 90.000000 90.000000 90.000000 pbc : True True True Sites (48) # SP a b c magmom --- ---- -------- -------- -------- -------- 0 Fe 0.928872 0.032515 0.497058 4.328 1 Fe 0.550194 0.216773 0.249482 4.33 2 Fe 0.550194 0.283227 0.749482 4.33 3 Fe 0.928872 0.467485 0.997058 4.328 4 Fe 0.071128 0.532515 0.497058 4.328 5 Fe 0.449806 0.716773 0.249482 4.33 6 Fe 0.449806 0.783227 0.749482 4.33 7 Fe 0.071128 0.967485 0.997058 4.328 8 P 0.431209 0.034692 0.624295 0.026 9 P 0.050885 0.219051 0.871953 0.026 10 P 0.050885 0.280949 0.371953 0.026 11 P 0.431209 0.465308 0.124295 0.026 12 P 0.568791 0.534692 0.624295 0.026 13 P 0.949115 0.719051 0.871953 0.026 14 P 0.949115 0.780949 0.371953 0.026 15 P 0.568791 0.965308 0.124295 0.026 16 O 0.148652 0.01046 0.600281 0.125 17 O 0.497928 0.045826 0.211303 0.119 18 O 0.405301 0.002524 0.038203 0.123 19 O 0.01002 0.075802 0.89352 0.125 20 O 0.477343 0.177153 0.646441 0.127 21 O 0.893203 0.242698 0.285023 0.116 22 O 0.967424 0.203595 0.459107 0.121 23 O 0.335444 0.24498 0.851643 0.126 24 O 0.335444 0.25502 0.351643 0.126 25 O 0.967424 0.296405 0.959107 0.121 26 O 0.893203 0.257302 0.785023 0.116 27 O 0.477343 0.322847 0.146441 0.127 28 O 0.01002 0.424198 0.39352 0.125 29 O 0.405301 0.497476 0.538203 0.123 30 O 0.497928 0.454174 0.711303 0.119 31 O 0.148652 0.48954 0.100281 0.125 32 O 0.851348 0.51046 0.600281 0.125 33 O 0.502072 0.545826 0.211303 0.119 34 O 0.594699 0.502524 0.038203 0.123 35 O 0.98998 0.575802 0.89352 0.125 36 O 0.522657 0.677153 0.646441 0.127 37 O 0.106797 0.742698 0.285023 0.116 38 O 0.032576 0.703595 0.459107 0.121 39 O 0.664556 0.74498 0.851643 0.126 40 O 0.664556 0.75502 0.351643 0.126 41 O 0.032576 0.796405 0.959107 0.121 42 O 0.106797 0.757302 0.785023 0.116 43 O 0.522657 0.822847 0.146441 0.127 44 O 0.98998 0.924198 0.39352 0.125 45 O 0.594699 0.997476 0.538203 0.123 46 O 0.502072 0.954174 0.711303 0.119 47 O 0.851348 0.98954 0.100281 0.125 | 0.17048 | [1.0, 0.0, 0.0] | [[0.0, 0.0, 0.0, 0.0, 0.0, 0.17047999999999996], [0.11276999999999997, 0.00686, -0.08968, 0.0, 0.0, 0.0], [0.0, 0.0, 0.0, -0.15973, 0.0, 0.0]]
mp-768159 | LiSnPCO7 | 22 | 3.042972 | 306.279 | Full Formula (Li2 Sn2 P2 C2 O14) Reduced Formula: LiSnPCO7 abc : 6.548304 5.234350 8.956837 angles: 86.057296 90.000000 90.000000 pbc : True True True Sites (22) # SP a b c magmom --- ---- -------- -------- -------- -------- 0 Li 0.468759 0.765169 0.838405 -0 1 Li 0.968759 0.234831 0.161595 -0 2 Sn 0.248275 0.211145 0.657616 0 3 Sn 0.748275 0.788855 0.342384 0 4 P 0.750988 0.269309 0.571492 -0 5 P 0.250988 0.730691 0.428508 -0 6 C 0.25981 0.272802 0.938347 0 7 C 0.75981 0.727198 0.061653 0 8 O 0.729873 0.690618 0.928338 0 9 O 0.262279 0.042983 0.881211 0 10 O 0.28332 0.463896 0.830555 0 11 O 0.937151 0.197427 0.670204 0 12 O 0.564426 0.170474 0.662549 -0 13 O 0.259347 0.848158 0.583341 -0 14 O 0.737922 0.566164 0.538822 -0 15 O 0.237922 0.433836 0.461178 -0 16 O 0.759347 0.151842 0.416659 -0 17 O 0.064426 0.829526 0.337451 -0 18 O 0.437151 0.802573 0.329796 0 19 O 0.78332 0.536104 0.169445 0 20 O 0.762279 0.957017 0.118789 0 21 O 0.229873 0.309382 0.071662 0 | 0.8913986 | [-1.0, 0.0, 1.0] | [[0.0, 0.0, 0.0, 0.53335, 0.0, -0.18229], [0.05184, -0.03709, -0.37806, 0.0, 0.038779999999999995, 0.0], [0.0, 0.0, 0.0, -0.58172, 0.0, 0.3892]]
mp-768221 | YBiO3 | 10 | 7.174372 | 160.1129 | Full Formula (Y2 Bi2 O6) Reduced Formula: YBiO3 abc : 6.165867 6.165867 6.165867 angles: 58.511841 58.511841 58.511833 pbc : True True True Sites (10) # SP a b c magmom --- ---- -------- -------- -------- -------- 0 Y 0.776544 0.776544 0.776544 0 1 Y 0.276544 0.276544 0.276544 0 2 Bi 0.990232 0.990232 0.990232 0 3 Bi 0.490232 0.490232 0.490232 0 4 O 0.147863 0.590679 0.916271 -0 5 O 0.090679 0.647863 0.416271 -0 6 O 0.416271 0.090679 0.647863 0 7 O 0.916271 0.147863 0.590679 -0 8 O 0.590679 0.916271 0.147863 0 9 O 0.647863 0.416271 0.090679 -0 | 4.830727 | [0.0, 0.0, -1.0] | [[0.0, 0.0, 0.0, 0.0, -2.3238500163085205, 2.994632510339283], [2.994632510339283, -2.994632468982496, 0.0, -2.3238499842154434, 0.0, 0.0], [-3.102450021422891, -3.1024499785771096, -1.26736, 0.0, 0.0, 0.0]]
mp-768310 | LaBiO3 | 10 | 7.537042 | 174.44 | Full Formula (La2 Bi2 O6) Reduced Formula: LaBiO3 abc : 6.271840 6.271840 6.271839 angles: 59.997590 59.997590 59.997591 pbc : True True True Sites (10) # SP a b c magmom --- ---- -------- -------- -------- -------- 0 La 0.719726 0.719726 0.719726 0 1 La 0.219726 0.219726 0.219726 0 2 Bi 0.999478 0.999478 0.999478 0 3 Bi 0.499478 0.499478 0.499478 0 4 O 0.827389 0.096229 0.375457 -0 5 O 0.596229 0.327389 0.875457 -0 6 O 0.875457 0.596229 0.327389 -0 7 O 0.096229 0.375457 0.827389 -0 8 O 0.375457 0.827389 0.096229 -0 9 O 0.327389 0.875457 0.596229 -0 | 4.442634 | [0.0, 0.0, -1.0] | [[0.0, 0.0, 0.0, 0.0, 1.6464649526659418, -2.9177174577406237], [-2.9177174577406246, 2.917717626785365, 0.0, 1.6464650480577063, 0.0, 0.0], [2.891199916245823, 2.891200083754194, 0.34764000000000006, 0.0, 0.0, 0.0]]
mp-770632 | Li3CrO4 | 16 | 2.584938 | 175.7794 | Full Formula (Li6 Cr2 O8) Reduced Formula: Li3CrO4 abc : 6.402270 5.463260 5.025534 angles: 89.996734 89.995901 90.000126 pbc : True True True Sites (16) # SP a b c magmom --- ---- -------- -------- -------- -------- 0 Li 6e-06 0.159678 0.490084 0.008 1 Li 0.246903 0.33175 0.991223 -0 2 Li 0.253094 0.66826 0.491277 -0 3 Li 0.500023 0.840359 0.99005 0.008 4 Li 0.746904 0.668285 0.49126 -0 5 Li 0.753106 0.331755 0.991242 -0 6 Cr 1e-05 0.828219 0.998899 1.056 7 Cr 0.499981 0.171803 0.498236 1.057 8 O 0.999981 0.128066 0.887434 -0.014 9 O 2.7e-05 0.818869 0.342692 -0.013 10 O 0.225806 0.684512 0.892014 -0.019 11 O 0.274099 0.315511 0.391807 -0.019 12 O 0.500018 0.181131 0.842088 -0.013 13 O 0.49994 0.871693 0.38728 -0.014 14 O 0.725866 0.31556 0.39192 -0.019 15 O 0.774235 0.684549 0.891962 -0.019 | 1.22152 | [0.0, 0.0, 1.0] | [[0.0, 0.0, 0.0, 0.0, -0.33479000000000003, 0.0], [0.0, 0.0, 0.0, -0.64849, 0.0, 0.0], [-0.38228999999999996, -0.53582, 1.02901, 0.0, 0.0, 0.0]]
mp-770905 | LiMnAsCO7 | 22 | 2.915797 | 297.058 | Full Formula (Li2 Mn2 As2 C2 O14) Reduced Formula: LiMnAsCO7 abc : 6.411671 5.215307 8.907299 angles: 85.821545 90.000000 90.000000 pbc : True True True Sites (22) # SP a b c magmom --- ---- -------- -------- -------- -------- 0 Li 0.498537 0.780147 0.790345 0 1 Li 0.998537 0.219853 0.209655 0 2 Mn 0.249439 0.204869 0.667689 3.318 3 Mn 0.749439 0.795131 0.332311 3.318 4 As 0.75432 0.279171 0.569578 0.022 5 As 0.25432 0.720829 0.430422 0.022 6 C 0.25004 0.275412 0.932712 0.014 7 C 0.75004 0.724588 0.067288 0.014 8 O 0.722653 0.688067 0.933831 -0.062 9 O 0.255778 0.047118 0.876594 -0.121 10 O 0.269951 0.460311 0.822977 -0.119 11 O 0.95452 0.200258 0.691031 -0.034 12 O 0.55038 0.171915 0.682175 -0.038 13 O 0.263107 0.856355 0.599584 -0.013 14 O 0.733426 0.607494 0.528253 -0.004 15 O 0.233426 0.392506 0.471747 -0.004 16 O 0.763107 0.143645 0.400416 -0.013 17 O 0.05038 0.828085 0.317825 -0.038 18 O 0.45452 0.799742 0.308969 -0.034 19 O 0.769951 0.539689 0.177023 -0.119 20 O 0.755778 0.952882 0.123406 -0.121 21 O 0.222653 0.311933 0.066169 -0.062 | 0.4205647 | [0.0, -1.0, -1.0] | [[0.0, 0.0, 0.0, -0.08542, 0.0, 0.09344000000000001], [-0.24003999999999998, -0.27134, -0.20862, 0.0, 0.045910000000000006, 0.0], [0.0, 0.0, 0.0, -0.09233999999999999, 0.0, 0.08901]]
mp-771112 | Li2Mn3NiO8 | 56 | 4.269367 | 568.4549 | Full Formula (Li8 Mn12 Ni4 O32) Reduced Formula: Li2Mn3NiO8 abc : 8.283846 8.283846 8.283846 angles: 90.000000 90.000000 90.000000 pbc : True True True Sites (56) # SP a b c magmom --- ---- -------- -------- -------- -------- 0 Li 0.003734 0.003734 0.003734 0.004 1 Li 0.246266 0.246266 0.246266 0.004 2 Li 0.253734 0.753734 0.746266 0.004 3 Li 0.496266 0.996266 0.503734 0.004 4 Li 0.503734 0.496266 0.996266 0.004 5 Li 0.746266 0.253734 0.753734 0.004 6 Li 0.753734 0.746266 0.253734 0.004 7 Li 0.996266 0.503734 0.496266 0.004 8 Mn 0.12118 0.12882 0.625 3.15 9 Mn 0.125 0.37882 0.87118 3.155 10 Mn 0.12882 0.625 0.12118 3.152 11 Mn 0.37118 0.375 0.62118 3.153 12 Mn 0.375 0.62118 0.37118 3.156 13 Mn 0.37882 0.87118 0.125 3.15 14 Mn 0.62118 0.37118 0.375 3.153 15 Mn 0.625 0.12118 0.12882 3.154 16 Mn 0.62882 0.875 0.87882 3.153 17 Mn 0.87118 0.125 0.37882 3.152 18 Mn 0.875 0.87882 0.62882 3.155 19 Mn 0.87882 0.62882 0.875 3.153 20 Ni 0.125 0.875 0.375 1.785 21 Ni 0.375 0.125 0.875 1.785 22 Ni 0.625 0.625 0.625 1.784 23 Ni 0.875 0.375 0.125 1.784 24 O 0.101299 0.123886 0.392103 -0.032 25 O 0.107897 0.898701 0.623886 -0.035 26 O 0.11553 0.61553 0.88447 -0.085 27 O 0.123886 0.392103 0.101299 -0.032 28 O 0.126114 0.148701 0.857897 -0.032 29 O 0.13447 0.36553 0.63447 -0.085 30 O 0.142103 0.626114 0.351299 -0.034 31 O 0.148701 0.857897 0.126114 -0.034 32 O 0.351299 0.142103 0.626114 -0.034 33 O 0.357897 0.373886 0.851299 -0.035 34 O 0.36553 0.63447 0.13447 -0.085 35 O 0.373886 0.851299 0.357897 -0.032 36 O 0.376114 0.607897 0.601299 -0.032 37 O 0.38447 0.38447 0.38447 -0.086 38 O 0.392103 0.101299 0.123886 -0.035 39 O 0.398701 0.876114 0.892103 -0.033 40 O 0.601299 0.376114 0.607897 -0.031 41 O 0.607897 0.601299 0.376114 -0.034 42 O 0.61553 0.88447 0.11553 -0.085 43 O 0.623886 0.107897 0.898701 -0.033 44 O 0.626114 0.351299 0.142103 -0.031 45 O 0.63447 0.13447 0.36553 -0.085 46 O 0.642103 0.873886 0.648701 -0.033 47 O 0.648701 0.642103 0.873886 -0.033 48 O 0.851299 0.357897 0.373886 -0.034 49 O 0.857897 0.126114 0.148701 -0.034 50 O 0.86553 0.86553 0.86553 -0.086 51 O 0.873886 0.648701 0.642103 -0.031 52 O 0.876114 0.892103 0.398701 -0.033 53 O 0.88447 0.11553 0.61553 -0.085 54 O 0.892103 0.398701 0.876114 -0.035 55 O 0.898701 0.623886 0.107897 -0.032 | 2.066375e-21 | [-3.0, 1.0, 2.0] | [[0.0, 0.0, 0.0, 0.0, 0.0, 0.0], [0.0, 0.0, 0.0, 0.0, 0.0, 0.0], [0.0, 0.0, 0.0, 0.0, 0.0, 0.0]]
mp-771147 | Dy2P4O13 | 38 | 4.057415 | 537.6757 | Full Formula (Dy4 P8 O26) Reduced Formula: Dy2P4O13 abc : 9.495052 9.495052 8.627851 angles: 90.000000 90.000000 136.272382 pbc : True True True Sites (38) # SP a b c magmom --- ---- -------- -------- -------- -------- 0 Dy 0.106836 0.400602 0.852883 -0 1 Dy 0.599398 0.893164 0.647117 -0 2 Dy 0.400602 0.106836 0.147117 -0 3 Dy 0.893164 0.599398 0.352883 -0 4 P 0.584722 0.904268 0.002768 -0 5 P 0.095732 0.415278 0.497232 -0 6 P 0.720498 0.837169 0.273903 0 7 P 0.162831 0.279502 0.226097 0 8 P 0.279502 0.162831 0.773903 0 9 P 0.837169 0.720498 0.726097 0 10 P 0.904268 0.584722 0.997232 -0 11 P 0.415278 0.095732 0.502768 -0 12 O 0.062109 0.937891 0.75 -0 13 O 0.067734 0.776691 0.098317 -0 14 O 0.223309 0.932266 0.401683 -0 15 O 0.527528 0.983013 0.108528 0 16 O 0.016987 0.472472 0.391472 0 17 O 0.41861 0.739509 0.886904 -0 18 O 0.260491 0.58139 0.613096 -0 19 O 0.158493 0.386916 0.102129 0 20 O 0.613084 0.841507 0.397871 0 21 O 0.617871 0.788046 0.108127 -0 22 O 0.211954 0.382129 0.391873 -0 23 O 0.698117 0.743577 0.704326 -0 24 O 0.256423 0.301883 0.795674 -0 25 O 0.743577 0.698117 0.295674 -0 26 O 0.301883 0.256423 0.204326 -0 27 O 0.788046 0.617871 0.891873 -0 28 O 0.382129 0.211954 0.608127 -0 29 O 0.841507 0.613084 0.602129 0 30 O 0.386916 0.158493 0.897871 0 31 O 0.739509 0.41861 0.113096 -0 32 O 0.58139 0.260491 0.386904 -0 33 O 0.472472 0.016987 0.608528 0 34 O 0.983013 0.527528 0.891472 0 35 O 0.932266 0.223309 0.598317 -0 36 O 0.776691 0.067734 0.901683 -0 37 O 0.937891 0.062109 0.25 -0 | 0.0282 | [0.0, 0.0, 1.0] | [[0.0, 0.0, 0.0, 0.0, 0.0, 0.0], [0.0, 0.0, 0.0, 0.0, 0.013869999999999997, 0.0], [0.0, 0.0, 0.0, 0.0, 0.0, -0.0282]]
mp-771260 | Y2Hf2O7 | 44 | 6.41226 | 669.9766 | Full Formula (Y8 Hf8 O28) Reduced Formula: Y2Hf2O7 abc : 7.314171 7.314171 12.523606 angles: 90.000000 90.000000 90.000000 pbc : True True True Sites (44) # SP a b c magmom --- ---- -------- -------- -------- -------- 0 Y 0.136983 0.625342 0.134058 -0 1 Y 0.125342 0.363017 0.884058 -0 2 Y 0.374658 0.863017 0.365942 -0 3 Y 0.363017 0.125342 0.115942 -0 4 Y 0.636983 0.874658 0.615942 -0 5 Y 0.625342 0.136983 0.865942 -0 6 Y 0.874658 0.636983 0.384058 -0 7 Y 0.863017 0.374658 0.634058 -0 8 Hf 0.098975 0.871607 0.594652 -0 9 Hf 0.128393 0.901025 0.905348 -0 10 Hf 0.371607 0.401025 0.344652 -0 11 Hf 0.401025 0.371607 0.655348 -0 12 Hf 0.598975 0.628393 0.155348 -0 13 Hf 0.628393 0.598975 0.844652 -0 14 Hf 0.871607 0.098975 0.405348 -0 15 Hf 0.901025 0.128393 0.094652 -0 16 O 0.069715 0.908931 0.415328 0 17 O 0.08177 0.325935 0.073799 0 18 O 0.091069 0.930285 0.084672 0 19 O 0.152909 0.640283 0.953065 0 20 O 0.174065 0.58177 0.323799 0 21 O 0.140283 0.347091 0.703065 0 22 O 0.143188 0.856812 0.75 -0 23 O 0.356812 0.356812 0.5 -0 24 O 0.359717 0.847091 0.546935 0 25 O 0.325935 0.08177 0.926201 0 26 O 0.347091 0.140283 0.296935 0 27 O 0.408931 0.430285 0.165328 0 28 O 0.41823 0.825935 0.176201 0 29 O 0.430285 0.408931 0.834672 0 30 O 0.569715 0.591069 0.334672 0 31 O 0.58177 0.174065 0.676201 0 32 O 0.591069 0.569715 0.665328 0 33 O 0.652909 0.859717 0.796935 0 34 O 0.674065 0.91823 0.426201 0 35 O 0.640283 0.152909 0.046935 -0 36 O 0.643188 0.643188 0 -0 37 O 0.856812 0.143188 0.25 -0 38 O 0.859717 0.652909 0.203065 0 39 O 0.825935 0.41823 0.823799 0 40 O 0.847091 0.359717 0.453065 0 41 O 0.908931 0.069715 0.584672 0 42 O 0.91823 0.674065 0.573799 0 43 O 0.930285 0.091069 0.915328 0 | 0.076115 | [0.0, 1.0, 0.0] | [[0.0, 0.0, 0.0, -0.076115, 0.0, 0.0], [0.0, 0.0, 0.0, 0.0, 0.076115, 0.0], [0.0, 0.0, 0.0, 0.0, 0.0, 0.0]]
mp-772778 | KHfPCO7 | 22 | 3.226725 | 383.4629 | Full Formula (K2 Hf2 P2 C2 O14) Reduced Formula: KHfPCO7 abc : 6.647344 5.783183 9.976193 angles: 89.075365 90.000000 90.000000 pbc : True True True Sites (22) # SP a b c magmom --- ---- -------- -------- -------- -------- 0 K 0.550488 0.747503 0.782133 0 1 K 0.050488 0.252497 0.217867 0 2 Hf 0.225014 0.222427 0.65342 0 3 Hf 0.725014 0.777573 0.34658 0 4 P 0.73081 0.270528 0.551236 0 5 P 0.23081 0.729472 0.448764 0 6 C 0.268216 0.278654 0.905024 -0 7 C 0.768216 0.721346 0.094976 -0 8 O 0.794825 0.693735 0.974057 0 9 O 0.257241 0.072429 0.844321 -0 10 O 0.24786 0.451045 0.813483 0 11 O 0.917486 0.230423 0.640915 0 12 O 0.542188 0.229056 0.637921 -0 13 O 0.237056 0.900838 0.566597 -0 14 O 0.730966 0.520965 0.493694 -0 15 O 0.230966 0.479035 0.506306 -0 16 O 0.737056 0.099162 0.433403 -0 17 O 0.042188 0.770944 0.362079 -0 18 O 0.417486 0.769577 0.359085 0 19 O 0.74786 0.548955 0.186517 0 20 O 0.757241 0.927571 0.155679 -0 21 O 0.294825 0.306265 0.025943 0 | 0.5637686 | [0.0, 1.0, 7.0] | [[0.0, 0.0, 0.0, 0.03597999999999999, 0.0, 0.18671999999999997], [0.17761, -0.33552, -0.33, 0.0, -0.2545899999999999, 0.0], [0.0, 0.0, 0.0, -0.31305, 0.0, 0.012219999999999998]]
mp-772813 | Ca2Cu2O5 | 36 | 3.949199 | 483.1172 | Full Formula (Ca8 Cu8 O20) Reduced Formula: Ca2Cu2O5 abc : 3.597771 10.516518 12.768711 angles: 90.000000 90.000000 90.000000 pbc : True True True Sites (36) # SP a b c magmom --- ---- -------- -------- -------- -------- 0 Ca 0.176826 0.047726 0.870739 0 1 Ca 0.17881 0.202642 0.537297 0 2 Ca 0.67881 0.297358 0.037297 0 3 Ca 0.676826 0.452274 0.370739 0 4 Ca 0.323174 0.547726 0.870739 0 5 Ca 0.32119 0.702642 0.537297 0 6 Ca 0.82119 0.797358 0.037297 0 7 Ca 0.823174 0.952274 0.370739 0 8 Cu 0.361221 0.0132 0.153875 -0 9 Cu 0.144385 0.238994 0.250482 -0 10 Cu 0.644385 0.261006 0.750482 0 11 Cu 0.861221 0.4868 0.653875 -0 12 Cu 0.138779 0.5132 0.153875 -0 13 Cu 0.355615 0.738994 0.250482 -0 14 Cu 0.855615 0.761006 0.750482 -0 15 Cu 0.638779 0.9868 0.653875 -0 16 O 0.345533 0.083507 0.289019 -0 17 O 0.678691 0.058752 0.522598 0 18 O 0.367062 0.12401 0.703308 -0 19 O 0.168372 0.169794 0.114521 -0 20 O 0.673941 0.190522 0.882162 0 21 O 0.173941 0.309478 0.382162 0 22 O 0.668372 0.330206 0.614521 -0 23 O 0.867062 0.37599 0.203308 -0 24 O 0.178691 0.441248 0.022598 0 25 O 0.845533 0.416493 0.789019 -0 26 O 0.154467 0.583507 0.289019 -0 27 O 0.821309 0.558752 0.522598 0 28 O 0.132938 0.62401 0.703308 -0 29 O 0.331628 0.669794 0.114521 -0 30 O 0.826059 0.690522 0.882162 0 31 O 0.326059 0.809478 0.382162 0 32 O 0.831628 0.830206 0.614521 -0 33 O 0.632938 0.87599 0.203308 -0 34 O 0.321309 0.941248 0.022598 0 35 O 0.654467 0.916493 0.789019 -0 | 0.3092784 | [0.0, 1.0, 0.0] | [[0.0, 0.0, 0.0, 0.0, 0.0, -0.019639999999999998], [0.22102, 0.18145, 0.11781, 0.0, 0.0, 0.0], [0.0, 0.0, 0.0, -0.018580000000000003, 0.0, 0.0]]
mp-773663 | Na2Ti2O5 | 36 | 2.696979 | 546.0317 | Full Formula (Na8 Ti8 O20) Reduced Formula: Na2Ti2O5 abc : 5.660413 9.053601 10.654875 angles: 90.000000 90.000000 90.000000 pbc : True True True Sites (36) # SP a b c magmom --- ---- -------- -------- -------- -------- 0 Na 0.932173 0.022814 0.489179 0 1 Na 0.932173 0.522814 0.010821 0 2 Na 0.912409 0.747799 0.733619 0 3 Na 0.912409 0.247799 0.766381 0 4 Na 0.087591 0.247799 0.266381 -0 5 Na 0.087591 0.747799 0.233619 -0 6 Na 0.067827 0.522814 0.510821 0 7 Na 0.067827 0.022814 0.989179 0 8 Ti 0.625976 0.94647 0.202577 0 9 Ti 0.625976 0.44647 0.297423 0 10 Ti 0.529601 0.750566 0.466743 0 11 Ti 0.529601 0.250566 0.033257 0 12 Ti 0.470399 0.750566 0.966743 0 13 Ti 0.470399 0.250566 0.533257 0 14 Ti 0.374024 0.94647 0.702577 0 15 Ti 0.374024 0.44647 0.797423 0 16 O 0.911547 0.006807 0.241197 0 17 O 0.911547 0.506807 0.258803 0 18 O 0.829553 0.752699 0.50847 0 19 O 0.829553 0.252699 0.99153 0 20 O 0.667925 0.779274 0.104262 -0 21 O 0.667925 0.279274 0.395738 -0 22 O 0.561064 0.571596 0.896074 0 23 O 0.561064 0.071596 0.603926 0 24 O 0.544212 0.886364 0.84166 0 25 O 0.544212 0.386364 0.65834 0 26 O 0.455788 0.886364 0.34166 0 27 O 0.455788 0.386364 0.15834 0 28 O 0.438936 0.071596 0.103926 0 29 O 0.438936 0.571596 0.396074 0 30 O 0.332075 0.279274 0.895738 -0 31 O 0.332075 0.779274 0.604262 -0 32 O 0.170447 0.252699 0.49153 0 33 O 0.170447 0.752699 0.00847 0 34 O 0.088453 0.506807 0.758803 0 35 O 0.088453 0.006807 0.741197 0 | 0.6222261 | [1.0, 0.0, 0.0] | [[-0.33491000000000004, 0.30178, 0.42887, 0.0, 0.0, 0.0], [0.0, 0.0, 0.0, 0.0, 0.0, -0.12304999999999999], [0.0, 0.0, 0.0, 0.0, 0.2107699999999999, 0.0]]
mp-773864 | TiSnO4 | 6 | 4.879471 | 78.46714 | Full Formula (Ti1 Sn1 O4) Reduced Formula: TiSnO4 abc : 5.862465 5.862465 5.862465 angles: 141.209388 141.209388 56.021537 pbc : True True True Sites (6) # SP a b c magmom --- ---- -------- -------- --- -------- 0 Ti 0.75 0.25 0.5 0 1 Sn 0 0 0 -0 2 O 0.556032 0.056032 0.5 -0 3 O 0.207222 0.207222 0 0 4 O 0.943968 0.443968 0.5 -0 5 O 0.792778 0.792778 0 0 | 2.375385 | [0.0, 1.0, 0.0] | [[0.0, 0.0, 0.0, 0.0, 2.375384999999999, 0.0], [0.0, 0.0, 0.0, -2.375384999999999, 0.0, 0.0], [-0.18778999999999998, 0.18778999999999998, 0.0, 0.0, 0.0, 0.0]]
mp-774146 | W(BrO)2 | 10 | 4.740223 | 263.1843 | Full Formula (W2 Br4 O4) Reduced Formula: W(BrO)2 abc : 3.869619 7.707847 8.823862 angles: 90.000000 90.000000 90.000000 pbc : True True True Sites (10) # SP a b c magmom --- ---- -------- -------- -------- -------- 0 W 0.02502 0.972901 0 0 1 W 0.97498 0.472901 0 0 2 Br 0.99577 0.959195 0.717404 -0 3 Br 0.99577 0.959195 0.282596 -0 4 Br 0.00423 0.459195 0.717404 -0 5 Br 0.00423 0.459195 0.282596 -0 6 O 0.507336 0.968634 0 0 7 O 0.998134 0.717195 0 0 8 O 0.492664 0.468634 0 0 9 O 0.001866 0.217195 0 0 | 7.443095 | [1.0, 0.0, 0.0] | [[-7.42786, 0.14849, 0.45222, 0.0, 0.0, 0.0], [0.0, 0.0, 0.0, 0.0, 0.0, 0.002599999999999998], [0.0, 0.0, 0.0, 0.0, -0.01834, 0.0]]
mp-774192 | Li2VO3 | 24 | 3.460701 | 216.5397 | Full Formula (Li8 V4 O12) Reduced Formula: Li2VO3 abc : 5.002041 8.925029 5.169023 angles: 73.424300 101.269087 96.347217 pbc : True True True Sites (24) # SP a b c magmom --- ---- -------- -------- -------- -------- 0 Li 0.000616 0.500463 0.499395 0.001 1 Li 0.500615 0.000464 0.999394 -0.001 2 Li 0.250255 0.750057 0.749237 -0 3 Li 0.750251 0.250075 0.249212 0 4 Li 0.492178 0.670794 0.32464 0 5 Li 0.992171 0.170782 0.824667 -0 6 Li 0.009338 0.830444 0.172269 -0 7 Li 0.50933 0.330431 0.672296 0 8 V 0.749091 0.589118 0.908738 -0.994 9 V 0.251509 0.411081 0.090197 -0.994 10 V 0.249097 0.089086 0.408777 0.994 11 V 0.751515 0.911132 0.590158 0.994 12 O 0.102283 0.611416 0.117758 0.024 13 O 0.60227 0.11143 0.617776 -0.024 14 O 0.398348 0.888816 0.381001 -0.024 15 O 0.898328 0.388828 0.881015 0.024 16 O 0.642126 0.788662 0.939056 -0.001 17 O 0.142126 0.288697 0.439046 0.001 18 O 0.85841 0.711496 0.559934 0.001 19 O 0.358411 0.211525 0.059926 -0.001 20 O 0.398373 0.535505 0.738763 0.029 21 O 0.898404 0.035502 0.238755 -0.029 22 O 0.102163 0.964664 0.760348 -0.029 23 O 0.602194 0.464661 0.260333 0.029 | 0 | [1.0, 0.0, 0.0] | [[0.0, 0.0, 0.0, 0.0, 0.0, 0.0], [0.0, 0.0, 0.0, 0.0, 0.0, 0.0], [0.0, 0.0, 0.0, 0.0, 0.0, 0.0]]
mp-774361 | Li2Mn3F8 | 52 | 3.177415 | 691.2698 | Full Formula (Li8 Mn12 F32) Reduced Formula: Li2Mn3F8 abc : 8.841973 8.841973 8.841973 angles: 90.000000 90.000000 90.000000 pbc : True True True Sites (52) # SP a b c magmom --- ---- -------- -------- -------- -------- 0 Li 0.985716 0.985716 0.985716 0.002 1 Li 0.014284 0.485716 0.514284 0.002 2 Li 0.264284 0.264284 0.264284 0.002 3 Li 0.235716 0.735716 0.764284 0.002 4 Li 0.514284 0.014284 0.485716 0.002 5 Li 0.485716 0.514284 0.014284 0.002 6 Li 0.764284 0.235716 0.735716 0.002 7 Li 0.735716 0.764284 0.235716 0.002 8 Mn 0.149991 0.100009 0.625 4.691 9 Mn 0.100009 0.625 0.149991 4.691 10 Mn 0.125 0.350009 0.899991 4.691 11 Mn 0.399991 0.375 0.649991 4.691 12 Mn 0.375 0.649991 0.399991 4.691 13 Mn 0.350009 0.899991 0.125 4.691 14 Mn 0.625 0.149991 0.100009 4.691 15 Mn 0.649991 0.399991 0.375 4.691 16 Mn 0.600009 0.875 0.850009 4.691 17 Mn 0.899991 0.125 0.350009 4.691 18 Mn 0.850009 0.600009 0.875 4.691 19 Mn 0.875 0.850009 0.600009 4.691 20 F 0.132696 0.141253 0.385676 0.044 21 F 0.141253 0.385676 0.132696 0.044 22 F 0.108747 0.117304 0.864324 0.044 23 F 0.117304 0.864324 0.108747 0.044 24 F 0.147088 0.352912 0.647088 0.05 25 F 0.135676 0.608747 0.382696 0.044 26 F 0.102912 0.602912 0.897088 0.05 27 F 0.114324 0.867304 0.641253 0.044 28 F 0.385676 0.132696 0.141253 0.044 29 F 0.382696 0.135676 0.608747 0.044 30 F 0.397088 0.397088 0.397088 0.05 31 F 0.364324 0.391253 0.882696 0.044 32 F 0.352912 0.647088 0.147088 0.05 33 F 0.391253 0.882696 0.364324 0.044 34 F 0.358747 0.614324 0.632696 0.044 35 F 0.367304 0.858747 0.885676 0.044 36 F 0.647088 0.147088 0.352912 0.05 37 F 0.608747 0.382696 0.135676 0.044 38 F 0.632696 0.358747 0.614324 0.044 39 F 0.614324 0.632696 0.358747 0.044 40 F 0.641253 0.114324 0.867304 0.044 41 F 0.617304 0.635676 0.891253 0.044 42 F 0.602912 0.897088 0.102912 0.05 43 F 0.635676 0.891253 0.617304 0.044 44 F 0.864324 0.108747 0.117304 0.044 45 F 0.897088 0.102912 0.602912 0.05 46 F 0.882696 0.364324 0.391253 0.044 47 F 0.867304 0.641253 0.114324 0.044 48 F 0.891253 0.617304 0.635676 0.044 49 F 0.885676 0.367304 0.858747 0.044 50 F 0.858747 0.885676 0.367304 0.044 51 F 0.852912 0.852912 0.852912 0.05 | 1.129377e-21 | [-2.0, 1.0, 1.0] | [[0.0, 0.0, 0.0, 0.0, 0.0, 0.0], [0.0, 0.0, 0.0, 0.0, 0.0, 0.0], [0.0, 0.0, 0.0, 0.0, 0.0, 0.0]]
mp-774424 | LiMnVO4 | 28 | 3.793596 | 309.5885 | Full Formula (Li4 Mn4 V4 O16) Reduced Formula: LiMnVO4 abc : 6.085600 6.085879 8.359073 angles: 90.001064 89.999453 90.003088 pbc : True True True Sites (28) # SP a b c magmom --- ---- -------- -------- -------- -------- 0 Li 1.8e-05 0.25018 2.2e-05 0.001 1 Li 1.3e-05 0.749889 0.500002 0.001 2 Li 0.250172 3.2e-05 0.249987 0.001 3 Li 0.749877 1.5e-05 0.749999 0.001 4 Mn 0.253782 0.253764 0.62499 4.529 5 Mn 0.253822 0.746155 0.874991 4.528 6 Mn 0.746106 0.253756 0.375026 4.529 7 Mn 0.746202 0.746213 0.124989 4.528 8 V 0.500034 0.773735 0.499993 0.293 9 V 0.773745 0.500014 0.750003 0.294 10 V 0.226229 0.500009 0.250004 0.294 11 V 0.499994 0.226255 0.999993 0.294 12 O 0.041618 0.273335 0.258122 -0.019 13 O 0.041621 0.726685 0.241885 -0.019 14 O 0.273308 0.041644 0.991869 -0.019 15 O 0.273381 0.958349 0.508108 -0.019 16 O 0.726668 0.041631 0.008121 -0.019 17 O 0.726728 0.958337 0.491884 -0.019 18 O 0.958365 0.273334 0.741881 -0.019 19 O 0.958366 0.726676 0.758132 -0.019 20 O 0.271828 0.484639 0.025505 -0.009 21 O 0.271836 0.515362 0.474506 -0.009 22 O 0.484609 0.271833 0.224496 -0.009 23 O 0.48464 0.728163 0.275501 -0.009 24 O 0.515358 0.271838 0.775495 -0.009 25 O 0.515378 0.72816 0.724495 -0.009 26 O 0.728154 0.515358 0.525503 -0.009 27 O 0.72815 0.484638 0.974502 -0.009 | 0.0135 | [0.0, 1.0, 0.0] | [[0.0, 0.0, 0.0, 0.013499999999999998, 0.0, 0.0], [0.0, 0.0, 0.0, 0.0, -0.013499999999999998, 0.0], [0.0, 0.0, 0.0, 0.0, 0.0, 0.0]]
mp-774907 | KLiZnS2 | 5 | 2.759771 | 105.6445 | Full Formula (K1 Li1 Zn1 S2) Reduced Formula: KLiZnS2 abc : 7.237577 7.237577 7.237577 angles: 148.077958 148.077958 45.770297 pbc : True True True Sites (5) # SP a b c magmom --- ---- -------- -------- --- -------- 0 K 0 0 0 -0 1 Li 0.75 0.25 0.5 -0 2 Zn 0.25 0.75 0.5 0 3 S 0.648143 0.648143 0 -0 4 S 0.351857 0.351857 0 -0 | 0.2733816 | [0.0, 0.0, 1.0] | [[0.0, 0.0, 0.0, 0.0, 0.07755499999999999, 0.0], [0.0, 0.0, 0.0, -0.077555, 0.0, 0.0], [-0.19331000000000004, 0.19331, 0.0, 0.0, 0.0, 0.0]]
mp-775758 | Li2FeF5 | 32 | 2.678562 | 408.4615 | Full Formula (Li8 Fe4 F20) Reduced Formula: Li2FeF5 abc : 5.121093 8.126502 9.814876 angles: 90.000000 90.000000 90.000000 pbc : True True True Sites (32) # SP a b c magmom --- ---- -------- -------- -------- -------- 0 Li 0.525729 0.362266 0.06655 0.001 1 Li 0.44529 0.384622 0.735511 -0.001 2 Li 0.55471 0.884622 0.764489 -0.001 3 Li 0.474271 0.862266 0.43345 0.001 4 Li 0.025729 0.137734 0.93345 0.001 5 Li 0.94529 0.115378 0.264489 -0.001 6 Li 0.05471 0.615378 0.235511 -0.001 7 Li 0.974271 0.637734 0.56655 0.001 8 Fe 0.458061 0.965886 0.117898 -2.92 9 Fe 0.541939 0.465886 0.382102 -2.92 10 Fe 0.958061 0.534114 0.882102 -2.92 11 Fe 0.041939 0.034114 0.617898 -2.92 12 F 0.728536 0.922878 0.563911 0.026 13 F 0.742369 0.662363 0.380661 -0.102 14 F 0.71306 0.670669 0.790694 0.015 15 F 0.638248 0.407525 0.562089 0.02 16 F 0.634363 0.977627 0.290318 0.012 17 F 0.365637 0.477627 0.209682 0.012 18 F 0.361752 0.907525 0.937911 0.02 19 F 0.28694 0.170669 0.709306 0.015 20 F 0.257631 0.162363 0.119339 -0.102 21 F 0.271464 0.422878 0.936089 0.026 22 F 0.228536 0.577122 0.436089 0.026 23 F 0.242369 0.837637 0.619339 -0.102 24 F 0.21306 0.829331 0.209306 0.015 25 F 0.138248 0.092475 0.437911 0.02 26 F 0.134363 0.522373 0.709682 0.012 27 F 0.865637 0.022373 0.790318 0.012 28 F 0.861752 0.592475 0.062089 0.02 29 F 0.78694 0.329331 0.290694 0.015 30 F 0.757631 0.337637 0.880661 -0.102 31 F 0.771464 0.077122 0.063911 0.026 | 1.31172 | [0.0, 1.0, 0.0] | [[0.0, 0.0, 0.0, -0.98232, 0.0, 0.0], [0.0, 0.0, 0.0, 0.0, -1.31172, 0.0], [0.0, 0.0, 0.0, 0.0, 0.0, -0.26542]]
mp-776015 | Li2Ti3NiO8 | 56 | 3.781327 | 604.5607 | Full Formula (Li8 Ti12 Ni4 O32) Reduced Formula: Li2Ti3NiO8 abc : 5.990897 8.458921 11.929966 angles: 90.003314 90.001387 89.694240 pbc : True True True Sites (56) # SP a b c magmom --- ---- -------- -------- -------- -------- 0 Li 0.237416 0.118865 0.499916 0 1 Li 0.737382 0.618789 0.750068 0 2 Li 0.237367 0.118905 2.7e-05 -0 3 Li 0.737351 0.618829 0.249952 -0 4 Li 0.001735 0.500805 0.499906 -0 5 Li 0.501651 0.000957 0.75007 -0 6 Li 0.001641 0.5009 2e-05 0 7 Li 0.501604 0.001045 0.249975 0 8 Ti 0.505801 0.498485 0.500016 -0.001 9 Ti 0.005433 0.998594 0.749957 -0.001 10 Ti 0.50544 0.49842 0.99988 0.001 11 Ti 0.005114 0.99855 0.250071 0.001 12 Ti 0.751495 0.252858 0.622734 -0.009 13 Ti 0.250849 0.752837 0.872897 0.001 14 Ti 0.751518 0.25298 0.122702 0.009 15 Ti 0.251059 0.752939 0.372973 -0.001 16 Ti 0.751226 0.252831 0.377181 0.001 17 Ti 0.251199 0.752893 0.627161 -0.009 18 Ti 0.751345 0.252872 0.877084 -0.001 19 Ti 0.251116 0.75303 0.127174 0.009 20 Ni 0.764445 0.882262 0.500126 -1.801 21 Ni 0.264608 0.381979 0.749812 -1.8 22 Ni 0.764368 0.882599 0.99991 1.801 23 Ni 0.264709 0.382234 0.250032 1.8 24 O 0.519704 0.259036 0.500128 -0 25 O 0.019223 0.760082 0.749863 -0 26 O 0.519674 0.259041 0.999968 0 27 O 0.019278 0.760023 0.249982 0 28 O 0.480417 0.741101 0.499853 -0.006 29 O 0.980887 0.239967 0.750131 -0.006 30 O 0.480188 0.741026 0.999853 0.006 31 O 0.980852 0.239827 0.250153 0.006 32 O 0.730901 0.479348 0.614403 -0 33 O 0.230121 0.979303 0.864501 -0.001 34 O 0.730804 0.479336 0.114303 0 35 O 0.230093 0.979343 0.364528 0.001 36 O 0.730854 0.479396 0.385702 -0.001 37 O 0.230158 0.979367 0.635449 -0 38 O 0.730783 0.479373 0.885694 0.001 39 O 0.230121 0.979319 0.135491 0 40 O 0.959982 0.251839 0.500089 0 41 O 0.459001 0.751198 0.750019 0 42 O 0.960054 0.25187 5.4e-05 -0 43 O 0.459001 0.751201 0.249952 -0 44 O 0.034064 0.747914 0.499954 -0.025 45 O 0.534651 0.248905 0.750233 -0.025 46 O 0.033311 0.748435 0.999915 0.025 47 O 0.534603 0.248895 0.250208 0.025 48 O 0.267964 0.517234 0.615966 -0.025 49 O 0.766172 0.017739 0.865764 0.023 50 O 0.26793 0.517183 0.115968 0.025 51 O 0.765838 0.017634 0.365806 -0.023 52 O 0.267766 0.517145 0.384036 0.023 53 O 0.76625 0.01784 0.634151 -0.025 54 O 0.267287 0.516905 0.884032 -0.023 55 O 0.766177 0.017718 0.134203 0.025 | 0.8665741 | [-0.0, 1.0, 0.0] | [[0.0, 0.0, 0.0, 0.0, -0.8269299517717751, 0.18321749532766107], [0.18321749532766102, -0.1832175140154862, 0.0, -0.8269300361169957, 0.0, 0.0], [-0.20939998932080964, -0.20940001067919461, -0.3839199999999999, 0.0, 0.0, 0.0]]
mp-776470 | Hf3N4 | 28 | 11.51383 | 341.2257 | Full Formula (Hf12 N16) Reduced Formula: Hf3N4 abc : 3.243718 9.808249 10.725242 angles: 90.000000 90.000000 90.000000 pbc : True True True Sites (28) # SP a b c magmom --- ---- ---- -------- -------- -------- 0 Hf 0.75 0.070067 0.87577 -0 1 Hf 0.75 0.106057 0.407031 -0 2 Hf 0.75 0.226631 0.147068 -0 3 Hf 0.25 0.273369 0.647068 -0 4 Hf 0.25 0.393943 0.907031 -0 5 Hf 0.25 0.429933 0.37577 -0 6 Hf 0.75 0.570067 0.62423 -0 7 Hf 0.75 0.606057 0.092969 -0 8 Hf 0.75 0.726631 0.352932 -0 9 Hf 0.25 0.773369 0.852932 -0 10 Hf 0.25 0.893943 0.592969 -0 11 Hf 0.25 0.929933 0.12423 -0 12 N 0.75 0.007624 0.224646 -0 13 N 0.25 0.103303 0.530389 0 14 N 0.25 0.141597 0.018332 0 15 N 0.25 0.23725 0.286048 0 16 N 0.75 0.26275 0.786048 0 17 N 0.75 0.358403 0.518332 0 18 N 0.75 0.396697 0.030389 0 19 N 0.25 0.492376 0.724646 -0 20 N 0.75 0.507624 0.275354 -0 21 N 0.25 0.603303 0.969611 0 22 N 0.25 0.641597 0.481668 0 23 N 0.25 0.73725 0.213952 0 24 N 0.75 0.76275 0.713952 0 25 N 0.75 0.858403 0.981668 0 26 N 0.75 0.896697 0.469611 -0 27 N 0.25 0.992376 0.775354 -0 | 0 | [1.0, 0.0, 0.0] | [[0.0, 0.0, 0.0, 0.0, 0.0, 0.0], [0.0, 0.0, 0.0, 0.0, 0.0, 0.0], [0.0, 0.0, 0.0, 0.0, 0.0, 0.0]]
mp-776952 | Na2O | 9 | 2.505817 | 123.2154 | Full Formula (Na6 O3) Reduced Formula: Na2O abc : 6.193782 6.193782 3.708708 angles: 90.000000 90.000000 120.000004 pbc : True True True Sites (9) # SP a b c magmom --- ---- -------- -------- -------- -------- 0 Na 0.265223 0.922002 0.078429 -0 1 Na 0.675069 0.072946 0.573678 -0 2 Na 0.397877 0.324931 0.573678 -0 3 Na 0.077998 0.343221 0.078429 -0 4 Na 0.927054 0.602123 0.573678 -0 5 Na 0.656779 0.734777 0.078429 -0 6 O 0 0 0.474627 0 7 O 0.666667 0.333333 0.068933 0 8 O 0.333333 0.666667 0.605117 0 | 10.17207 | [0.0, -1.0, 0.0] | [[-0.8002500323525651, 0.8002499841831184, 0.0, 0.13897500976661292, -0.16963000564939543, -0.043712592877634585], [-0.043712592877634585, 0.04371249782114377, 0.0, -0.16962999437188075, -0.13897499023338716, 0.8002499841831183], [-2.3393950777647006, -2.339394922234656, -9.619020000000004, 0.0, 0.0, 0.0]]
mp-777422 | DyHO2 | 8 | 6.897815 | 94.13026 | Full Formula (Dy2 H2 O4) Reduced Formula: DyHO2 abc : 3.511315 4.876587 5.497225 angles: 90.000000 90.000000 90.000000 pbc : True True True Sites (8) # SP a b c magmom --- ---- --- -------- -------- -------- 0 Dy 0 0.722943 0.982499 0 1 Dy 0.5 0.277057 0.482499 0 2 H 0.5 0.193419 0.962655 0 3 H 0 0.806581 0.462655 0 4 O 0.5 0.021442 0.8569 0 5 O 0 0.517979 0.620722 -0 6 O 0 0.978558 0.3569 0 7 O 0.5 0.482021 0.120722 -0 | 1.124531 | [0.0, 1.0, 0.0] | [[0.0, 0.0, 0.0, 0.0, 0.0, 0.307], [0.47417, 1.0178699999999998, 0.06059999999999997, 0.0, 0.0, 0.0], [0.0, 0.0, 0.0, -0.013090000000000015, 0.0, 0.0]]
mp-777801 | LiFeF4 | 12 | 3.045241 | 151.3502 | Full Formula (Li2 Fe2 F8) Reduced Formula: LiFeF4 abc : 4.946355 6.090777 6.211721 angles: 119.336645 109.116476 89.753151 pbc : True True True Sites (12) # SP a b c magmom --- ---- -------- -------- -------- -------- 0 Li 0.502769 0.996177 0.9988 0.004 1 Li 0.997516 0.498951 0.996971 0.004 2 Fe 0.249176 0.160166 0.499826 4.44 3 Fe 0.75105 0.82918 0.501142 4.44 4 F 0.333637 0.790486 0.291496 0.11 5 F 0.312928 0.212805 0.247601 0.134 6 F 0.832296 0.99069 0.291094 0.109 7 F 0.815587 0.525217 0.24764 0.133 8 F 0.690958 0.769204 0.750774 0.132 9 F 0.665817 0.196481 0.712149 0.11 10 F 0.186951 0.467823 0.75014 0.133 11 F 0.167063 0.002337 0.710871 0.109 | 0 | [1.0, 0.0, 0.0] | [[0.0, 0.0, 0.0, 0.0, 0.0, 0.0], [0.0, 0.0, 0.0, 0.0, 0.0, 0.0], [0.0, 0.0, 0.0, 0.0, 0.0, 0.0]]
mp-7787 | HfSO | 12 | 8.131534 | 185.0585 | Full Formula (Hf4 S4 O4) Reduced Formula: HfSO abc : 5.698620 5.698620 5.698620 angles: 90.000000 90.000000 90.000000 pbc : True True True Sites (12) # SP a b c magmom --- ---- -------- -------- -------- -------- 0 Hf 0.679688 0.820312 0.179688 0 1 Hf 0.820312 0.179688 0.679688 0 2 Hf 0.179688 0.679688 0.820312 0 3 Hf 0.320312 0.320312 0.320312 0 4 S 0.919025 0.419025 0.080975 -0 5 S 0.080975 0.919025 0.419025 -0 6 S 0.419025 0.080975 0.919025 -0 7 S 0.580975 0.580975 0.580975 -0 8 O 0.405089 0.594911 0.094911 -0 9 O 0.594911 0.094911 0.405089 -0 10 O 0.905089 0.905089 0.905089 -0 11 O 0.094911 0.405089 0.594911 -0 | 0.6145 | [1.0, 0.0, 0.0] | [[0.0, 0.0, 0.0, -0.6144999999999999, 0.0, 0.0], [0.0, 0.0, 0.0, 0.0, -0.6144999999999999, 0.0], [0.0, 0.0, 0.0, 0.0, 0.0, -0.6144999999999999]]
mp-779070 | Li2NiP2O7 | 48 | 2.944956 | 556.007 | Full Formula (Li8 Ni4 P8 O28) Reduced Formula: Li2NiP2O7 abc : 4.996839 13.443258 8.279716 angles: 89.999485 89.999249 91.429353 pbc : True True True Sites (48) # SP a b c magmom --- ---- -------- -------- -------- -------- 0 Li 0.344264 0.174739 0.145199 -0 1 Li 0.844267 0.674732 0.145273 0 2 Li 0.15569 0.325268 0.645174 -0 3 Li 0.655695 0.825254 0.645247 0 4 Li 0.699345 0.041905 0.320187 -0.001 5 Li 0.199287 0.54189 0.320184 0.001 6 Li 0.800558 0.458097 0.820169 -0.001 7 Li 0.300696 0.958093 0.820195 0.001 8 Ni 0.842739 0.639583 0.504193 -1.821 9 Ni 0.657407 0.860345 0.004139 -1.821 10 Ni 0.343037 0.139539 0.504 1.821 11 Ni 0.156704 0.360484 0.00391 1.821 12 P 0.630394 0.241403 0.814768 0.006 13 P 0.130542 0.741391 0.814768 -0.006 14 P 0.86959 0.258601 0.314728 0.006 15 P 0.369523 0.758606 0.314748 -0.006 16 P 0.67149 0.456538 0.208135 0.001 17 P 0.171606 0.956534 0.208039 -0.001 18 P 0.828448 0.043452 0.708127 0.001 19 P 0.328391 0.543474 0.708052 -0.001 20 O 0.130045 0.05775 0.680728 0.022 21 O 0.630042 0.557768 0.680676 -0.022 22 O 0.369921 0.442256 0.180714 0.022 23 O 0.869958 0.94223 0.180668 -0.022 24 O 0.232556 0.054173 0.298865 0.012 25 O 0.732511 0.55419 0.298894 -0.012 26 O 0.267481 0.445823 0.798836 0.012 27 O 0.767532 0.945799 0.798875 -0.012 28 O 0.452868 0.257292 0.962363 0.02 29 O 0.952952 0.757249 0.962362 -0.02 30 O 0.047093 0.242718 0.462354 0.02 31 O 0.547053 0.742723 0.462345 -0.02 32 O 0.477386 0.248029 0.65575 0.025 33 O 0.977488 0.748062 0.655774 -0.025 34 O 0.022783 0.252063 0.155725 0.025 35 O 0.522724 0.751967 0.15574 -0.025 36 O 0.620097 0.189153 0.312308 0.022 37 O 0.120114 0.689138 0.312337 -0.022 38 O 0.879902 0.310845 0.812314 0.022 39 O 0.37997 0.810839 0.812343 -0.022 40 O 0.661575 0.047827 0.553381 0.019 41 O 0.161605 0.547785 0.553253 -0.019 42 O 0.83834 0.452196 0.053371 0.019 43 O 0.338375 0.9522 0.053241 -0.019 44 O 0.73064 0.127987 0.833555 0.001 45 O 0.230592 0.627976 0.833548 -0.001 46 O 0.769315 0.372008 0.333573 0.001 47 O 0.269415 0.872026 0.333548 -0.001 | 5.318161 | [-0.0, -0.0, 1.0] | [[0.0, 0.0, 0.0, 0.042030000000000005, 0.0, 0.44950999999999997], [0.19292999999999996, -0.2770999999999999, -0.16992, 0.0, 0.07023999999999998, 0.0], [0.0, 0.0, 0.0, 1.3536899999999998, 0.0, 5.12367]]
mp-779511 | Ba2MgO3 | 24 | 5.213935 | 441.9971 | Full Formula (Ba8 Mg4 O12) Reduced Formula: Ba2MgO3 abc : 6.519391 6.519391 12.741379 angles: 88.682201 88.682201 125.193892 pbc : True True True Sites (24) # SP a b c magmom --- ---- -------- -------- -------- -------- 0 Ba 0.868467 0.65198 0.42492 -0 1 Ba 0.969355 0.555102 0.850187 0 2 Ba 0.555102 0.969355 0.350187 0 3 Ba 0.34802 0.131533 0.07508 -0 4 Ba 0.65198 0.868467 0.92492 -0 5 Ba 0.444898 0.030645 0.649813 0 6 Ba 0.030645 0.444898 0.149813 0 7 Ba 0.131533 0.34802 0.57508 -0 8 Mg 0.738053 0.730464 0.665952 -0 9 Mg 0.730464 0.738053 0.165952 -0 10 Mg 0.269536 0.261947 0.834048 -0 11 Mg 0.261947 0.269536 0.334048 -0 12 O 0.879936 0.682403 0.037533 0 13 O 0.847737 0.505062 0.632649 0 14 O 0.587424 0.412576 0.25 -0 15 O 0.997972 0.002028 0.25 0 16 O 0.494938 0.152263 0.867351 0 17 O 0.317597 0.120064 0.462467 0 18 O 0.682403 0.879936 0.537533 0 19 O 0.505062 0.847737 0.132649 0 20 O 0.412576 0.587424 0.75 -0 21 O 0.002028 0.997972 0.75 0 22 O 0.152263 0.494938 0.367351 0 23 O 0.120064 0.317597 0.962467 0 | 0 | [1.0, 0.0, 0.0] | [[0.0, 0.0, 0.0, 0.0, 0.0, 0.0], [0.0, 0.0, 0.0, 0.0, 0.0, 0.0], [0.0, 0.0, 0.0, 0.0, 0.0, 0.0]]
mp-7907 | Al2ZnSe4 | 7 | 4.14515 | 174.3451 | Full Formula (Al2 Zn1 Se4) Reduced Formula: Al2ZnSe4 abc : 6.787624 6.787624 6.787624 angles: 130.977901 130.977901 71.848192 pbc : True True True Sites (7) # SP a b c magmom --- ---- -------- -------- -------- -------- 0 Al 0.25 0.75 0.5 0 1 Al 0.5 0.5 0 0 2 Zn 0 0 0 -0 3 Se 0.619322 0.130726 0.014147 -0 4 Se 0.394825 0.380678 0.511404 -0 5 Se 0.869274 0.883421 0.488596 -0 6 Se 0.116579 0.605175 0.985853 -0 | 0.08236862 | [0.0, 0.0, -1.0] | [[0.0, 0.0, 0.0, -0.07041499999999995, -0.006254999999999998, 0.0], [0.0, 0.0, 0.0, 0.006254999999999999, -0.07041499999999995, 0.0], [-0.004954999999999999, 0.004954999999999999, 0.0, 0.0, 0.0, -0.08206999999999998]]
mp-8007 | LiUO3 | 10 | 7.452342 | 130.559 | Full Formula (Li2 U2 O6) Reduced Formula: LiUO3 abc : 5.933163 5.933163 5.933164 angles: 55.015012 55.015012 55.015008 pbc : True True True Sites (10) # SP a b c magmom --- ---- -------- -------- -------- -------- 0 Li 0.534877 0.534877 0.534877 0 1 Li 0.034877 0.034877 0.034877 0 2 U 0.761797 0.761797 0.761797 -1.069 3 U 0.261797 0.261797 0.261797 -1.069 4 O 0.15524 0.497325 0.870761 0.036 5 O 0.370761 0.997325 0.65524 0.036 6 O 0.997325 0.65524 0.370761 0.036 7 O 0.65524 0.370761 0.997325 0.036 8 O 0.870761 0.15524 0.497325 0.036 9 O 0.497325 0.870761 0.15524 0.036 | 3.072739 | [0.0, -0.0, -1.0] | [[0.0, 0.0, 0.0, 0.0, -0.30394500853485906, 0.13242500183412342], [0.13242500183412317, -0.13242499449485887, 0.0, -0.30394499168960243, 0.0, 0.0], [-1.64059004546244, -1.6405899545375708, -2.0146100000000016, 0.0, 0.0, 0.0]]
mp-8075 | NaBe4SbO7 | 26 | 4.168553 | 233.2686 | Full Formula (Na2 Be8 Sb2 O14) Reduced Formula: NaBe4SbO7 abc : 5.487652 5.487652 8.944429 angles: 90.000000 90.000000 120.000000 pbc : True True True Sites (26) # SP a b c magmom --- ---- -------- -------- -------- -------- 0 Na 0.666667 0.333333 0.125212 0 1 Na 0.333333 0.666667 0.625212 0 2 Be 0.834381 0.165619 0.813404 0 3 Be 0.668761 0.834381 0.313404 0 4 Be 0.165619 0.331239 0.313404 0 5 Be 0.165619 0.834381 0.313404 0 6 Be 0 0 0.060803 0 7 Be 0 0 0.560803 0 8 Be 0.331239 0.165619 0.813404 0 9 Be 0.834381 0.668761 0.813404 0 10 Sb 0.666667 0.333333 0.50042 0 11 Sb 0.333333 0.666667 0.00042 0 12 O 0.839272 0.678544 0.628985 -0 13 O 0 0 0.375354 -0 14 O 0 0 0.875354 -0 15 O 0.160728 0.321456 0.128985 -0 16 O 0.678544 0.839272 0.128985 -0 17 O 0.839272 0.160728 0.628985 -0 18 O 0.494905 0.505095 0.371016 -0 19 O 0.98981 0.494905 0.871016 -0 20 O 0.505095 0.01019 0.871016 -0 21 O 0.494905 0.98981 0.371016 -0 22 O 0.01019 0.505095 0.371016 -0 23 O 0.505095 0.494905 0.871016 -0 24 O 0.160728 0.839272 0.128985 -0 25 O 0.321456 0.160728 0.628985 -0 | 0.09565282 | [0.0, -1.0, 0.0] | [[0.0, 0.0, 0.0, 0.0, 0.0198800049783313, 0.0], [0.0, 0.0, 0.0, 0.019879994848423357, 0.0, 0.0], [0.04197001069296647, 0.04196998930703899, -0.07501000000000001, 0.0, 0.0, 0.0]]
mp-8234 | BaTe3 | 8 | 5.982171 | 288.7551 | Full Formula (Ba2 Te6) Reduced Formula: BaTe3 abc : 8.087979 8.087979 4.414176 angles: 90.000000 90.000000 90.000000 pbc : True True True Sites (8) # SP a b c magmom --- ---- ------- ------- -------- -------- 0 Ba 0.5 0.5 0 0 1 Ba 0 0 0 0 2 Te 0.80255 0.69745 0.503109 -0 3 Te 0.30255 0.80255 0.496891 -0 4 Te 0 0.5 0.107531 -0 5 Te 0.5 0 0.892469 -0 6 Te 0.19745 0.30255 0.503109 -0 7 Te 0.69745 0.19745 0.496891 -0 | 0.26336 | [1.0, 0.0, 0.0] | [[0.0, 0.0, 0.0, -0.26336, 0.0, 0.0], [0.0, 0.0, 0.0, 0.0, -0.021774999999999996, 0.0], [0.0, 0.0, 0.0, 0.0, 0.0, -0.021774999999999996]]
mp-8258 | BaAl4S7 | 24 | 2.761329 | 564.9228 | Full Formula (Ba2 Al8 S14) Reduced Formula: BaAl4S7 abc : 5.958498 6.302313 15.043619 angles: 90.000000 90.000000 90.000000 pbc : True True True Sites (24) # SP a b c magmom --- ---- -------- -------- -------- -------- 0 Ba 0.479874 0.353055 0.5 -0 1 Ba 0.979874 0.646945 0 -0 2 Al 0.089301 0.830033 0.380466 0 3 Al 0.071556 0.316239 0.747512 -0 4 Al 0.571556 0.683761 0.752488 -0 5 Al 0.589301 0.169967 0.119534 0 6 Al 0.589301 0.169967 0.880466 0 7 Al 0.089301 0.830033 0.619534 0 8 Al 0.071556 0.316239 0.252488 -0 9 Al 0.571556 0.683761 0.247512 -0 10 S 0.975629 0.645655 0.5 -0 11 S 0.475629 0.354345 0 -0 12 S 0.966822 0.196771 0.119685 0 13 S 0.466822 0.803229 0.380315 0 14 S 0.466822 0.803229 0.619685 0 15 S 0.966822 0.196771 0.880315 0 16 S 0.986561 0.173018 0.383693 -0 17 S 0.486561 0.826982 0.116307 -0 18 S 0.486561 0.826982 0.883693 -0 19 S 0.986561 0.173018 0.616307 -0 20 S 0.961409 0.667789 0.251569 0 21 S 0.461409 0.332211 0.248431 0 22 S 0.461409 0.332211 0.751569 0 23 S 0.961409 0.667789 0.748431 0 | 0.36962 | [0.0, 0.0, 1.0] | [[0.0, 0.0, 0.0, 0.0, 0.17173999999999998, 0.0], [0.0, 0.0, 0.0, 0.36962, 0.0, 0.0], [0.25895, 0.22802999999999998, 0.037349999999999994, 0.0, 0.0, 0.0]]
mp-8491 | LiInP2O7 | 22 | 3.381498 | 290.4188 | Full Formula (Li2 In2 P4 O14) Reduced Formula: LiInP2O7 abc : 8.612938 4.992702 7.149193 angles: 70.851445 90.000000 90.000000 pbc : True True True Sites (22) # SP a b c magmom --- ---- -------- -------- -------- -------- 0 Li 0.391209 0.80911 0.668254 0 1 Li 0.891209 0.19089 0.331746 0 2 In 0.248376 0.214317 0.268135 -0 3 In 0.748376 0.785683 0.731865 -0 4 P 0.067038 0.600297 0.531096 -0 5 P 0.567038 0.399703 0.468904 -0 6 P 0.460815 0.789251 0.079254 0 7 P 0.960815 0.210749 0.920746 0 8 O 0.210755 0.793257 0.495947 -0 9 O 0.710755 0.206743 0.504053 -0 10 O 0.414176 0.232187 0.496205 -0 11 O 0.914176 0.767813 0.503795 -0 12 O 0.083395 0.411144 0.762465 0 13 O 0.583395 0.588856 0.237535 0 14 O 0.931818 0.946001 0.865603 -0 15 O 0.431818 0.053999 0.134397 -0 16 O 0.543552 0.857734 0.878991 -0 17 O 0.043552 0.142266 0.121009 -0 18 O 0.812005 0.377292 0.923546 -0 19 O 0.312005 0.622708 0.076454 -0 20 O 0.566561 0.601637 0.590665 -0 21 O 0.066561 0.398363 0.409335 0 | 0.1766353 | [0.0, -1.0, 5.0] | [[0.0, 0.0, 0.0, 0.06631999999999999, 0.0, 0.08034], [0.08962, -0.03187999999999999, 0.14584999999999995, 0.0, 0.029659999999999995, 0.0], [0.0, 0.0, 0.0, 0.10348999999999997, 0.0, -0.1384]]
mp-849504 | Ta2CrNO5 | 36 | 8.064069 | 418.3399 | Full Formula (Ta8 Cr4 N4 O20) Reduced Formula: Ta2CrNO5 abc : 4.750628 9.509499 9.260205 angles: 89.999976 89.999994 89.999277 pbc : True True True Sites (36) # SP a b c magmom --- ---- -------- -------- -------- -------- 0 Ta 0.994475 0.007539 0.337893 0.006 1 Ta 0.994476 0.507522 0.337871 -0.006 2 Ta 0.994474 0.007539 0.662109 0.006 3 Ta 0.994475 0.507522 0.662126 -0.006 4 Ta 0.505528 0.257512 0.162104 0.01 5 Ta 0.505547 0.757534 0.162128 -0.01 6 Ta 0.505533 0.25751 0.837898 0.01 7 Ta 0.505544 0.757537 0.837874 -0.01 8 Cr 0.001531 0.997605 7e-06 -2.945 9 Cr 0.498496 0.747613 0.500005 -2.945 10 Cr 0.001467 0.497721 0.999994 2.945 11 Cr 0.498521 0.247736 0.500004 2.945 12 N 0.698113 0.346119 0.999999 -0.025 13 N 0.698107 0.846099 0.999999 0.025 14 N 0.801903 0.096117 0.499999 -0.023 15 N 0.801907 0.596099 0.500001 0.023 16 O 0.192499 0.400847 0.499999 -0.009 17 O 0.192521 0.900832 0.5 0.009 18 O 0.307495 0.150841 0 0.01 19 O 0.307503 0.650844 0.999999 -0.01 20 O 0.19757 0.399168 0.83124 -0.013 21 O 0.197594 0.899147 0.831245 0.013 22 O 0.19757 0.399168 0.168757 -0.013 23 O 0.197594 0.899148 0.168755 0.013 24 O 0.302413 0.149151 0.331238 -0.012 25 O 0.3024 0.649135 0.331234 0.012 26 O 0.302413 0.14915 0.668762 -0.012 27 O 0.3024 0.649134 0.668765 0.012 28 O 0.696016 0.346023 0.330101 -0.013 29 O 0.695982 0.846 0.3301 0.013 30 O 0.696017 0.346024 0.669898 -0.013 31 O 0.695982 0.845999 0.669899 0.013 32 O 0.803992 0.096009 0.1699 0.01 33 O 0.803975 0.59602 0.169906 -0.011 34 O 0.803993 0.09601 0.8301 0.01 35 O 0.803974 0.596019 0.830092 -0.011 | 1.66057 | [0.0, 0.0, 1.0] | [[0.6912900000000001, 0.7757000000000001, 0.51041, 0.0, 0.0, 0.0], [0.0, 0.0, 0.0, 0.0, 0.0, 1.66057], [0.0, 0.0, 0.0, 0.0, 1.2033999999999998, 0.0]]
mp-850407 | LiMnP(H6O5)2 | 50 | 1.882162 | 467.4907 | Full Formula (Li2 Mn2 P2 H24 O20) Reduced Formula: LiMnP(H6O5)2 abc : 6.175722 6.875089 11.010496 angles: 90.000000 90.000000 90.000000 pbc : True True True Sites (50) # SP a b c magmom --- ---- -------- -------- -------- -------- 0 Li 0.49933 0 0.935662 0 1 Li 0.50067 0.5 0.435662 0 2 Mn 0.384187 0 0.643534 0.965 3 Mn 0.615813 0.5 0.143534 0.965 4 P 0.006561 0 0.26739 -0 5 P 0.993439 0.5 0.76739 -0 6 H 0.740967 0 0.4719 0.001 7 H 0.83829 0 0.608938 0.001 8 H 0.987716 0.119488 0.764472 0 9 H 0.216461 0.220235 0.452466 0.001 10 H 0.828661 0.154036 0.071993 -0.001 11 H 0.627008 0.18394 0.30603 0 12 H 0.375423 0.244927 0.292223 0 13 H 0.624577 0.255073 0.792223 0 14 H 0.372992 0.31606 0.80603 0 15 H 0.171339 0.345964 0.571993 -0.001 16 H 0.783539 0.279765 0.952466 0.001 17 H 0.012284 0.380512 0.264472 0 18 H 0.16171 0.5 0.108938 0.001 19 H 0.259033 0.5 0.9719 0.001 20 H 0.012284 0.619488 0.264472 0 21 H 0.783539 0.720235 0.952466 0.001 22 H 0.171339 0.654036 0.571993 -0.001 23 H 0.372992 0.68394 0.80603 0 24 H 0.624577 0.744927 0.792223 0 25 H 0.375423 0.755073 0.292223 0 26 H 0.627008 0.81606 0.30603 0 27 H 0.828661 0.845964 0.071993 -0.001 28 H 0.216461 0.779765 0.452466 0.001 29 H 0.987716 0.880512 0.764472 0 30 O 0.9927 0 0.127664 -0 31 O 0.772061 0 0.323189 -0 32 O 0.045922 0 0.721153 -0.008 33 O 0.702045 0 0.560437 -0.008 34 O 0.125307 0.185215 0.314266 -0.001 35 O 0.473195 0.198902 0.797335 -0.011 36 O 0.28731 0.26243 0.530752 -0 37 O 0.71269 0.23757 0.030752 -0 38 O 0.526805 0.301098 0.297335 -0.011 39 O 0.874693 0.314785 0.814266 -0.001 40 O 0.0073 0.5 0.627664 -0 41 O 0.227939 0.5 0.823189 -0 42 O 0.297955 0.5 0.060437 -0.008 43 O 0.954078 0.5 0.221153 -0.008 44 O 0.874693 0.685215 0.814266 -0.001 45 O 0.526805 0.698902 0.297335 -0.011 46 O 0.71269 0.76243 0.030752 -0 47 O 0.28731 0.73757 0.530752 -0 48 O 0.473195 0.801098 0.797335 -0.011 49 O 0.125307 0.814785 0.314266 -0.001 | 0.90785 | [1.0, 0.0, 0.0] | [[0.0, 0.0, 0.0, 0.0, 0.0, 0.9078499999999999], [0.18157, 0.14665, 0.134, 0.0, 0.0, 0.0], [0.0, 0.0, 0.0, 0.07699, 0.0, 0.0]]
mp-8630 | SbIrS | 12 | 10.10502 | 227.4577 | Full Formula (Sb4 Ir4 S4) Reduced Formula: SbIrS abc : 6.104267 6.104267 6.104267 angles: 90.000000 90.000000 90.000000 pbc : True True True Sites (12) # SP a b c magmom --- ---- -------- -------- -------- -------- 0 Sb 0.376774 0.376774 0.376774 -0 1 Sb 0.123226 0.623226 0.876774 0 2 Sb 0.876774 0.123226 0.623226 -0 3 Sb 0.623226 0.876774 0.123226 0 4 Ir 0.98654 0.51346 0.48654 -0 5 Ir 0.51346 0.48654 0.98654 -0 6 Ir 0.48654 0.98654 0.51346 -0 7 Ir 0.01346 0.01346 0.01346 -0 8 S 0.383358 0.116642 0.883358 -0 9 S 0.116642 0.883358 0.383358 -0 10 S 0.883358 0.383358 0.116642 -0 11 S 0.616642 0.616642 0.616642 -0 | 0.01177 | [1.0, 0.0, 0.0] | [[0.0, 0.0, 0.0, -0.011769999999999989, 0.0, 0.0], [0.0, 0.0, 0.0, 0.0, -0.011769999999999989, 0.0], [0.0, 0.0, 0.0, 0.0, 0.0, -0.011769999999999989]]
mp-864638 | Ba2InBiS5 | 18 | 4.952784 | 508.7965 | Full Formula (Ba4 In2 Bi2 S10) Reduced Formula: Ba2InBiS5 abc : 9.552515 9.552515 12.963836 angles: 90.000000 90.000000 154.525735 pbc : True True True Sites (18) # SP a b c magmom --- ---- -------- -------- -------- -------- 0 Ba 0.129535 0.870465 0.189675 0 1 Ba 0.887241 0.112759 0.315568 0 2 Ba 0.870465 0.129535 0.689675 0 3 Ba 0.112759 0.887241 0.815568 0 4 In 0.443819 0.556181 0.055702 -0 5 In 0.556181 0.443819 0.555702 -0 6 Bi 0.21693 0.78307 0.478097 0 7 Bi 0.78307 0.21693 0.978097 0 8 S 0.642899 0.357101 0.999682 0 9 S 0.315894 0.684106 0.130661 -0 10 S 0.503967 0.496033 0.223614 -0 11 S 0.716036 0.283964 0.334805 0 12 S 0.045335 0.954665 0.448226 0 13 S 0.357101 0.642899 0.499681 0 14 S 0.684106 0.315894 0.630661 -0 15 S 0.496033 0.503967 0.723614 -0 16 S 0.283964 0.716036 0.834805 0 17 S 0.954665 0.045335 0.948226 0 | 0.3946727 | [1.0, 0.0, 0.0] | [[0.0603, 0.388, -0.03983, 0.0, 0.0, 0.0], [0.0, 0.0, 0.0, 0.0, 0.0, 0.21296], [0.0, 0.0, 0.0, 0.0, 0.38246, 0.0]]
mp-865492 | LuCuPbSe3 | 12 | 7.905188 | 286.7667 | Full Formula (Lu2 Cu2 Pb2 Se6) Reduced Formula: LuCuPbSe3 abc : 7.091587 7.091587 10.448599 angles: 90.000000 90.000000 146.924920 pbc : True True True Sites (12) # SP a b c magmom --- ---- -------- -------- -------- -------- 0 Lu 0.49863 0.50137 0.494462 0 1 Lu 0.50137 0.49863 0.994462 0 2 Cu 0.966392 0.033608 0.244962 -0 3 Cu 0.033608 0.966392 0.744962 -0 4 Pb 0.254391 0.745609 0.236358 0 5 Pb 0.745609 0.254391 0.736358 0 6 Se 0.138752 0.861248 0.55402 -0 7 Se 0.139385 0.860615 0.934703 -0 8 Se 0.422796 0.577204 0.746852 -0 9 Se 0.577204 0.422796 0.246852 -0 10 Se 0.860615 0.139385 0.434703 -0 11 Se 0.861248 0.138752 0.05402 -0 | 1.731882 | [0.0, -0.0, -1.0] | [[0.0, 0.0, 0.003685561651538513, 0.0, -0.3653826347162743, 0.0], [0.0015667742924650122, 0.007715905051316425, 0.0, 1.4740629248987176, 0.0, 0.0], [0.8982480688270978, 1.4754823621450026, -0.12377046226104774, 0.0, -0.0026874681810128732, 0.0010093950146675664]]
mp-866580 | Ca2SnS4 | 21 | 3.437506 | 474.0694 | Full Formula (Ca6 Sn3 S12) Reduced Formula: Ca2SnS4 abc : 11.803611 11.803611 3.928995 angles: 90.000000 90.000000 119.999996 pbc : True True True Sites (21) # SP a b c magmom --- ---- -------- -------- --- -------- 0 Ca 0 0 0 -0 1 Ca 0.333333 0.666667 0.5 -0 2 Ca 0.666667 0.333333 0.5 -0 3 Ca 0 0.292323 0.5 -0 4 Ca 0.707677 0.707677 0.5 -0 5 Ca 0.292323 0 0.5 -0 6 Sn 0 0.661144 0 0 7 Sn 0.338856 0.338856 0 0 8 Sn 0.661144 0 0 0 9 S 0 0.827564 0.5 0 10 S 0.172436 0.172436 0.5 0 11 S 0.827564 0 0.5 0 12 S 0 0.525345 0.5 0 13 S 0.474655 0.474655 0.5 0 14 S 0.525345 0 0.5 0 15 S 0.755439 0.556571 0 0 16 S 0.443429 0.198868 0 0 17 S 0.801132 0.244561 0 0 18 S 0.244561 0.801132 0 0 19 S 0.556571 0.755439 0 0 20 S 0.198868 0.443429 0 0 | 0.2098198 | [-1.0, -0.0, 0.0] | [[-0.1483650122726457, 0.148364995912426, 0.0, 0.0, 0.0, 0.0], [0.0, 0.0, 0.0, 0.0, 0.0, 0.14836499591242602], [0.0, 0.0, 0.0, 0.0, 0.0, 0.0]]
mp-8673 | Li2SnTeO6 | 20 | 5.169477 | 228.8296 | Full Formula (Li4 Sn2 Te2 O12) Reduced Formula: Li2SnTeO6 abc : 5.013207 5.284900 8.636939 angles: 90.000000 90.000000 90.000000 pbc : True True True Sites (20) # SP a b c magmom --- ---- -------- -------- -------- -------- 0 Li 0 0 0.303505 0 1 Li 0.5 0.5 0.803505 0 2 Li 0.5 0 0.19049 0 3 Li 0 0.5 0.69049 0 4 Sn 0.5 0 0.595632 0 5 Sn 0 0.5 0.095632 0 6 Te 0 0 0.904749 0 7 Te 0.5 0.5 0.404749 0 8 O 0.795274 0.838776 0.07438 -0 9 O 0.704726 0.338776 0.57438 -0 10 O 0.295274 0.661224 0.57438 -0 11 O 0.733779 0.338948 0.252191 -0 12 O 0.766221 0.838948 0.752191 -0 13 O 0.233779 0.161052 0.752191 -0 14 O 0.793712 0.311411 0.911191 -0 15 O 0.266221 0.661052 0.252191 -0 16 O 0.293712 0.188589 0.411191 -0 17 O 0.206288 0.688589 0.911191 -0 18 O 0.706288 0.811411 0.411191 -0 19 O 0.204726 0.161224 0.07438 -0 | 0.4951 | [1.0, 0.0, 0.0] | [[0.0, 0.0, 0.0, 0.0, 0.0, -0.4951], [-0.39742999999999995, 0.12357000000000001, 0.01783, 0.0, 0.0, 0.0], [0.0, 0.0, 0.0, -0.07017999999999999, 0.0, 0.0]]
mp-867336 | K2SrCdSb2 | 12 | 4.175911 | 414.9428 | Full Formula (K4 Sr2 Cd2 Sb4) Reduced Formula: K2SrCdSb2 abc : 4.997119 8.326006 9.973139 angles: 90.000000 90.000000 90.000000 pbc : True True True Sites (12) # SP a b c magmom --- ---- --- -------- -------- -------- 0 K 0.5 0.024867 0.422269 0 1 K 0 0.34092 0.33757 0 2 K 0.5 0.524867 0.577731 0 3 K 0 0.84092 0.66243 0 4 Sr 0 0.496069 0.954097 0 5 Sr 0 0.996069 0.045903 0 6 Cd 0.5 0.151804 0.824433 0 7 Cd 0.5 0.651804 0.175567 0 8 Sb 0 0.249437 0.684902 -0 9 Sb 0.5 0.282423 0.109571 -0 10 Sb 0 0.749437 0.315098 -0 11 Sb 0.5 0.782423 0.890429 -0 | 0.36301 | [0.0, 1.0, 0.0] | [[0.20838, -0.19905, -0.21753, 0.0, 0.0, 0.0], [0.0, 0.0, 0.0, 0.0, 0.0, -0.36301], [0.0, 0.0, 0.0, 0.0, -0.10092, 0.0]]
mp-867695 | Li2WS4 | 7 | 2.695805 | 200.7956 | Full Formula (Li2 W1 S4) Reduced Formula: Li2WS4 abc : 6.069813 6.069813 5.450090 angles: 90.000000 90.000000 90.000000 pbc : True True True Sites (7) # SP a b c magmom --- ---- ------- ------- -------- -------- 0 Li 0.5 0 0 0 1 Li 0 0.5 0 0 2 W 0 0 0 0 3 S 0.21312 0.21312 0.229845 -0 4 S 0.78688 0.21312 0.770155 -0 5 S 0.21312 0.78688 0.770155 -0 6 S 0.78688 0.78688 0.229845 -0 | 0.05311 | [1.0, 0.0, 0.0] | [[0.0, 0.0, 0.0, 0.053109999999999984, 0.0, 0.0], [0.0, 0.0, 0.0, 0.0, -0.004739999999999993, 0.0], [0.0, 0.0, 0.0, 0.0, 0.0, -0.004739999999999993]]
mp-8703 | Na3SbSe4 | 8 | 3.879809 | 216.8091 | Full Formula (Na3 Sb1 Se4) Reduced Formula: Na3SbSe4 abc : 6.554906 6.554906 6.554906 angles: 109.471221 109.471221 109.471221 pbc : True True True Sites (8) # SP a b c magmom --- ---- -------- -------- -------- -------- 0 Na 0.5 0 0.5 0 1 Na 0 0.5 0.5 0 2 Na 0.5 0.5 0 0 3 Sb 0 0 0 0 4 Se 0 0 0.384581 0 5 Se 0 0.384581 0 0 6 Se 0.384581 0 0 0 7 Se 0.615419 0.615419 0.615419 0 | 0.79604 | [1.0, 0.0, 0.0] | [[0.0, 0.0, 0.0, -0.7960400000000002, 0.0, 0.0], [0.0, 0.0, 0.0, 0.0, -0.7960400000000002, 0.0], [0.0, 0.0, 0.0, 0.0, 0.0, -0.7960400000000002]]
mp-871 | FeSi | 8 | 6.33388 | 88.01548 | Full Formula (Fe4 Si4) Reduced Formula: FeSi abc : 4.448221 4.448221 4.448221 angles: 90.000000 90.000000 90.000000 pbc : True True True Sites (8) # SP a b c magmom --- ---- -------- -------- -------- -------- 0 Fe 0.863684 0.636316 0.363684 -0 1 Fe 0.636316 0.363684 0.863684 -0 2 Fe 0.363684 0.863684 0.636316 -0 3 Fe 0.136316 0.136316 0.136316 -0 4 Si 0.159187 0.340813 0.659187 -0 5 Si 0.340813 0.659187 0.159187 -0 6 Si 0.659187 0.159187 0.340813 -0 7 Si 0.840813 0.840813 0.840813 -0 | 1.14189 | [1.0, 0.0, 0.0] | [[0.0, 0.0, 0.0, 1.14189, 0.0, 0.0], [0.0, 0.0, 0.0, 0.0, 1.14189, 0.0], [0.0, 0.0, 0.0, 0.0, 0.0, 1.14189]]
mp-8881 | AlAs | 4 | 3.590982 | 94.24395 | Full Formula (Al2 As2) Reduced Formula: AlAs abc : 4.045529 4.045529 6.649241 angles: 90.000000 90.000000 119.999989 pbc : True True True Sites (4) # SP a b c magmom --- ---- -------- -------- ------- -------- 0 Al 0.333333 0.666667 0.00076 0 1 Al 0.666667 0.333333 0.50076 0 2 As 0.333333 0.666667 0.37524 -0 3 As 0.666667 0.333333 0.87524 -0 | 0.02821858 | [0.0, -1.0, 0.0] | [[0.0, 0.0, 0.0, 0.0, -0.0013899976010452238, 0.0], [0.0, 0.0, 0.0, -0.001389997004526441, 0.0, 0.0], [-0.014570003126365945, -0.014569996873635345, -0.019279999999999964, 0.0, 0.0, 0.0]]
mp-9007 | Na6P4W | 22 | 2.825261 | 523.8869 | Full Formula (Na12 P8 W2) Reduced Formula: Na6P4W abc : 9.170949 9.170949 7.192474 angles: 90.000000 90.000000 119.999996 pbc : True True True Sites (22) # SP a b c magmom --- ---- -------- -------- -------- -------- 0 Na 0.147848 0.295697 0.28518 0 1 Na 0.852152 0.147848 0.78518 0 2 Na 0.532785 0.467215 0.108043 0 3 Na 0.06557 0.532785 0.608043 -0 4 Na 0.467215 0.93443 0.608043 -0 5 Na 0.532785 0.06557 0.108043 -0 6 Na 0.93443 0.467215 0.108043 0 7 Na 0.467215 0.532785 0.608043 -0 8 Na 0.147848 0.852152 0.28518 0 9 Na 0.704303 0.852152 0.28518 0 10 Na 0.852152 0.704303 0.78518 0 11 Na 0.295697 0.147848 0.78518 0 12 P 0.805678 0.611356 0.393736 -0 13 P 0.388644 0.194322 0.393736 -0 14 P 0.333333 0.666667 0.318199 0 15 P 0.666667 0.333333 0.818199 0 16 P 0.805678 0.194322 0.393736 -0 17 P 0.194322 0.805678 0.893736 -0 18 P 0.194322 0.388644 0.893736 -0 19 P 0.611356 0.805678 0.893736 -0 20 W 0.666667 0.333333 0.495823 -0 21 W 0.333333 0.666667 0.995823 -0 | 0.4380106 | [0.0, -1.0, -0.0] | [[0.0, 0.0, 0.0, 0.0, -0.07923500684057151, 0.0], [0.0, 0.0, 0.0, -0.07923499333583406, 0.0, 0.0], [-0.09150000779758678, -0.09149999220241452, 0.4184599999999999, 0.0, 0.0, 0.0]]
mp-924128 | HfNiSn | 3 | 10.34046 | 57.15171 | Full Formula (Hf1 Ni1 Sn1) Reduced Formula: HfNiSn abc : 4.323626 4.323626 4.323626 angles: 60.000000 60.000000 60.000000 pbc : True True True Sites (3) # SP a b c magmom --- ---- ---- ---- ---- -------- 0 Hf 0 0 0 0 1 Ni 0.25 0.25 0.25 -0 2 Sn 0.5 0.5 0.5 0 | 0.1485733 | [0.0, 0.0, 1.0] | [[0.0, 0.0, 0.0, -0.14857333333333347, 0.0, 0.0], [0.0, 0.0, 0.0, 0.0, -0.14857333333333347, 0.0], [0.0, 0.0, 0.0, 0.0, 0.0, -0.14857333333333353]]
mp-9295 | TaCu3Te4 | 8 | 6.822485 | 214.6684 | Full Formula (Ta1 Cu3 Te4) Reduced Formula: TaCu3Te4 abc : 5.987645 5.987645 5.987645 angles: 90.000000 90.000000 90.000000 pbc : True True True Sites (8) # SP a b c magmom --- ---- -------- -------- -------- -------- 0 Ta 0 0 0 -0 1 Cu 0 0.5 0 -0 2 Cu 0.5 0 0 -0 3 Cu 0 0 0.5 -0 4 Te 0.257239 0.742761 0.742761 0 5 Te 0.257239 0.257239 0.257239 0 6 Te 0.742761 0.257239 0.742761 0 7 Te 0.742761 0.742761 0.257239 0 | 0.06476 | [1.0, 0.0, 0.0] | [[0.0, 0.0, 0.0, 0.06476, 0.0, 0.0], [0.0, 0.0, 0.0, 0.0, 0.06476, 0.0], [0.0, 0.0, 0.0, 0.0, 0.0, 0.06476]]
mp-9538 | Ag3AsS4 | 16 | 4.675097 | 374.2164 | Full Formula (Ag6 As2 S8) Reduced Formula: Ag3AsS4 abc : 6.689885 7.032463 7.954204 angles: 90.000000 90.000000 90.000000 pbc : True True True Sites (16) # SP a b c magmom --- ---- -------- -------- -------- -------- 0 Ag 0.988529 0.149157 0.5 0 1 Ag 0.012965 0.683558 0.240676 -0 2 Ag 0.512965 0.316442 0.259324 -0 3 Ag 0.488529 0.850843 0 0 4 Ag 0.512965 0.316442 0.740676 -0 5 Ag 0.012965 0.683558 0.759324 -0 6 As 0.497735 0.819521 0.5 -0 7 As 0.997735 0.180479 0 -0 8 S 0.390691 0.665281 0.729572 -0 9 S 0.890691 0.334719 0.770428 -0 10 S 0.890691 0.334719 0.229572 -0 11 S 0.390691 0.665281 0.270428 -0 12 S 0.329836 0.183527 0 0 13 S 0.874489 0.886544 0 0 14 S 0.829836 0.816473 0.5 0 15 S 0.374489 0.113456 0.5 0 | 0.5389437 | [0.0, 1.0, 0.0] | [[0.0, 0.0, 0.0, 0.0, 0.17152, 0.0], [0.0, 0.0, 0.0, 0.12356, 0.0, 0.0], [0.25777000000000005, 0.13052000000000002, -0.45495, 0.0, 0.0, 0.0]]
mp-961685 | NaCaAs | 3 | 2.709004 | 84.58337 | Full Formula (Na1 Ca1 As1) Reduced Formula: NaCaAs abc : 4.927198 4.927198 4.927198 angles: 60.000000 60.000000 60.000000 pbc : True True True Sites (3) # SP a b c magmom --- ---- ---- ---- ---- -------- 0 Na 0.5 0.5 0.5 0 1 Ca 0 0 0 -0 2 As 0.25 0.25 0.25 0 | 0.007329833 | [-1.0, 0.0, 1.0] | [[0.0, 0.0, 0.0, 0.00732983177378425, 0.0, 0.0], [0.0, 0.0, 0.0, 0.0, 0.0073298317737842495, 0.0], [0.0, 0.0, 0.0, 0.0, 0.0, 0.0073298317737842495]]
mp-961687 | ZrSnPd | 3 | 7.995516 | 65.7016 | Full Formula (Zr1 Sn1 Pd1) Reduced Formula: ZrSnPd abc : 4.529292 4.529292 4.529292 angles: 60.000000 60.000000 60.000000 pbc : True True True Sites (3) # SP a b c magmom --- ---- ---- ---- ---- -------- 0 Zr 0.75 0.75 0.75 0 1 Sn 0.25 0.25 0.25 0 2 Pd 0.5 0.5 0.5 -0 | 0.1381829 | [-3.0, -1.0, -3.0] | [[0.0, 0.0, 0.0, -0.13818288570346052, 0.0, 0.0], [0.0, 0.0, 0.0, 0.0, -0.13818288570346055, 0.0], [0.0, 0.0, 0.0, 0.0, 0.0, -0.13818288570346055]]
mp-961711 | ZrSiPt | 3 | 9.010957 | 57.93643 | Full Formula (Zr1 Si1 Pt1) Reduced Formula: ZrSiPt abc : 4.343324 4.343324 4.343324 angles: 60.000000 60.000000 60.000000 pbc : True True True Sites (3) # SP a b c magmom --- ---- ---- ---- ---- -------- 0 Zr 0.5 0.5 0.5 0.001 1 Si 0 0 0 -0 2 Pt 0.25 0.25 0.25 -0.001 | 0.9135424 | [0.0, -2.0, -1.0] | [[0.0, 0.0, 0.0, -0.9135422942618575, 0.0, 0.0], [0.0, 0.0, 0.0, 0.0, -0.9135422942618575, 0.0], [0.0, 0.0, 0.0, 0.0, 0.0, -0.9135422942618575]]
mp-9711 | Ba2Si5N8 | 30 | 4.517866 | 387.4964 | Full Formula (Ba4 Si10 N16) Reduced Formula: Ba2Si5N8 abc : 5.829237 7.023830 9.464158 angles: 90.000000 90.000000 90.000000 pbc : True True True Sites (30) # SP a b c magmom --- ---- -------- -------- -------- -------- 0 Ba 0.5 0.121036 0.131369 0 1 Ba 0 0.878964 0.631369 0 2 Ba 0.5 0.14444 0.50045 0 3 Ba 0 0.85556 0.00045 0 4 Si 0.5 0.600309 0.603609 0 5 Si 0 0.399691 0.103609 0 6 Si 0.5 0.580752 0.039327 -0 7 Si 0 0.419248 0.539327 -0 8 Si 0.5 0.9475 0.822455 -0 9 Si 0 0.0525 0.322455 -0 10 Si 0.750637 0.335715 0.820916 -0 11 Si 0.749363 0.664285 0.320916 -0 12 Si 0.249363 0.335715 0.820916 -0 13 Si 0.250637 0.664285 0.320916 -0 14 N 0.5 0.58207 0.229453 0 15 N 0 0.41793 0.729453 0 16 N 0.5 0.824338 0.664975 0 17 N 0 0.175662 0.164975 0 18 N 0.5 0.423749 0.735505 -0 19 N 0 0.576251 0.235505 -0 20 N 0.746729 0.553983 0.493266 0 21 N 0.753271 0.446017 0.993266 0 22 N 0.253271 0.553983 0.493266 -0 23 N 0.246729 0.446017 0.993266 0 24 N 0.73826 0.094446 0.830399 0 25 N 0.76174 0.905554 0.330399 0 26 N 0.26174 0.094446 0.830399 0 27 N 0.23826 0.905554 0.330399 0 28 N 0 0.198407 0.470737 -0 29 N 0.5 0.801593 0.970737 -0 | 0.2945259 | [0.0, 0.0, 1.0] | [[0.0, 0.0, 0.0, 0.0, 0.0, 0.04739000000000001], [0.07452, -0.22662000000000002, 0.17273000000000002, 0.0, 0.0, 0.0], [0.0, 0.0, 0.0, 0.21380999999999997, 0.0, 0.0]]
mp-972825 | SiH8 | 9 | 0.5069511 | 118.4076 | Full Formula (Si1 H8) Reduced Formula: SiH8 abc : 5.489371 5.489371 5.489371 angles: 119.159972 119.159972 91.461235 pbc : True True True Sites (9) # SP a b c magmom --- ---- -------- -------- -------- -------- 0 Si 0 0 0 0 1 H 0.451113 0.451113 0 0 2 H 0.548887 0.548887 0 0 3 H 0.700967 0.200967 0.5 -0 4 H 0.799033 0.299033 0.5 -0 5 H 0.113518 0.331531 0.218012 -0 6 H 0.113518 0.895506 0.781988 -0 7 H 0.668469 0.886482 0.781988 -0 8 H 0.104494 0.886482 0.218012 -0 | 0.003549676 | [0.0, 1.0, 0.0] | [[0.0, 0.0, 0.0, 0.0, 0.0015050000000000003, 0.0], [0.0, 0.0, 0.0, -0.001505, 0.0, 0.0], [-0.002509999999999999, 0.002509999999999999, 0.0, 0.0, 0.0, 0.0]]
mp-9747 | B4PbO7 | 24 | 5.675672 | 212.079 | Full Formula (B8 Pb2 O14) Reduced Formula: B4PbO7 abc : 4.291690 4.503427 10.973021 angles: 90.000000 90.000000 90.000000 pbc : True True True Sites (24) # SP a b c magmom --- ---- -------- -------- -------- -------- 0 B 0.996013 0.176045 0.248469 -0 1 B 0.496013 0.823955 0.251531 -0 2 B 0.024103 0.674188 0.377863 -0 3 B 0.524103 0.325812 0.122137 -0 4 B 0.524103 0.325812 0.877863 -0 5 B 0.024103 0.674188 0.622137 -0 6 B 0.496013 0.823955 0.748469 -0 7 B 0.996013 0.176045 0.751531 -0 8 Pb 0.534396 0.19494 0.5 0 9 Pb 0.034396 0.80506 0 0 10 O 0.452927 0.638388 0.145261 0 11 O 0.354403 0.733445 0.363082 -0 12 O 0.854403 0.266555 0.136918 -0 13 O 0.854403 0.266555 0.863082 -0 14 O 0.849676 0.87329 0.718296 0 15 O 0.349676 0.12671 0.781704 0 16 O 0.349676 0.12671 0.218296 0 17 O 0.849676 0.87329 0.281704 0 18 O 0.952927 0.361612 0.645261 0 19 O 0.452927 0.638388 0.854739 0 20 O 0.91716 0.760715 0.5 -0 21 O 0.41716 0.239285 0 -0 22 O 0.354403 0.733445 0.636918 -0 23 O 0.952927 0.361612 0.354739 0 | 1.533211 | [0.0, 0.0, 1.0] | [[0.0, 0.0, 0.0, 0.0, -0.50402, 0.0], [0.0, 0.0, 0.0, -0.5118400000000001, 0.0, 0.0], [-1.06032, -1.07734, -0.2565099999999999, 0.0, 0.0, 0.0]]
mp-976707 | H4CN2O | 16 | 1.12683 | 176.9993 | Full Formula (H8 C2 N4 O2) Reduced Formula: H4CN2O abc : 6.205759 6.205759 4.596019 angles: 90.000000 90.000000 90.000000 pbc : True True True Sites (16) # SP a b c magmom --- ---- -------- -------- -------- -------- 0 H 0.269407 0.769407 0.531683 -0 1 H 0.730593 0.230593 0.531683 -0 2 H 0.368853 0.868853 0.19607 0 3 H 0.631147 0.131147 0.19607 0 4 H 0.230593 0.269407 0.468317 -0 5 H 0.769407 0.730593 0.468317 -0 6 H 0.131147 0.368853 0.80393 0 7 H 0.868853 0.631147 0.80393 0 8 C 0 0.5 0.425714 -0 9 C 0.5 0 0.574286 -0 10 N 0.368047 0.868047 0.418137 0 11 N 0.631953 0.131953 0.418137 0 12 N 0.131953 0.368047 0.581863 0 13 N 0.868047 0.631953 0.581863 0 14 O 0 0.5 0.15128 -0 15 O 0.5 0 0.84872 -0 | 0.230325 | [0.0, 0.0, 1.0] | [[0.0, 0.0, 0.0, -0.018490000000000006, 0.0, 0.0], [0.0, 0.0, 0.0, 0.0, -0.230325, 0.0], [0.0, 0.0, 0.0, 0.0, 0.0, -0.230325]]
mp-977011 | H3PbCI3NF3 | 12 | 4.074308 | 274.6774 | Full Formula (H3 Pb1 C1 I3 N1 F3) Reduced Formula: H3PbCI3NF3 abc : 6.476631 6.467177 6.559144 angles: 88.845209 90.000000 90.000000 pbc : True True True Sites (12) # SP a b c magmom --- ---- -------- -------- -------- -------- 0 H 0 0.178972 0.185795 -0 1 H 0.866103 0.217842 0.966551 -0 2 H 0.133897 0.217842 0.966551 -0 3 Pb 0.5 0.474561 0.475304 0 4 C 0 0.922172 0.987661 0 5 I 0.5 0.950676 0.503971 0 6 I 0.5 0.391776 0.970906 0 7 I 0 0.407726 0.49193 0 8 N 0 0.147397 0.027851 0 9 F 0.829724 0.836886 0.068455 -0 10 F 0 0.894169 0.786174 -0 11 F 0.170276 0.836886 0.068455 -0 | 1.804034 | [-4.0, 1.0, -0.0] | [[-1.7179535914507338, -0.12668191299210224, -0.15318376223093924, 0.0, 0.23597255200530703, 0.0], [0.0, 0.0, 0.0, 0.08285368633377929, 0.0, -0.43815835816645265], [-0.4443748252427815, -0.06861913926332015, -0.45392774143759435, 0.0, -0.39835490165281, 0.0]]
mp-9775 | NaSrAs | 9 | 3.712404 | 248.9617 | Full Formula (Na3 Sr3 As3) Reduced Formula: NaSrAs abc : 7.891996 7.891996 4.615600 angles: 90.000000 90.000000 120.000000 pbc : True True True Sites (9) # SP a b c magmom --- ---- -------- -------- --- -------- 0 Na 0.241791 0 0 -0 1 Na 0.758209 0.758209 0 -0 2 Na 0 0.241791 0 -0 3 Sr 0 0.58548 0.5 0.001 4 Sr 0.58548 0 0.5 0 5 Sr 0.41452 0.41452 0.5 0 6 As 0.666667 0.333333 0 0 7 As 0 0 0.5 -0 8 As 0.333333 0.666667 0 0 | 0.2107991 | [-1.0, -0.0, 0.0] | [[-0.1490574996309189, 0.14905750012304353, 0.0, 0.0, 0.0, 0.0], [0.0, 0.0, 0.0, 0.0, 0.0, 0.14905750012304353], [0.0, 0.0, 0.0, 0.0, 0.0, 0.0]]
mp-978847 | SrGaGeH | 4 | 4.90544 | 78.19267 | Full Formula (Sr1 Ga1 Ge1 H1) Reduced Formula: SrGaGeH abc : 4.264740 4.264740 4.964212 angles: 90.000000 90.000000 119.999998 pbc : True True True Sites (4) # SP a b c magmom --- ---- -------- -------- -------- -------- 0 Sr 0.333333 0.666667 0.998003 -0 1 Ga 0.666667 0.333333 0.557207 0 2 Ge 0 0 0.436186 -0 3 H 0.666667 0.333333 0.914207 -0 | 0.3583221 | [-0.0, -0.0, -1.0] | [[0.0, 0.0, 0.0, 0.0, -0.20448000032309996, 0.07472750005345519], [0.07472750005345519, -0.07472749984177315, 0.0, -0.20447999974386555, 0.0, 0.0], [0.2399900003399122, 0.23998999966008788, -0.11490999999999996, 0.0, 0.0, 0.0]]
mp-9791 | Tl3AsS3 | 7 | 6.378215 | 204.1802 | Full Formula (Tl3 As1 S3) Reduced Formula: Tl3AsS3 abc : 6.190651 6.190651 6.190652 angles: 105.701550 105.701550 105.701551 pbc : True True True Sites (7) # SP a b c magmom --- ---- -------- -------- -------- -------- 0 Tl 0.011089 0.613631 0.011089 -0 1 Tl 0.011089 0.011089 0.613631 -0 2 Tl 0.613631 0.011089 0.011089 -0 3 As 0.436533 0.436533 0.436533 0 4 S 0.421414 0.059829 0.421414 0 5 S 0.421414 0.421414 0.059829 0 6 S 0.059829 0.421414 0.421414 0 | 0.7921787 | [0.0, 0.0, -1.0] | [[0.0, 0.0, 0.0, 0.0, 0.5617564850284379, 0.19621448574396322], [0.19621448574396597, -0.19621447973371803, 0.0, 0.5617564304986101, 0.0, 0.0], [0.07936148317082392, 0.07936144341723, 0.7841878293474448, 0.0, 0.0, 0.0]]
mp-979137 | SrGaSiH | 4 | 4.091702 | 75.66167 | Full Formula (Sr1 Ga1 Si1 H1) Reduced Formula: SrGaSiH abc : 4.202094 4.202094 4.947819 angles: 90.000000 90.000000 119.999998 pbc : True True True Sites (4) # SP a b c magmom --- ---- -------- -------- -------- -------- 0 Sr 0.666667 0.333333 0.996858 -0 1 Ga 0.333333 0.666667 0.547676 0 2 Si 0 0 0.444042 -0 3 H 0.333333 0.666667 0.908324 -0 | 0.6429777 | [0.0, 0.0, -1.0] | [[0.0, 0.0, 0.0, 0.0, -0.10552038591427815, 0.44849032232967057], [0.44849032233052055, -0.44848902357420384, 0.0, -0.10551959706217558, 0.0, 0.0], [0.07053986049691392, 0.0705401395035078, 0.5363899999996863, 0.0, 0.0, 0.0]]
mp-983357 | H3F2 | 10 | 1.407698 | 96.77696 | Full Formula (H6 F4) Reduced Formula: H3F2 abc : 4.523586 4.586726 5.258832 angles: 72.881154 72.827118 72.311476 pbc : True True True Sites (10) # SP a b c magmom --- ---- -------- -------- -------- -------- 0 H 0.772466 0.325944 0.203084 -0 1 H 0.75546 0.810373 0.259591 -0 2 H 0.275147 0.708711 0.446321 0 3 H 0.302592 0.721678 0.575149 0 4 H 0.188237 0.245065 0.735979 -0 5 H 0.674627 0.223836 0.792146 -0 6 F 0.780473 0.542703 0.113035 -0 7 F 0.770714 0.971893 0.337738 -0 8 F 0.022815 0.244764 0.651597 -0 9 F 0.457482 0.205027 0.885352 -0 | 0.3666957 | [-2.0, 1.0, -1.0] | [[-0.3127900571169858, 0.05187982271157029, -0.017367025907389956, 0.015229558384216134, -0.11885158059155786, -0.023317547325648155], [0.048654559579820816, 0.2782565870296656, 0.024379706534871766, 0.12098392077635375, 0.032559154074469784, 0.11353348566008], [-0.10127546966852519, 0.1045490670656188, 0.0, 0.052051727532840424, -0.037910981722869976, 0.0250663383336012]]
mp-984055 | Ca7(H6Cl)2 | 21 | 2.175743 | 277.4613 | Full Formula (Ca7 H12 Cl2) Reduced Formula: Ca7(H6Cl)2 abc : 9.326130 9.326130 3.683569 angles: 90.000000 90.000000 119.999997 pbc : True True True Sites (21) # SP a b c magmom --- ---- -------- -------- --- -------- 0 Ca 0.666667 0.333333 0 0 1 Ca 0.077097 0.438433 0 0 2 Ca 0.561567 0.638663 0 0 3 Ca 0.361337 0.922903 0 0 4 Ca 0.781102 0.051456 0.5 0 5 Ca 0.270353 0.218898 0.5 0 6 Ca 0.948544 0.729647 0.5 0 7 H 0.391171 0.176186 0 -0 8 H 0.823814 0.214985 0 -0 9 H 0.302103 0.391971 0 -0 10 H 0.785015 0.608829 0 -0 11 H 0.089868 0.697897 0 -0 12 H 0.608029 0.910132 0 -0 13 H 0.564193 0.118453 0.5 0 14 H 0.05727 0.285094 0.5 -0 15 H 0.55426 0.435807 0.5 0 16 H 0.881547 0.44574 0.5 0 17 H 0.714906 0.772176 0.5 0 18 H 0.227824 0.94273 0.5 -0 19 Cl 0 0 0 0 20 Cl 0.333333 0.666667 0.5 -0 | 0.2422101 | [-1.0, 1.0, 0.0] | [[0.13349000273931047, -0.13348999908689718, 0.0, 0.0, 0.0, -0.10729999393987903], [-0.10729999393987903, 0.10730001818036457, 0.0, 0.0, 0.0, -0.13348999908689715], [0.0, 0.0, 0.0, 0.0, 0.0, 0.0]]
mp-9844 | BaAl2B2O7 | 12 | 2.934278 | 183.8688 | Full Formula (Ba1 Al2 B2 O7) Reduced Formula: BaAl2B2O7 abc : 8.809154 8.809154 8.809154 angles: 33.340591 33.340591 33.340587 pbc : True True True Sites (12) # SP a b c magmom --- ---- -------- -------- -------- -------- 0 Ba 0 0 0 -0 1 Al 0.567825 0.567825 0.567825 0 2 Al 0.432175 0.432175 0.432175 0 3 B 0.737775 0.737775 0.737775 0 4 B 0.262225 0.262225 0.262225 0 5 O 0.959408 0.483738 0.352316 -0 6 O 0.483738 0.352316 0.959408 -0 7 O 0.352316 0.959408 0.483738 -0 8 O 0.5 0.5 0.5 -0.002 9 O 0.516262 0.040592 0.647684 -0 10 O 0.040592 0.647684 0.516262 -0 11 O 0.647684 0.516262 0.040592 -0 | 0.4050934 | [-1.0, 0.0, -0.0] | [[0.27324005205343443, -0.2732399826437726, 0.0, -0.12157500000000002, 0.0, 0.0], [0.0, 0.0, 0.0, 0.0, 0.12157500000000002, -0.2732399826437726], [0.0, 0.0, 0.0, 0.0, 0.0, 0.0]]
mp-985584 | Na3PS4 | 8 | 2.187223 | 173.2517 | Full Formula (Na3 P1 S4) Reduced Formula: Na3PS4 abc : 6.082748 6.082748 6.082748 angles: 109.471221 109.471221 109.471221 pbc : True True True Sites (8) # SP a b c magmom --- ---- -------- -------- -------- -------- 0 Na 0 0.5 0.5 -0 1 Na 0.5 0.5 0 -0 2 Na 0.5 0 0.5 -0 3 P 0 0 0 -0 4 S 0.340292 0 0 -0 5 S 0.659708 0.659708 0.659708 -0 6 S 0 0 0.340292 -0 7 S 0 0.340292 0 -0 | 0.92883 | [0.0, 0.0, 1.0] | [[0.0, 0.0, 0.0, 0.9288299999999999, 0.0, 0.0], [0.0, 0.0, 0.0, 0.0, 0.9288300000000002, 0.0], [0.0, 0.0, 0.0, 0.0, 0.0, 0.92883]]
mp-9900 | Ag2GeS3 | 12 | 4.608984 | 277.1092 | Full Formula (Ag4 Ge2 S6) Reduced Formula: Ag2GeS3 abc : 6.956296 6.956296 6.545330 angles: 90.000000 90.000000 118.965696 pbc : True True True Sites (12) # SP a b c magmom --- ---- -------- -------- -------- -------- 0 Ag 0.99592 0.30997 0.490117 -0 1 Ag 0.00408 0.69003 0.990117 -0 2 Ag 0.30997 0.99592 0.490117 -0 3 Ag 0.69003 0.00408 0.990117 -0 4 Ge 0.339234 0.339234 0.959468 0 5 Ge 0.660766 0.660766 0.459468 0 6 S 0.642665 0.642665 0.823628 0 7 S 0.357335 0.357335 0.323628 0 8 S 0.963532 0.651607 0.376836 -0 9 S 0.651607 0.963532 0.376836 -0 10 S 0.348393 0.036468 0.876836 -0 11 S 0.036468 0.348393 0.876836 -0 | 0.2170528 | [0.0, 0.0, 1.0] | [[0.0, 0.0, 0.0, 0.0, -0.13577999999999993, 0.0], [0.0, 0.0, 0.0, -0.15796999999999997, 0.0, 0.0], [-0.16239999999999996, -0.13799999999999998, 0.04115999999999997, 0.0, 0.0, 0.0]]
mp-9947 | SiC | 14 | 3.171386 | 146.9607 | Full Formula (Si7 C7) Reduced Formula: SiC abc : 17.799815 17.799815 17.799815 angles: 9.976624 9.976624 9.976625 pbc : True True True Sites (14) # SP a b c magmom --- ---- -------- -------- -------- -------- 0 Si 0.809526 0.809526 0.809526 -0 1 Si 0.714227 0.714227 0.714227 0 2 Si 0.571424 0.571424 0.571424 -0 3 Si 0.428549 0.428549 0.428549 -0 4 Si 0.285734 0.285734 0.285734 0 5 Si 0.190435 0.190435 0.190435 -0 6 Si 0.999982 0.999982 0.999982 0 7 C 0.845245 0.845245 0.845245 0 8 C 0.749944 0.749944 0.749944 0 9 C 0.607245 0.607245 0.607245 -0 10 C 0.464371 0.464371 0.464371 0 11 C 0.321452 0.321452 0.321452 -0 12 C 0.226151 0.226151 0.226151 0 13 C 0.035712 0.035712 0.035712 -0 | 0.0775218 | [0.0, 1.0, 0.0] | [[0.0, 0.0, 0.0, 0.0, 0.07289952133888057, 0.01864533182200013], [0.018645331822000257, -0.0186453181665281, 0.0, 0.07289947141310267, 0.0, 0.0], [0.03823210428603539, 0.03823207974999337, -0.046180631882239934, 0.0, 0.0, 0.0]]
mp-996959 | LiAuO2 | 8 | 7.883912 | 99.37497 | Full Formula (Li2 Au2 O4) Reduced Formula: LiAuO2 abc : 6.171359 6.171359 6.171359 angles: 139.203331 139.203331 59.064948 pbc : True True True Sites (8) # SP a b c magmom --- ---- ------- ------- ------- -------- 0 Li 0.75 0.25 0.5 -0 1 Li 0 0 0 -0 2 Au 0.5 0.5 0 0 3 Au 0.25 0.75 0.5 0 4 O 0.12179 0.625 0.99679 -0 5 O 0.62821 0.125 0.00321 -0 6 O 0.375 0.87821 0.00321 -0 7 O 0.875 0.37179 0.99679 -0 | 0.06634483 | [1.0, 3.0, -0.0] | [[0.0, 0.0, 0.0, -0.06634483463066712, 0.0, 0.0], [0.0, 0.0, 0.0, 0.0, 0.06634483463066712, 0.0], [0.0, 0.0, 0.0, 0.0, 0.0, 0.0]]
mp-998560 | InSnCl3 | 5 | 3.041986 | 185.5353 | Full Formula (In1 Sn1 Cl3) Reduced Formula: InSnCl3 abc : 5.669548 5.669548 5.776513 angles: 88.638607 88.638607 88.795730 pbc : True True True Sites (5) # SP a b c magmom --- ---- -------- -------- -------- -------- 0 In 0.088899 0.088899 0.919564 -0 1 Sn 0.488484 0.488484 0.530839 0 2 Cl 0.00775 0.465901 0.559253 0 3 Cl 0.455298 0.455298 0.988157 -0 4 Cl 0.465901 0.00775 0.559253 0 | 1.855997 | [-1.0, 0.0, 1.0] | [[-1.2227052524689626, -0.6054571004358191, 0.09946945050146339, 0.00420162690462986, -0.16743253231272778, 0.18660195256259654], [-0.5693986181050744, -1.2388381038830414, 0.09400347914058041, -0.18510427394627868, 0.012533055716330841, 0.1706634494606613], [-0.058512823516837585, -0.06815124270821526, 0.8113839496806488, 0.04336114930741389, 0.047244594270188886, 0.04660512825949943]]
mvc-15178 | SbF4 | 10 | 4.660405 | 140.9223 | Full Formula (Sb2 F8) Reduced Formula: SbF4 abc : 5.112154 5.254665 6.194323 angles: 113.045015 110.849874 90.561783 pbc : True True True Sites (10) # SP a b c magmom --- ---- -------- -------- -------- -------- 0 Sb 0.49285 0.003108 0.998471 -0 1 Sb 0.981053 0.510325 0.993734 -0 2 F 0.332761 0.255929 0.230222 0 3 F 0.246625 0.198744 0.798194 0 4 F 0.572384 0.605405 0.789842 -0 5 F 0.113074 0.742782 0.778215 -0 6 F 0.874912 0.944625 0.211102 -0 7 F 0.413381 0.789457 0.195832 0 8 F 0.773353 0.400636 0.206644 0 9 F 0.692247 0.05181 0.785213 -0 | 8.488323 | [-3.0, 2.0, 1.0] | [[-5.3644608356818075, -4.229588967375097, -1.7504306140638768, 1.7759829948693262, 1.7064759021683207, 0.26557019568090534], [-0.6923588009781604, -0.9955957230654969, -0.7630314737652301, 1.49449408084403, 0.8253207508323159, -2.4644175107494104], [2.2159597680789833, 1.7590824731849661, 1.0646191482946508, -1.4056985003335365, -1.123785070223232, 1.4776579269551282]]
mvc-16044 | Sr4MgCr2(SO3)2 | 15 | 4.27843 | 247.9705 | Full Formula (Sr4 Mg1 Cr2 S2 O6) Reduced Formula: Sr4MgCr2(SO3)2 abc : 3.946862 3.946862 15.918278 angles: 90.000000 90.000000 90.000000 pbc : True True True Sites (15) # SP a b c magmom --- ---- --- --- -------- -------- 0 Sr 0.5 0 0.191282 0.004 1 Sr 0 0.5 0.808718 0.004 2 Sr 0.5 0 0.414362 0.002 3 Sr 0 0.5 0.585638 0.002 4 Mg 0 0 0 -0 5 Cr 0 0.5 0.31051 2.909 6 Cr 0.5 0 0.68949 2.91 7 S 0 0.5 0.096667 -0.003 8 S 0.5 0 0.903333 -0.003 9 O 0.5 0.5 0.292578 0.021 10 O 0 0 0.291698 -0.02 11 O 0 0 0.708302 0.019 12 O 0.5 0.5 0.707422 -0.02 13 O 0 0.5 0.431381 -0.008 14 O 0.5 0 0.568619 -0.008 | 0.1691753 | [0.0, 0.0, 1.0] | [[0.0, 0.0, 0.0, 0.0, 0.12276999999999999, 0.0], [0.0, 0.0, 0.0, -0.12276999999999999, 0.0, 0.0], [0.11962499999999998, -0.11962499999999998, 0.0, 0.0, 0.0, 0.0]]
mvc-5962 | Ca2TaWO6 | 10 | 6.898926 | 130.2018 | Full Formula (Ca2 Ta1 W1 O6) Reduced Formula: Ca2TaWO6 abc : 5.709487 5.709487 5.709487 angles: 59.530704 59.530704 59.530714 pbc : True True True Sites (10) # SP a b c magmom --- ---- -------- -------- -------- -------- 0 Ca 0.231443 0.231443 0.231443 0.008 1 Ca 0.728265 0.728265 0.728265 0.004 2 Ta 0.499317 0.499317 0.499317 0.074 3 W 0.9997 0.9997 0.9997 2.624 4 O 0.35325 0.17078 0.73817 0.018 5 O 0.648122 0.833545 0.28514 0.023 6 O 0.833545 0.28514 0.648122 0.02 7 O 0.28514 0.648122 0.833545 0.017 8 O 0.73817 0.35325 0.17078 0.011 9 O 0.17078 0.73817 0.35325 0.018 | 2.674938 | [-2.0, 1.0, -3.0] | [[-0.22181533810179693, 0.0629504376070038, -0.9084430047325178, 0.3754226486743286, 0.7054838629850146, -0.2424357028334315], [-0.16858861635735176, -0.03956831594646222, -0.5506479591492677, 0.3646471327729151, 0.4654772570103447, -0.2588603580121175], [0.23376367013508242, -0.029921810594137288, 1.667427762801731, -0.8257566615054555, -1.0806818550078305, 0.4370405390644989]]
mvc-6654 | Mg(SbO2)2 | 14 | 4.721454 | 233.4045 | Full Formula (Mg2 Sb4 O8) Reduced Formula: Mg(SbO2)2 abc : 6.705039 6.777123 6.966502 angles: 92.924788 117.867572 117.503192 pbc : True True True Sites (14) # SP a b c magmom --- ---- -------- -------- -------- -------- 0 Mg 0.243038 0.117888 0.868579 0 1 Mg 0.761729 0.885068 0.127232 0 2 Sb 0.085742 0.592851 0.013784 -0 3 Sb 0.576041 0.990604 0.556755 -0 4 Sb 0.44922 0.450974 0.542096 -0 5 Sb 0.897536 0.471745 0.396077 -0 6 O 0.017066 0.259346 0.308038 0 7 O 0.947646 0.69711 0.199988 0 8 O 0.511053 0.802585 0.245397 0 9 O 0.513244 0.251495 0.200576 0 10 O 0.458667 0.255821 0.735448 0 11 O 0.963059 0.188585 0.729179 -0 12 O 0.54218 0.75639 0.758182 0 13 O 0.033775 0.779533 0.818665 -0 | 0.7231445 | [-1.0, 1.0, 2.0] | [[-0.2726174000308436, -0.05897654507770751, -0.2115330898814916, 0.16633821268167437, 0.10352714668548235, -0.17008037112776023], [-0.4483428897261031, -0.23372155244279064, 0.0682127297202116, 0.19070518689914462, 0.35151965975671, 0.0543967522703738], [0.11247875298400825, 0.031307601661163205, 0.2547913174423966, 0.17487670124469523, 0.1589805152824402, -0.026104731101486707]]
mvc-7568 | Mg2Ti3O8 | 26 | 3.641677 | 292.0165 | Full Formula (Mg4 Ti6 O16) Reduced Formula: Mg2Ti3O8 abc : 5.955085 5.955085 9.508255 angles: 90.000000 90.000000 119.999993 pbc : True True True Sites (26) # SP a b c magmom --- ---- -------- -------- -------- -------- 0 Mg 0.666667 0.333333 0.022841 -0 1 Mg 0.333333 0.666667 0.522841 -0 2 Mg 0.666667 0.333333 0.418025 -0 3 Mg 0.333333 0.666667 0.918025 -0 4 Ti 0.673881 0.836941 0.244181 -0 5 Ti 0.836941 0.163059 0.744181 -0 6 Ti 0.163059 0.326119 0.244181 -0 7 Ti 0.836941 0.673881 0.744181 -0 8 Ti 0.326119 0.163059 0.744181 -0 9 Ti 0.163059 0.836941 0.244181 -0 10 O 0.836183 0.163817 0.146376 0 11 O 0.672366 0.836183 0.646376 0 12 O 0.163817 0.327634 0.646376 0 13 O 0.836183 0.672366 0.146376 0 14 O 0.327634 0.163817 0.146376 0 15 O 0.163817 0.836183 0.646376 0 16 O 0.518872 0.481128 0.866212 0 17 O 0.037743 0.518872 0.366212 0 18 O 0.481128 0.962257 0.366212 0 19 O 0.518872 0.037743 0.866212 0 20 O 0 0 0.35098 0 21 O 0 0 0.85098 0 22 O 0.333333 0.666667 0.131349 0 23 O 0.962257 0.481128 0.866212 0 24 O 0.481128 0.518872 0.366212 0 25 O 0.666667 0.333333 0.631349 0 | 1.60053 | [-1.0, -0.0, 0.0] | [[0.0, 0.0, 0.0, 0.0, -1.600530336690148, 0.0], [0.0, 0.0, 0.0, -1.6005296554657418, 0.0, 0.0], [0.1888900401980924, 0.1888899598019247, -0.08166000000000002, 0.0, 0.0, 0.0]]
mp-1004528 | CsB3PbF12 | 17 | 3.068458 | 324.9794 | Full Formula (Cs1 B3 Pb1 F12) Reduced Formula: CsB3PbF12 abc : 6.891848 6.891848 6.865336 angles: 89.171412 89.171412 94.562755 pbc : True True True Sites (17) # SP a b c magmom --- ---- -------- -------- -------- -------- 0 Cs 0.521502 0.521502 0.409274 0 1 B 0.991782 0.991782 0.487835 0 2 B 0.493545 0.022758 0.020318 -0 3 B 0.022758 0.493545 0.020318 -0 4 Pb 0.951525 0.951525 0.93489 0 5 F 0.162783 0.936436 0.5788 -0 6 F 0.936436 0.162783 0.5788 -0 7 F 0.841234 0.841234 0.519006 0 8 F 0.027617 0.027617 0.285916 -0 9 F 0.617617 0.898302 0.124156 0 10 F 0.476822 0.193152 0.122254 0 11 F 0.307631 0.918035 0.001814 0 12 F 0.580528 0.058731 0.834181 -0 13 F 0.193152 0.476822 0.122254 0 14 F 0.898302 0.617617 0.124156 0 15 F 0.918035 0.307631 0.001814 0 16 F 0.058731 0.580528 0.834181 -0 | 0.3176458 | [-7.0, 0.0, 1.0] | [[0.15550981922858673, 0.18322869976727457, 0.07881603465728546, 0.0, 0.1876039643422389, 0.0], [0.0, 0.0, 0.0, 0.22739513628217534, 0.0, 0.17106614070356205], [0.05357443390056511, -0.07707330913872816, 0.002373269364688549, 0.0, -0.03701324259844318, 0.0]]
mp-10074 | GeSe2 | 6 | 4.305992 | 177.8238 | Full Formula (Ge2 Se4) Reduced Formula: GeSe2 abc : 6.458292 6.458292 6.458292 angles: 123.933022 123.933022 83.312920 pbc : True True True Sites (6) # SP a b c magmom --- ---- -------- -------- -------- -------- 0 Ge 0 0 0 0 1 Ge 0.75 0.25 0.5 0 2 Se 0.375 0.358921 0.483921 -0 3 Se 0.641079 0.125 0.016079 0 4 Se 0.108921 0.625 0.983921 0 5 Se 0.875 0.891079 0.516079 0 | 0.13558 | [0.0, 1.0, 0.0] | [[0.0, 0.0, 0.0, -0.13557999999999998, 0.0, 0.0], [0.0, 0.0, 0.0, 0.0, -0.13557999999999998, 0.0], [0.0, 0.0, 0.0, 0.0, 0.0, 0.06333]]
mp-10080 | PrGeBO5 | 24 | 5.159667 | 293.853 | Full Formula (Pr3 Ge3 B3 O15) Reduced Formula: PrGeBO5 abc : 7.038026 7.038026 6.850113 angles: 90.000000 90.000000 119.999997 pbc : True True True Sites (24) # SP a b c magmom --- ---- -------- -------- -------- -------- 0 Pr 0.416141 0.413332 0.670605 -0 1 Pr 0.997191 0.583859 0.337271 -0 2 Pr 0.586668 0.002809 0.003938 -0 3 Ge 0.416869 0.42292 0.170649 -0 4 Ge 0.00605 0.583131 0.837315 -0 5 Ge 0.57708 0.99395 0.503982 -0 6 B 0.899992 0.883322 0.638041 -0 7 B 0.98333 0.100008 0.304708 -0 8 B 0.116678 0.01667 0.971374 0 9 O 0.157099 0.544304 0.656487 -0 10 O 0.387205 0.842901 0.323154 -0 11 O 0.455696 0.612795 0.989821 -0 12 O 0.066161 0.044015 0.76946 0 13 O 0.955985 0.022146 0.102793 0 14 O 0.977854 0.933839 0.436127 0 15 O 0.351137 0.194862 0.01104 -0 16 O 0.805138 0.156276 0.344373 -0 17 O 0.843724 0.648863 0.677707 -0 18 O 0.184422 0.325428 0.332078 0 19 O 0.674572 0.858994 0.665411 0 20 O 0.141006 0.815578 0.998745 0 21 O 0.612301 0.472495 0.347607 -0 22 O 0.527505 0.139806 0.68094 -0 23 O 0.860194 0.387699 0.014273 -0 | 0.3616553 | [-8.0, -1.0, 0.0] | [[-0.23971503285109697, 0.23971498905603073, 0.0, 0.11735, -0.01991500183701232, 0.02915750133688091], [0.029157501336880904, -0.02915749600991128, 0.0, -0.019914998198613785, -0.11735, 0.23971498905603075], [0.10291000940064342, 0.10290999059935833, 0.05654999999999999, 0.0, 0.0, 0.0]]
mp-1008523 | BC2N | 4 | 3.344251 | 24.25034 | Full Formula (B1 C2 N1) Reduced Formula: BC2N abc : 2.568581 2.568581 3.675626 angles: 90.000000 90.000000 90.000000 pbc : True True True Sites (4) # SP a b c magmom --- ---- --- --- -------- -------- 0 B 0.5 0.5 0.5 0 1 C 0.5 0 0.247981 0 2 C 0 0.5 0.752019 0 3 N 0 0 0 -0 | 0.65775 | [0.0, -1.0, 0.0] | [[0.0, 0.0, 0.0, 0.0, 0.6577500000000001, 0.0], [0.0, 0.0, 0.0, -0.6577500000000001, 0.0, 0.0], [0.42070000000000013, -0.42070000000000013, 0.0, 0.0, 0.0, 0.0]]
mp-1008556 | AlGaN2 | 4 | 4.63028 | 44.7271 | Full Formula (Al1 Ga1 N2) Reduced Formula: AlGaN2 abc : 3.164181 3.164181 4.467331 angles: 90.000000 90.000000 90.000000 pbc : True True True Sites (4) # SP a b c magmom --- ---- --- --- -------- -------- 0 Al 0.5 0.5 0.5 0 1 Ga 0 0 0 -0 2 N 0.5 0 0.738781 0 3 N 0 0.5 0.261219 -0 | 0.4801114 | [0.0, 0.0, 1.0] | [[0.0, 0.0, 0.0, 0.0, 0.26093500000000003, 0.0], [0.0, 0.0, 0.0, -0.26093500000000003, 0.0, 0.0], [0.33949000000000007, -0.33949000000000007, 0.0, 0.0, 0.0, 0.0]]
mp-1009130 | MnN | 2 | 5.922482 | 19.33065 | Full Formula (Mn1 N1) Reduced Formula: MnN abc : 3.012454 3.012454 3.012454 angles: 60.000000 60.000000 60.000000 pbc : True True True Sites (2) # SP a b c magmom --- ---- ---- ---- ---- -------- 0 Mn 0 0 0 0 1 N 0.25 0.25 0.25 -0 | 0.37587 | [-1.0, -0.0, 0.0] | [[0.0, 0.0, 0.0, 0.37586999999999976, 0.0, 0.0], [0.0, 0.0, 0.0, 0.0, 0.37586999999999976, 0.0], [0.0, 0.0, 0.0, 0.0, 0.0, 0.37586999999999976]]
mp-10097 | Na3Sr3GaAs4 | 22 | 3.765986 | 618.3954 | Full Formula (Na6 Sr6 Ga2 As8) Reduced Formula: Na3Sr3GaAs4 abc : 9.692156 9.692156 7.601422 angles: 90.000000 90.000000 119.999998 pbc : True True True Sites (22) # SP a b c magmom --- ---- -------- -------- -------- -------- 0 Na 0.136446 0.863554 0.169731 0 1 Na 0.272892 0.136446 0.669731 0 2 Na 0.863554 0.727108 0.669731 0 3 Na 0.727108 0.863554 0.169731 0 4 Na 0.863554 0.136446 0.669731 0 5 Na 0.136446 0.272892 0.169731 0 6 Sr 0.955777 0.477888 0.998847 0 7 Sr 0.522112 0.044223 0.998847 0 8 Sr 0.477888 0.955777 0.498847 0 9 Sr 0.044223 0.522112 0.498847 0 10 Sr 0.522112 0.477888 0.998847 0 11 Sr 0.477888 0.522112 0.498847 0 12 Ga 0.666667 0.333333 0.373322 0 13 Ga 0.333333 0.666667 0.873322 0 14 As 0.81113 0.18887 0.278066 0 15 As 0.18887 0.37774 0.778066 0 16 As 0.81113 0.62226 0.278066 -0 17 As 0.666667 0.333333 0.717847 0 18 As 0.62226 0.81113 0.778066 -0 19 As 0.333333 0.666667 0.217847 0 20 As 0.18887 0.81113 0.778066 -0 21 As 0.37774 0.18887 0.278066 -0 | 0.5245367 | [-0.0, 1.0, 0.0] | [[0.0, 0.0, 0.0, 0.0, 0.0, 0.0], [0.0, 0.0, 0.0, 0.0, 0.0, 0.0], [0.17833000665932605, 0.17832999334067445, -0.45993, 0.0, 0.0, 0.0]]
mp-1009820 | SnC | 2 | 6.59729 | 32.90242 | Full Formula (Sn1 C1) Reduced Formula: SnC abc : 3.596783 3.596783 3.596783 angles: 60.000000 60.000000 60.000000 pbc : True True True Sites (2) # SP a b c magmom --- ---- ---- ---- ---- -------- 0 Sn 0 0 0 -0 1 C 0.25 0.25 0.25 0 | 0.08534667 | [-1.0, 0.0, 0.0] | [[0.0, 0.0, 0.0, -0.08534666666666658, 0.0, 0.0], [0.0, 0.0, 0.0, 0.0, -0.08534666666666658, 0.0], [0.0, 0.0, 0.0, 0.0, 0.0, -0.08534666666666658]]
mp-1016063 | CrN2 | 12 | 2.63711 | 201.5219 | Full Formula (Cr4 N8) Reduced Formula: CrN2 abc : 5.270943 5.617381 7.525229 angles: 109.434278 106.217524 87.181749 pbc : True True True Sites (12) # SP a b c magmom --- ---- -------- -------- -------- -------- 0 Cr 0.43362 0.087916 0.874634 -0 1 Cr 0.893515 0.050744 0.21683 -0 2 Cr 0.500593 0.150365 0.522743 -0 3 Cr 0.884494 0.43038 0.938315 -0 4 N 0.184328 0.189641 0.363965 0 5 N 0.362949 0.871838 0.945545 0 6 N 0.434014 0.935826 0.615346 0 7 N 0.709773 0.052588 0.374929 0 8 N 0.167114 0.29376 0.905885 0 9 N 0.942252 0.733389 0.097148 0 10 N 0.755408 0.231176 0.050479 0 11 N 0.654993 0.417879 0.717432 0 | 2.349539 | [-2.0, 2.0, 1.0] | [[-0.42075139755560365, -1.2773325168288767, -1.103315264256771, 0.30091241394189605, 0.15277147869272373, -0.1415839578100763], [-0.1455181281794638, -0.4474422699273011, 0.48437091768169876, 0.5782976291017607, -0.016969634785731144, 0.2280641983117289], [1.4803108688175193, 0.7802276556233101, 0.5440715442405799, -0.235938782464346, 0.06930343989742355, -0.3780633798805637]]
mp-1016069 | CrN2 | 12 | 3.327169 | 159.7261 | Full Formula (Cr4 N8) Reduced Formula: CrN2 abc : 4.992443 5.064949 6.854657 angles: 101.003674 89.617204 109.841097 pbc : True True True Sites (12) # SP a b c magmom --- ---- -------- -------- -------- -------- 0 Cr 0.214366 0.11932 0.915048 -0 1 Cr 0.311604 0.99719 0.474568 -0 2 Cr 0.504069 0.662405 0.803808 -0 3 Cr 0.782864 0.416351 0.187682 -0 4 N 0.251915 0.246899 0.66964 -0 5 N 0.429147 0.773302 0.560977 0 6 N 0.988834 0.731808 0.316956 0 7 N 0.835826 0.865246 0.816269 0 8 N 0.045491 0.248331 0.098067 -0 9 N 0.580611 0.43621 0.98244 -0 10 N 0.345757 0.860117 0.966877 0 11 N 0.574236 0.202622 0.341598 0 | 4.368888 | [-1.0, -1.0, 1.0] | [[-1.6183349012933865, -0.9399937116908965, -0.8673874712290393, 0.4721291416183948, 0.9130719900004134, 1.0452849246951401], [1.7940078278949319, 1.8386451972832845, 1.535728420602242, -0.16881594789338117, -1.0541817810605585, -0.6093483013971864], [-1.1839832777019101, -1.3560511861865632, -0.6400717594434526, -0.19237073519474976, -0.1693295113062818, 0.07373087192922047]]
mp-1017534 | ZnCdSe2 | 4 | 5.227357 | 106.6523 | Full Formula (Zn1 Cd1 Se2) Reduced Formula: ZnCdSe2 abc : 4.217328 4.217328 5.996465 angles: 90.000000 90.000000 90.000000 pbc : True True True Sites (4) # SP a b c magmom --- ---- --- --- -------- -------- 0 Zn 0.5 0.5 0.5 0 1 Cd 0 0 0 0 2 Se 0 0.5 0.726763 -0 3 Se 0.5 0 0.273237 -0 | 0.017815 | [0.0, 1.0, 0.0] | [[0.0, 0.0, 0.0, 0.0, 0.017815000000000022, 0.0], [0.0, 0.0, 0.0, -0.017815000000000022, 0.0, 0.0], [-0.00851999999999997, 0.00851999999999997, 0.0, 0.0, 0.0, 0.0]]
mp-1019378 | Al3GaN4 | 8 | 3.943708 | 87.03083 | Full Formula (Al3 Ga1 N4) Reduced Formula: Al3GaN4 abc : 4.431571 4.431571 4.431571 angles: 90.000000 90.000000 90.000000 pbc : True True True Sites (8) # SP a b c magmom --- ---- -------- -------- -------- -------- 0 Al 0.5 0.5 0 -0 1 Al 0.5 0 0.5 -0 2 Al 0 0.5 0.5 -0 3 Ga 0 0 0 -0 4 N 0.744051 0.744051 0.255949 0 5 N 0.744051 0.255949 0.744051 0 6 N 0.255949 0.744051 0.744051 0 7 N 0.255949 0.255949 0.255949 0 | 0.40219 | [1.0, 0.0, 0.0] | [[0.0, 0.0, 0.0, 0.4021899999999998, 0.0, 0.0], [0.0, 0.0, 0.0, 0.0, 0.4021899999999998, 0.0], [0.0, 0.0, 0.0, 0.0, 0.0, 0.4021899999999998]]
mp-1019379 | AlB3N4 | 8 | 3.382683 | 56.66948 | Full Formula (Al1 B3 N4) Reduced Formula: AlB3N4 abc : 3.841048 3.841048 3.841048 angles: 90.000000 90.000000 90.000000 pbc : True True True Sites (8) # SP a b c magmom --- ---- -------- -------- -------- -------- 0 Al 0 0 0 0 1 B 0.5 0.5 0 -0 2 B 0.5 0 0.5 -0 3 B 0 0.5 0.5 -0 4 N 0.731475 0.731475 0.268525 -0 5 N 0.731475 0.268525 0.731475 -0 6 N 0.268525 0.731475 0.731475 -0 7 N 0.268525 0.268525 0.268525 -0 | 0.46892 | [1.0, 0.0, 0.0] | [[0.0, 0.0, 0.0, -0.46892000000000006, 0.0, 0.0], [0.0, 0.0, 0.0, 0.0, -0.46892000000000006, 0.0], [0.0, 0.0, 0.0, 0.0, 0.0, -0.46892000000000006]]
mp-1019380 | Al3BN4 | 8 | 3.267976 | 75.09189 | Full Formula (Al3 B1 N4) Reduced Formula: Al3BN4 abc : 4.218885 4.218885 4.218885 angles: 90.000000 90.000000 90.000000 pbc : True True True Sites (8) # SP a b c magmom --- ---- -------- -------- -------- -------- 0 Al 0.5 0.5 0 -0 1 Al 0.5 0 0.5 -0 2 Al 0 0.5 0.5 -0 3 B 0 0 0 0 4 N 0.772609 0.772609 0.227391 -0 5 N 0.772609 0.227391 0.772609 -0 6 N 0.227391 0.772609 0.772609 -0 7 N 0.227391 0.227391 0.227391 -0 | 0.15565 | [1.0, 0.0, 0.0] | [[0.0, 0.0, 0.0, 0.15565000000000004, 0.0, 0.0], [0.0, 0.0, 0.0, 0.0, 0.15565000000000004, 0.0], [0.0, 0.0, 0.0, 0.0, 0.0, 0.15565000000000004]]
mp-1019518 | Ba2CaSi4(BO7)2 | 46 | 3.511628 | 636.1859 | Full Formula (Ba4 Ca2 Si8 B4 O28) Reduced Formula: Ba2CaSi4(BO7)2 abc : 9.391759 9.391759 9.391759 angles: 107.886626 107.886626 112.689131 pbc : True True True Sites (46) # SP a b c magmom --- ---- -------- -------- -------- -------- 0 Ba 0.2038 0.794066 0 -0 1 Ba 0.794066 0.2038 0 -0 2 Ba 0.205934 0.205934 0.409734 -0 3 Ba 0.7962 0.7962 0.590266 -0 4 Ca 0.244624 0.244624 0 0 5 Ca 0.755376 0.755376 0 0 6 Si 0.750723 0.035027 0.31329 -0 7 Si 0.721737 0.437433 0.68671 -0 8 Si 0.278263 0.964973 0.715696 -0 9 Si 0.249277 0.562567 0.284304 -0 10 Si 0.964973 0.278263 0.715696 -0 11 Si 0.562567 0.249277 0.284304 -0 12 Si 0.437433 0.721737 0.68671 -0 13 Si 0.035027 0.750723 0.31329 -0 14 B 0.5 0.666984 0.166984 0 15 B 0.5 0.333016 0.833016 0 16 B 0.333016 0.5 0.833016 0 17 B 0.666984 0.5 0.166984 0 18 O 0.471924 0.659668 0 -0 19 O 0.659668 0.471924 0 -0 20 O 0.340332 0.340332 0.812256 -0 21 O 0.528076 0.528076 0.187744 -0 22 O 0.657541 0.843931 0.306449 -0 23 O 0.537482 0.351093 0.693551 -0 24 O 0.462518 0.156069 0.813611 -0 25 O 0.342459 0.648907 0.186389 -0 26 O 0.156069 0.462518 0.813611 -0 27 O 0.648907 0.342459 0.186389 -0 28 O 0.351093 0.537482 0.693551 -0 29 O 0.843931 0.657541 0.306449 -0 30 O 0.842527 0.042373 0.194212 0 31 O 0.848161 0.648315 0.805788 0 32 O 0.151839 0.957627 0.800154 0 33 O 0.157473 0.351685 0.199846 0 34 O 0.957627 0.151839 0.800154 0 35 O 0.351685 0.157473 0.199846 0 36 O 0.648315 0.848161 0.805788 0 37 O 0.042373 0.842527 0.194212 0 38 O 0.91181 0.177516 0.512524 0 39 O 0.664993 0.399287 0.487476 0 40 O 0.335007 0.822484 0.734294 0 41 O 0.08819 0.600713 0.265706 0 42 O 0.822484 0.335007 0.734294 0 43 O 0.600713 0.08819 0.265706 0 44 O 0.399287 0.664993 0.487476 0 45 O 0.177516 0.91181 0.512524 0 | 0.151525 | [-0.0, 0.0, -1.0] | [[0.0, 0.0, 0.0, 0.13989999999999994, 0.0, 0.0], [0.0, 0.0, 0.0, 0.0, 0.151525, 0.0], [0.0, 0.0, 0.0, 0.0, 0.0, 0.151525]]
mp-1019967 | LaSi3N5 | 36 | 4.485314 | 434.1837 | Full Formula (La4 Si12 N20) Reduced Formula: LaSi3N5 abc : 4.836324 7.903581 11.358846 angles: 90.000000 90.000000 90.000000 pbc : True True True Sites (36) # SP a b c magmom --- ---- -------- -------- -------- -------- 0 La 0.994825 0.940136 0.670061 0 1 La 0.494825 0.559864 0.329939 0 2 La 0.005175 0.440136 0.829939 0 3 La 0.505175 0.059864 0.170061 0 4 Si 0.486303 0.661946 0.660295 0 5 Si 0.986303 0.838054 0.339705 0 6 Si 0.513697 0.161946 0.839705 0 7 Si 0.013697 0.338054 0.160295 0 8 Si 0.483417 0.793215 0.916661 0 9 Si 0.983417 0.706785 0.083339 0 10 Si 0.516583 0.293215 0.583339 0 11 Si 0.016583 0.206785 0.416661 0 12 Si 0.976362 0.532879 0.540857 0 13 Si 0.476362 0.967121 0.459143 0 14 Si 0.023638 0.032879 0.959143 0 15 Si 0.523638 0.467121 0.040857 0 16 N 0.455028 0.842055 0.579217 -0 17 N 0.955028 0.657945 0.420783 -0 18 N 0.544972 0.342055 0.920783 -0 19 N 0.044972 0.157945 0.079217 -0 20 N 0.336669 0.706521 0.794333 -0 21 N 0.836669 0.793479 0.205667 -0 22 N 0.663331 0.206521 0.705667 -0 23 N 0.163331 0.293479 0.294333 -0 24 N 0.315327 0.48167 0.593019 -0 25 N 0.815327 0.01833 0.406981 -0 26 N 0.684673 0.98167 0.906981 -0 27 N 0.184673 0.51833 0.093019 -0 28 N 0.202823 0.8497 0.009751 -0 29 N 0.702823 0.6503 0.990249 -0 30 N 0.797177 0.3497 0.490249 -0 31 N 0.297177 0.1503 0.509751 -0 32 N 0.82888 0.610153 0.667347 -0 33 N 0.32888 0.889847 0.332653 -0 34 N 0.17112 0.110153 0.832653 -0 35 N 0.67112 0.389847 0.167347 -0 | 0.57178 | [0.0, 1.0, 0.0] | [[0.0, 0.0, 0.0, 0.4295, 0.0, 0.0], [0.0, 0.0, 0.0, 0.0, 0.29402, 0.0], [0.0, 0.0, 0.0, 0.0, 0.0, 0.57178]]
mp-1021511 | CdS | 2 | 2.582691 | 92.89071 | Full Formula (Cd1 S1) Reduced Formula: CdS abc : 4.256148 4.256148 5.921180 angles: 90.000000 90.000000 119.999996 pbc : True True True Sites (2) # SP a b c magmom --- ---- -------- -------- -------- -------- 0 Cd 0 0 0.452596 -0 1 S 0.666667 0.333333 0.424404 -0 | 0.5660291 | [0.0, -0.0, -1.0] | [[0.0, 0.0, 0.0, 0.0, -0.01572000084034818, 0.159365006311299], [0.159365006311299, -0.1593649812113956, 0.0, -0.015719998364454132, 0.0, 0.0], [-0.39883003140781964, -0.398829968592244, -0.04752, 0.0, 0.0, 0.0]]
mp-10246 | Na2PtS2 | 10 | 4.899564 | 206.8698 | Full Formula (Na4 Pt2 S4) Reduced Formula: Na2PtS2 abc : 5.551273 5.551273 10.960560 angles: 90.000000 90.000000 142.232267 pbc : True True True Sites (10) # SP a b c magmom --- ---- -------- -------- -------- -------- 0 Na 0.828272 0.171728 0.0941 -0 1 Na 0.171728 0.828272 0.5941 -0 2 Na 0.56908 0.43092 0.877353 -0 3 Na 0.43092 0.56908 0.377353 -0 4 Pt 0.134582 0.865418 0.253973 0 5 Pt 0.865418 0.134582 0.753973 0 6 S 0.448172 0.551828 0.63674 -0 7 S 0.551828 0.448172 0.13674 -0 8 S 0.282866 0.717134 0.871833 0 9 S 0.717134 0.282866 0.371833 0 | 0.1573257 | [0.0, 1.0, 0.0] | [[0.0, 0.0, 0.0, 0.0, 0.0, -0.08348999999999998], [0.052559999999999996, 0.12709, 0.07640000000000001, 0.0, 0.0, 0.0], [0.0, 0.0, 0.0, -0.034190000000000005, 0.0, 0.0]]
mp-1029288 | Mg2MnN3 | 12 | 3.358301 | 143.9547 | Full Formula (Mg4 Mn2 N6) Reduced Formula: Mg2MnN3 abc : 5.771788 5.771788 4.965843 angles: 90.000000 90.000000 119.519759 pbc : True True True Sites (12) # SP a b c magmom --- ---- -------- -------- -------- -------- 0 Mg 0.6642 0.990769 0.529317 0.001 1 Mg 0.990769 0.6642 0.529317 0.001 2 Mg 0.3358 0.009231 0.029317 0.001 3 Mg 0.009231 0.3358 0.029317 0.001 4 Mn 0.331979 0.331979 0.519719 0.047 5 Mn 0.668021 0.668021 0.019719 0.055 6 N 0.670033 0.96606 0.098185 0.008 7 N 0.96606 0.670033 0.098185 0.009 8 N 0.329967 0.03394 0.598185 0.006 9 N 0.03394 0.329967 0.598185 0.013 10 N 0.375521 0.375521 0.153278 -0.024 11 N 0.624479 0.624479 0.653278 -0.021 | 3.300095 | [0.0, 0.0, 1.0] | [[0.0, 0.0, 0.0, 0.0, 0.18836999999999995, 0.0], [0.0, 0.0, 0.0, 0.42012999999999995, 0.0, 0.0], [1.1598299999999997, 0.7879500000000002, -2.9874000000000005, 0.0, 0.0, 0.0]]
mp-1029294 | LiSn2N3 | 12 | 5.455688 | 174.3307 | Full Formula (Li2 Sn4 N6) Reduced Formula: LiSn2N3 abc : 6.043327 6.043327 5.546416 angles: 90.000000 90.000000 120.614201 pbc : True True True Sites (12) # SP a b c magmom --- ---- -------- -------- -------- -------- 0 Li 0.658626 0.658626 0.994115 0 1 Li 0.341374 0.341374 0.494115 0 2 Sn 0.014359 0.335663 0.991161 0 3 Sn 0.335663 0.014359 0.991161 -0 4 Sn 0.985641 0.664337 0.491161 0 5 Sn 0.664337 0.985641 0.491161 0 6 N 0.982845 0.33304 0.370335 -0 7 N 0.33304 0.982845 0.370335 -0 8 N 0.017155 0.66696 0.870335 -0 9 N 0.66696 0.017155 0.870335 -0 10 N 0.673177 0.673177 0.370894 0 11 N 0.326823 0.326823 0.870894 0 | 0.9939575 | [0.0, 0.0, 1.0] | [[0.0, 0.0, 0.0, 0.0, -0.15301999999999996, 0.0], [0.0, 0.0, 0.0, -0.22589999999999996, 0.0, 0.0], [-0.20615999999999995, -0.29339999999999994, 0.9270199999999996, 0.0, 0.0, 0.0]]
mp-1029334 | Zn2SbN3 | 12 | 6.080147 | 160.9144 | Full Formula (Zn4 Sb2 N6) Reduced Formula: Zn2SbN3 abc : 5.832330 5.832330 5.467266 angles: 90.000000 90.000000 120.088983 pbc : True True True Sites (12) # SP a b c magmom --- ---- -------- -------- -------- -------- 0 Zn 0.490337 0.834636 0.973205 -0 1 Zn 0.834636 0.490337 0.973205 -0 2 Zn 0.509663 0.165364 0.473205 -0 3 Zn 0.165364 0.509663 0.473205 -0 4 Sb 0.821957 0.821957 0.461588 -0 5 Sb 0.178043 0.178043 0.961588 -0 6 N 0.502681 0.832554 0.348296 0 7 N 0.832554 0.502681 0.348296 0 8 N 0.497319 0.167446 0.848296 0 9 N 0.167446 0.497319 0.848296 0 10 N 0.841804 0.841804 0.839791 -0 11 N 0.158196 0.158196 0.339791 -0 | 0.744575 | [0.0, 0.0, 1.0] | [[0.0, 0.0, 0.0, 0.0, 0.08789999999999998, 0.0], [0.0, 0.0, 0.0, -0.10243000000000002, 0.0, 0.0], [-0.47020000000000006, -0.30579, 0.48968999999999996, 0.0, 0.0, 0.0]]
mp-1029404 | KGe2N3 | 12 | 4.640113 | 162.0406 | Full Formula (K2 Ge4 N6) Reduced Formula: KGe2N3 abc : 5.883035 5.883035 5.321506 angles: 90.000000 90.000000 118.381160 pbc : True True True Sites (12) # SP a b c magmom --- ---- -------- -------- -------- -------- 0 K 0.654929 0.654929 0.473733 -0 1 K 0.345071 0.345071 0.973733 -0 2 Ge 0.316755 0.970892 0.495408 -0 3 Ge 0.970892 0.316755 0.495408 -0 4 Ge 0.683245 0.029108 0.995408 -0 5 Ge 0.029108 0.683245 0.995408 -0 6 N 0.35313 0.88382 0.832245 -0 7 N 0.88382 0.35313 0.832245 -0 8 N 0.64687 0.11618 0.332245 -0 9 N 0.11618 0.64687 0.332245 -0 10 N 0.794116 0.794116 0.958961 0 11 N 0.205884 0.205884 0.458961 0 | 0.36663 | [0.0, 0.0, 1.0] | [[0.0, 0.0, 0.0, 0.0, -0.2579199999999999, 0.0], [0.0, 0.0, 0.0, 0.36663, 0.0, 0.0], [-0.12549000000000002, 0.24635999999999994, 0.20603999999999997, 0.0, 0.0, 0.0]]
mp-1029408 | Mg2NbN3 | 12 | 3.75167 | 162.4714 | Full Formula (Mg4 Nb2 N6) Reduced Formula: Mg2NbN3 abc : 5.917852 5.917852 5.304617 angles: 90.000000 90.000000 119.005868 pbc : True True True Sites (12) # SP a b c magmom --- ---- -------- -------- -------- -------- 0 Mg 0.992538 0.33066 0.982576 -0 1 Mg 0.33066 0.992538 0.982576 -0 2 Mg 0.007462 0.66934 0.482576 -0 3 Mg 0.66934 0.007462 0.482576 -0 4 Nb 0.667977 0.667977 0.981522 0 5 Nb 0.332023 0.332023 0.481522 0 6 N 0.018879 0.33143 0.382173 0 7 N 0.33143 0.018879 0.382173 0 8 N 0.981121 0.66857 0.882173 0 9 N 0.66857 0.981121 0.882173 0 10 N 0.653165 0.653165 0.36098 -0 11 N 0.346835 0.346835 0.86098 -0 | 1.573343 | [0.0, 1.0, 0.0] | [[0.0, 0.0, 0.0, 0.0, 0.18331999999999998, 0.0], [0.0, 0.0, 0.0, 0.14196999999999996, 0.0, 0.0], [0.44966999999999985, 0.3662299999999999, -1.4625599999999999, 0.0, 0.0, 0.0]]
mp-1029522 | Li7SbN4 | 96 | 3.065971 | 980.8379 | Full Formula (Li56 Sb8 N32) Reduced Formula: Li7SbN4 abc : 9.935714 9.935714 9.935714 angles: 90.000000 90.000000 90.000000 pbc : True True True Sites (96) # SP a b c magmom --- ---- -------- -------- -------- -------- 0 Li 0 0 0.5 -0 1 Li 0 0.5 0 0 2 Li 0.5 0 0 -0 3 Li 0.5 0 0.5 -0 4 Li 0.5 0.5 0 -0 5 Li 0 0.5 0.5 0 6 Li 0 0.5 0.25 0 7 Li 0.5 0.75 0 0 8 Li 0.25 0 0.5 -0 9 Li 0.5 0.25 0 0 10 Li 0.75 0 0.5 0 11 Li 0 0.5 0.75 0 12 Li 0.260123 0.739877 0.260123 0 13 Li 0.739877 0.260123 0.260123 -0 14 Li 0.260123 0.260123 0.739877 -0 15 Li 0.739877 0.739877 0.739877 -0 16 Li 0.760123 0.760123 0.239877 -0 17 Li 0.239877 0.760123 0.760123 -0 18 Li 0.760123 0.239877 0.760123 -0 19 Li 0.239877 0.239877 0.239877 -0 20 Li 0.5 0.5 0.230563 -0 21 Li 0.5 0.769437 0.5 -0 22 Li 0.230563 0.5 0.5 -0 23 Li 0.5 0.230563 0.5 -0 24 Li 0.769437 0.5 0.5 -0 25 Li 0.5 0.5 0.769437 -0 26 Li 0 0.730563 0 -0 27 Li 0 0 0.269437 -0 28 Li 0.730563 0 0 -0 29 Li 0 0 0.730563 -0 30 Li 0.269437 0 0 -0 31 Li 0 0.269437 0 -0 32 Li 0.510837 0.731182 0.250579 0 33 Li 0.268818 0.749421 0.510837 0 34 Li 0.250579 0.489163 0.268818 0 35 Li 0.489163 0.268818 0.250579 0 36 Li 0.731182 0.250579 0.510837 0 37 Li 0.749421 0.510837 0.268818 0 38 Li 0.510837 0.268818 0.749421 0 39 Li 0.268818 0.250579 0.489163 0 40 Li 0.250579 0.510837 0.731182 0 41 Li 0.489163 0.731182 0.749421 0 42 Li 0.731182 0.749421 0.489163 0 43 Li 0.749421 0.489163 0.731182 0 44 Li 0.010837 0.750579 0.231182 0 45 Li 0.768818 0.010837 0.249421 0 46 Li 0.750579 0.768818 0.989163 0 47 Li 0.989163 0.750579 0.768818 0 48 Li 0.231182 0.010837 0.750579 0 49 Li 0.249421 0.768818 0.010837 0 50 Li 0.010837 0.249421 0.768818 0 51 Li 0.768818 0.989163 0.750579 0 52 Li 0.750579 0.231182 0.010837 0 53 Li 0.989163 0.249421 0.231182 0 54 Li 0.231182 0.989163 0.249421 0 55 Li 0.249421 0.231182 0.989163 0 56 Sb 0.5 0.5 0.5 0 57 Sb 0 0 0 0 58 Sb 0.5 0 0.25 -0 59 Sb 0 0.75 0.5 -0 60 Sb 0.25 0.5 0 -0 61 Sb 0 0.25 0.5 -0 62 Sb 0.75 0.5 0 -0 63 Sb 0.5 0 0.75 -0 64 N 0.381886 0.618114 0.381886 -0 65 N 0.618114 0.381886 0.381886 -0 66 N 0.381886 0.381886 0.618114 -0 67 N 0.618114 0.618114 0.618114 -0 68 N 0.881886 0.881886 0.118114 -0 69 N 0.118114 0.881886 0.881886 -0 70 N 0.881886 0.118114 0.881886 -0 71 N 0.118114 0.118114 0.118114 -0 72 N 0.382756 0.878384 0.133341 0 73 N 0.121616 0.866659 0.382756 0 74 N 0.133341 0.617244 0.121616 0 75 N 0.617244 0.121616 0.133341 0 76 N 0.878384 0.133341 0.382756 0 77 N 0.866659 0.382756 0.121616 0 78 N 0.382756 0.121616 0.866659 0 79 N 0.121616 0.133341 0.617244 0 80 N 0.133341 0.382756 0.878384 0 81 N 0.617244 0.878384 0.866659 0 82 N 0.878384 0.866659 0.617244 0 83 N 0.866659 0.617244 0.878384 0 84 N 0.882756 0.633341 0.378384 0 85 N 0.621616 0.882756 0.366659 0 86 N 0.633341 0.621616 0.117244 0 87 N 0.117244 0.633341 0.621616 0 88 N 0.378384 0.882756 0.633341 0 89 N 0.366659 0.621616 0.882756 0 90 N 0.882756 0.366659 0.621616 0 91 N 0.621616 0.117244 0.633341 0 92 N 0.633341 0.378384 0.882756 0 93 N 0.117244 0.366659 0.378384 0 94 N 0.378384 0.117244 0.366659 0 95 N 0.366659 0.378384 0.117244 0 | 0.2699533 | [0.0, 1.0, 0.0] | [[0.0, 0.0, 0.0, -0.26995333333333327, 0.0, 0.0], [0.0, 0.0, 0.0, 0.0, -0.26995333333333343, 0.0], [0.0, 0.0, 0.0, 0.0, 0.0, -0.2699533333333332]]
mp-1029938 | K3W2N5 | 40 | 4.534523 | 812.9747 | Full Formula (K12 W8 N20) Reduced Formula: K3W2N5 abc : 10.386466 10.386466 10.386466 angles: 102.233325 102.233325 125.184658 pbc : True True True Sites (40) # SP a b c magmom --- ---- -------- -------- -------- -------- 0 K 0.866898 0.548783 0.878834 -0 1 K 0.669949 0.988064 0.121166 -0 2 K 0.798783 0.419949 0.181885 -0 3 K 0.238064 0.616898 0.818115 -0 4 K 0.519016 0.714416 0.354796 0 5 K 0.35962 0.16422 0.645204 0 6 K 0.964416 0.10962 0.6954 0 7 K 0.41422 0.269016 0.3046 0 8 K 0.948837 0.948837 0 -0 9 K 0.198837 0.698837 0.5 -0 10 K 0.744148 0.244148 0.5 -0 11 K 0.494148 0.494148 0 -0 12 W 0.628119 0.055397 0.795442 -0 13 W 0.259955 0.832677 0.204558 -0 14 W 0.305397 0.009955 0.927278 -0 15 W 0.082677 0.378119 0.072722 -0 16 W 0.92734 0.744839 0.628164 0 17 W 0.116674 0.299176 0.371836 0 18 W 0.994839 0.866674 0.317498 0 19 W 0.549176 0.67734 0.682502 0 20 N 0.646132 0.199631 0.719556 -0 21 N 0.480075 0.926577 0.280444 -0 22 N 0.449631 0.230075 0.053499 -0 23 N 0.176577 0.396132 0.946501 -0 24 N 0.85197 0.709556 0.13467 -0 25 N 0.574885 0.7173 0.86533 -0 26 N 0.959556 0.324885 0.357586 -0 27 N 0.9673 0.60197 0.642414 -0 28 N 0.839171 0.1835 0.963974 0 29 N 0.219526 0.875197 0.036026 0 30 N 0.4335 0.969526 0.844329 0 31 N 0.125197 0.589171 0.155671 0 32 N 0.917634 0.76244 0.44628 -0 33 N 0.31616 0.471354 0.55372 -0 34 N 0.01244 0.06616 0.344806 -0 35 N 0.721354 0.667634 0.655194 -0 36 N 0.119784 0.972768 0.781562 0 37 N 0.191206 0.338222 0.218438 0 38 N 0.222768 0.941206 0.352984 0 39 N 0.588222 0.869784 0.647016 0 | 0.523363 | [1.0, 0.0, 0.0] | [[-0.011120000000000019, -0.36999, -0.36999, 0.0, 0.0, 0.0], [0.0, 0.0, 0.0, 0.0, 0.07201000000000002, -0.07581500000000001], [0.0, 0.0, 0.0, 0.0, -0.075815, -0.07201000000000002]]
mp-1030243 | TeMoWSeS2 | 12 | 4.997566 | 365.8088 | Full Formula (Te2 Mo2 W2 Se2 S4) Reduced Formula: TeMoWSeS2 abc : 3.306247 3.306247 38.641398 angles: 90.000000 90.000000 119.999987 pbc : True True True Sites (12) # SP a b c magmom --- ---- -------- -------- -------- -------- 0 Te 0.333333 0.666667 0.33209 0 1 Te 0.333333 0.666667 0.232481 0 2 Mo 0.333333 0.666667 0.093059 -0.001 3 Mo 0.333333 0.666667 0.470001 -0.001 4 W 0.666667 0.333333 0.282304 -0.001 5 W 0.666667 0.333333 0.657596 -0 6 Se 0.666667 0.333333 0.049545 0 7 Se 0.666667 0.333333 0.136565 0 8 S 0.333333 0.666667 0.697289 0 9 S 0.666667 0.333333 0.430463 0 10 S 0.666667 0.333333 0.509474 0 11 S 0.333333 0.666667 0.617881 0 | 1.263591 | [0.0, 1.0, 0.0] | [[0.0, 0.0, 0.0, 0.0, 0.1891994676161801, 0.883375040545106], [0.8833750405451063, -0.8834251356699131, 0.0, 0.1893925014582764, 0.0, 0.0], [0.060252040940946605, 0.06043776233121175, 0.22068025885875173, 0.0, 0.0, 0.0]]
mp-1030245 | Ca3ReN4 | 144 | 4.563947 | 2373.835 | Full Formula (Ca54 Re18 N72) Reduced Formula: Ca3ReN4 abc : 17.084460 17.084460 9.391118 angles: 90.000000 90.000000 119.999999 pbc : True True True Sites (144) # SP a b c magmom --- ---- -------- -------- -------- -------- 0 Ca 0 0 0.750584 0.031 1 Ca 0 0 0.250584 0.031 2 Ca 0.666667 0.333333 0.812022 -0 3 Ca 0.333333 0.666667 0.312022 -0 4 Ca 0.333333 0.666667 0.836642 0.001 5 Ca 0.666667 0.333333 0.336642 0.001 6 Ca 0.66883 0.691278 0.847564 0 7 Ca 0.308722 0.977552 0.847564 0 8 Ca 0.022448 0.33117 0.847564 0 9 Ca 0.691278 0.66883 0.347564 0 10 Ca 0.977552 0.308722 0.347564 0 11 Ca 0.33117 0.022448 0.347564 0 12 Ca 0.687932 0.031355 0.681574 0.002 13 Ca 0.968645 0.656578 0.681574 0.002 14 Ca 0.343422 0.312068 0.681574 0.002 15 Ca 0.031355 0.687932 0.181574 0.002 16 Ca 0.656578 0.968645 0.181574 0.002 17 Ca 0.312068 0.343422 0.181574 0.002 18 Ca 0.777171 0.866046 0.552344 0.005 19 Ca 0.133954 0.911125 0.552344 0.005 20 Ca 0.088875 0.222829 0.552344 0.005 21 Ca 0.866046 0.777171 0.052344 0.005 22 Ca 0.911125 0.133954 0.052344 0.005 23 Ca 0.222829 0.088875 0.052344 0.005 24 Ca 0.768234 0.918134 0.894343 0.001 25 Ca 0.081866 0.8501 0.894343 0.001 26 Ca 0.1499 0.231766 0.894343 0.002 27 Ca 0.918134 0.768234 0.394343 0.001 28 Ca 0.8501 0.081866 0.394343 0.001 29 Ca 0.231766 0.1499 0.394343 0.001 30 Ca 0.8199 0.256878 0.650969 0.001 31 Ca 0.743122 0.56302 0.650969 0.001 32 Ca 0.43698 0.1801 0.650969 0.001 33 Ca 0.256878 0.8199 0.150969 0.001 34 Ca 0.56302 0.743122 0.150969 0.001 35 Ca 0.1801 0.43698 0.150969 0.001 36 Ca 0.47818 0.59584 0.656506 0.001 37 Ca 0.40416 0.88234 0.656506 0.001 38 Ca 0.11766 0.52182 0.656506 0.001 39 Ca 0.59584 0.47818 0.156506 0.001 40 Ca 0.88234 0.40416 0.156506 0.001 41 Ca 0.52182 0.11766 0.156506 0.001 42 Ca 0.470076 0.893707 0.00309 0.001 43 Ca 0.106293 0.576369 0.00309 0.001 44 Ca 0.423631 0.529924 0.00309 0.001 45 Ca 0.893707 0.470076 0.50309 0.001 46 Ca 0.576369 0.106293 0.50309 0.001 47 Ca 0.529924 0.423631 0.50309 0.001 48 Ca 0.74131 0.186265 0.991859 0.001 49 Ca 0.813735 0.555045 0.991859 0.001 50 Ca 0.444955 0.25869 0.991859 0.001 51 Ca 0.186265 0.74131 0.491859 0.001 52 Ca 0.555045 0.813735 0.491859 0.001 53 Ca 0.25869 0.444955 0.491859 0.001 54 Re 0.901625 0.130434 0.7095 0.003 55 Re 0.869566 0.77119 0.7095 0.003 56 Re 0.22881 0.098375 0.7095 0.003 57 Re 0.130434 0.901625 0.2095 0.003 58 Re 0.77119 0.869566 0.2095 0.003 59 Re 0.098375 0.22881 0.2095 0.003 60 Re 0.892068 0.445029 0.840642 0.005 61 Re 0.554971 0.44704 0.840642 0.005 62 Re 0.55296 0.107932 0.840642 0.005 63 Re 0.445029 0.892068 0.340642 0.005 64 Re 0.44704 0.554971 0.340642 0.005 65 Re 0.107932 0.55296 0.340642 0.005 66 Re 0.55843 0.792464 0.83194 0.017 67 Re 0.207536 0.765964 0.83194 0.017 68 Re 0.234036 0.44157 0.83194 0.017 69 Re 0.792464 0.55843 0.33194 0.017 70 Re 0.765964 0.207536 0.33194 0.017 71 Re 0.44157 0.234036 0.33194 0.017 72 N 0.001524 0.136956 0.796624 0.002 73 N 0.863044 0.864569 0.796624 0.002 74 N 0.135431 0.998476 0.796624 0.002 75 N 0.136956 0.001524 0.296624 0.002 76 N 0.864569 0.863044 0.296624 0.002 77 N 0.998476 0.135431 0.296624 0.002 78 N 0.609203 0.878121 0.9736 0.001 79 N 0.121879 0.731083 0.9736 0.001 80 N 0.268917 0.390797 0.9736 0 81 N 0.878121 0.609203 0.4736 0.001 82 N 0.731083 0.121879 0.4736 0.001 83 N 0.390797 0.268917 0.4736 0.001 84 N 0.940063 0.213087 0.560399 0.001 85 N 0.786913 0.726976 0.560399 0.001 86 N 0.273024 0.059937 0.560399 0.001 87 N 0.213087 0.940063 0.060399 0.001 88 N 0.726976 0.786913 0.060399 0.001 89 N 0.059937 0.273024 0.060399 0.001 90 N 0.65686 0.164459 0.731684 0 91 N 0.835541 0.492403 0.731684 0.001 92 N 0.507598 0.34314 0.731684 0 93 N 0.164459 0.65686 0.231684 0 94 N 0.492403 0.835541 0.231684 0 95 N 0.34314 0.507598 0.231684 0 96 N 0.80329 0.340724 0.925687 0 97 N 0.659276 0.462566 0.925687 0 98 N 0.537434 0.19671 0.925687 0 99 N 0.340724 0.80329 0.425687 0 100 N 0.462566 0.659276 0.425687 0 101 N 0.19671 0.537434 0.425687 0 102 N 0.649008 0.813781 0.701999 0.001 103 N 0.186219 0.835227 0.701999 0.001 104 N 0.164773 0.350992 0.701999 0.001 105 N 0.813781 0.649008 0.201999 0.001 106 N 0.835227 0.186219 0.201999 0.001 107 N 0.350992 0.164773 0.201999 0.001 108 N 0.578757 0.050787 0.987242 0 109 N 0.949213 0.52797 0.987242 0 110 N 0.47203 0.421243 0.987242 0 111 N 0.050787 0.578757 0.487242 0 112 N 0.52797 0.949213 0.487242 0 113 N 0.421243 0.47203 0.487242 0 114 N 0.962395 0.416533 0.723513 0 115 N 0.583467 0.545862 0.723513 0 116 N 0.454138 0.037605 0.723513 0 117 N 0.416533 0.962395 0.223513 0 118 N 0.545862 0.583467 0.223513 0 119 N 0.037605 0.454138 0.223513 0 120 N 0.836759 0.160367 0.837575 0.003 121 N 0.839633 0.676392 0.837575 0.002 122 N 0.323608 0.163241 0.837575 0.003 123 N 0.160367 0.836759 0.337575 0.002 124 N 0.676392 0.839633 0.337575 0.002 125 N 0.163241 0.323608 0.337575 0.002 126 N 0.520402 0.678242 0.907755 0.001 127 N 0.321758 0.84216 0.907755 0.001 128 N 0.15784 0.479598 0.907755 0.001 129 N 0.678242 0.520402 0.407755 0.001 130 N 0.84216 0.321758 0.407755 0.001 131 N 0.479598 0.15784 0.407755 0.001 132 N 0.820621 0.014128 0.641443 0.002 133 N 0.985872 0.806494 0.641443 0.002 134 N 0.193506 0.179379 0.641443 0.002 135 N 0.014128 0.820621 0.141443 0.002 136 N 0.806494 0.985872 0.141443 0.002 137 N 0.179379 0.193506 0.141443 0.002 138 N 0.464174 0.797945 0.747482 0.001 139 N 0.202055 0.66623 0.747482 0.001 140 N 0.33377 0.535826 0.747482 0.001 141 N 0.797945 0.464174 0.247482 0.001 142 N 0.66623 0.202055 0.247482 0.001 143 N 0.535826 0.33377 0.247482 0.001 | 0.8145891 | [-1.0, 0.0, 0.0] | [[0.49272499410899534, -0.4927250020233671, 0.0, 0.0, -0.42189999644457654, 0.0], [0.0, 0.0, 0.0, -0.42190000322132487, 0.0, -0.49272500202336716], [0.159709998717333, 0.15971000128266716, -0.42041, 0.0, 0.0, 0.0]]
mp-10615 | BaLiP | 3 | 3.776227 | 77.05992 | Full Formula (Ba1 Li1 P1) Reduced Formula: BaLiP abc : 4.433496 4.433496 4.526946 angles: 90.000000 90.000000 119.999998 pbc : True True True Sites (3) # SP a b c magmom --- ---- -------- -------- --- -------- 0 Ba 0.666667 0.333333 0 0 1 Li 0 0 0.5 0 2 P 0.333333 0.666667 0.5 -0 | 0.5475481 | [0.0, 1.0, 0.0] | [[0.0, 0.0, 0.0, 0.0, 0.0, -0.38717499587550924], [-0.3871749958755093, 0.3871750123704893, 0.0, 0.0, 0.0, 0.0], [0.0, 0.0, 0.0, 0.0, 0.0, 0.0]]
mp-1071955 | AlPS4 | 6 | 1.709848 | 180.8452 | Full Formula (Al1 P1 S4) Reduced Formula: AlPS4 abc : 6.609986 6.609986 6.609986 angles: 128.883908 123.678018 79.498011 pbc : True True True Sites (6) # SP a b c magmom --- ---- -------- -------- -------- -------- 0 Al 0 0.5 0.5 -0 1 P 0 0 0 0 2 S 0.072676 0.663979 0.962465 -0 3 S 0.701514 0.110211 0.037535 -0 4 S 0.927324 0.889789 0.591303 -0 5 S 0.298486 0.336021 0.408697 -0 | 0.06057 | [0.0, -0.0, 1.0] | [[0.0, 0.0, 0.0, 0.03368999999999875, 0.0, 0.0], [0.0, 0.0, 0.0, 0.0, 0.04089999999999848, 0.0], [0.0, 0.0, 0.0, 0.0, 0.0, 0.06056999999999775]]
mp-1078419 | Na3PSe4 | 8 | 3.435955 | 200.941 | Full Formula (Na3 P1 Se4) Reduced Formula: Na3PSe4 abc : 6.390921 6.390921 6.390921 angles: 109.471221 109.471221 109.471221 pbc : True True True Sites (8) # SP a b c magmom --- ---- ------- ------- ------- -------- 0 Na 0 0.5 0.5 -0 1 Na 0.5 0 0.5 -0 2 Na 0.5 0.5 0 -0 3 P 0 0 0 0 4 Se 0.35178 0 0 0 5 Se 0 0.35178 0 0 6 Se 0 0 0.35178 0 7 Se 0.64822 0.64822 0.64822 -0 | 0.59992 | [-1.0, -0.0, -0.0] | [[0.0, 0.0, 0.0, 0.5999200000000003, 0.0, 0.0], [0.0, 0.0, 0.0, 0.0, 0.5999200000000003, 0.0], [0.0, 0.0, 0.0, 0.0, 0.0, 0.5999200000000003]]
mp-1079600 | Cs2S3 | 10 | 3.257549 | 369.0658 | Full Formula (Cs4 S6) Reduced Formula: Cs2S3 abc : 6.792207 6.792207 8.451922 angles: 90.000000 90.000000 108.824269 pbc : True True True Sites (10) # SP a b c magmom --- ---- -------- -------- -------- -------- 0 Cs 0.103004 0.896996 0.969415 0 1 Cs 0.896996 0.103004 0.469415 0 2 Cs 0.571166 0.428834 0.68854 0 3 Cs 0.428834 0.571166 0.18854 0 4 S 0.04962 0.379596 0.855754 0 5 S 0.620404 0.95038 0.855754 0 6 S 0.95038 0.620404 0.355754 0 7 S 0.379596 0.04962 0.355754 0 8 S 0.792454 0.207546 0.990038 -0 9 S 0.207546 0.792454 0.490038 -0 | 0.2428791 | [1.0, 0.0, 0.0] | [[0.20006, -0.02606, -0.13523, 0.0, 0.0, 0.0], [0.0, 0.0, 0.0, 0.0, 0.0, 0.01553], [0.0, 0.0, 0.0, 0.0, -0.12156, 0.0]]
mp-1080691 | Rb2SnHgTe4 | 8 | 5.305614 | 313.1767 | Full Formula (Rb2 Sn1 Hg1 Te4) Reduced Formula: Rb2SnHgTe4 abc : 7.458969 7.458969 7.458969 angles: 105.071176 105.071176 118.682950 pbc : True True True Sites (8) # SP a b c magmom --- ---- -------- -------- -------- -------- 0 Rb 0.5 0 0.5 -0 1 Rb 0 0.5 0.5 -0 2 Sn 0.5 0.5 0 -0 3 Hg 0 0 0 -0 4 Te 0.904284 0.904284 0.335299 -0 5 Te 0.568985 0.568985 0.664701 -0 6 Te 0.431015 0.095716 0 -0 7 Te 0.095716 0.431015 0 -0 | 0.25751 | [0.0, -0.0, 1.0] | [[0.0, 0.0, 0.0, -0.0238, 0.0, 0.0], [0.0, 0.0, 0.0, 0.0, -0.25751, 0.0], [0.0, 0.0, 0.0, 0.0, 0.0, -0.25751]]
mp-1095180 | Ca2CdAs2 | 10 | 4.38508 | 259.3273 | Full Formula (Ca4 Cd2 As4) Reduced Formula: Ca2CdAs2 abc : 8.582874 8.582874 7.186011 angles: 90.000000 90.000000 150.666919 pbc : True True True Sites (10) # SP a b c magmom --- ---- -------- -------- -------- -------- 0 Ca 0.300218 0.699782 0.93317 -0 1 Ca 0.699782 0.300218 0.43317 -0 2 Ca 0.46804 0.53196 0.271704 -0 3 Ca 0.53196 0.46804 0.771704 -0 4 Cd 0.099254 0.900746 0.106715 -0 5 Cd 0.900746 0.099254 0.606715 -0 6 As 0.064685 0.935315 0.48552 0 7 As 0.935315 0.064685 0.98552 0 8 As 0.318915 0.681085 0.498441 0 9 As 0.681085 0.318915 0.998441 0 | 0.8749087 | [1.0, 0.0, 0.0] | [[-0.63988, 0.533250000000001, -0.26769999999999705, 0.0, 0.0, 0.0], [0.0, 0.0, 0.0, 0.0, 0.0, 0.25660000000000033], [0.0, 0.0, 0.0, 0.0, -0.1758599999999984, 0.0]]
mp-11017 | KCd(NO2)3 | 11 | 2.967863 | 161.9916 | Full Formula (K1 Cd1 N3 O6) Reduced Formula: KCd(NO2)3 abc : 5.451780 5.451780 5.451780 angles: 90.782193 90.782193 90.782203 pbc : True True True Sites (11) # SP a b c magmom --- ---- -------- -------- -------- -------- 0 K 0.63093 0.63093 0.63093 -0 1 Cd 0.110251 0.110251 0.110251 -0 2 N 0.565135 0.170693 0.122425 -0 3 N 0.122425 0.565135 0.170693 -0 4 N 0.170693 0.122425 0.565135 -0 5 O 0.322736 0.68169 0.172954 0 6 O 0.68169 0.172954 0.322736 0 7 O 0.158888 0.929556 0.692476 -0 8 O 0.929556 0.692476 0.158888 -0 9 O 0.692476 0.158888 0.929556 -0 10 O 0.172954 0.322736 0.68169 0 | 0.4277561 | [0.0, -3.0, 1.0] | [[0.19396749991394935, -0.19396750826837417, 0.0, 0.023729987685928294, -0.16620999292982233, 0.05560497006730568], [0.05560497006730565, -0.05560500356535286, 0.0, -0.16621000714888515, -0.023730012314071722, -0.19396750826837417], [-0.11215999520242527, -0.11216000479757648, -0.39726000000000034, 0.0, 0.0, 0.0]]
mp-11018 | TlCd(NO2)3 | 11 | 4.552661 | 165.8878 | Full Formula (Tl1 Cd1 N3 O6) Reduced Formula: TlCd(NO2)3 abc : 5.494943 5.494943 5.494943 angles: 90.612789 90.612789 90.612788 pbc : True True True Sites (11) # SP a b c magmom --- ---- -------- -------- -------- -------- 0 Tl 0.384554 0.384554 0.384554 0 1 Cd 0.898306 0.898306 0.898306 -0 2 N 0.442446 0.886628 0.838588 0 3 N 0.886628 0.838588 0.442446 0 4 N 0.838588 0.442446 0.886628 0 5 O 0.688162 0.837134 0.325966 0 6 O 0.325966 0.688162 0.837134 0 7 O 0.849424 0.315744 0.077715 -0 8 O 0.077715 0.849424 0.315744 -0 9 O 0.315744 0.077715 0.849424 -0 10 O 0.837134 0.325966 0.688162 0 | 0.6081309 | [-0.0, 2.0, -1.0] | [[0.09108749728195009, -0.0910874974398964, 0.0, 0.007290002188533335, -0.06957500126700106, 0.05510000623132987], [0.05510000623132986, -0.05509999849953966, 0.0, -0.06957499873990028, -0.007289997811466692, -0.09108749743989641], [-0.3015800054769896, -0.30157999452301104, -0.4335, 0.0, 0.0, 0.0]]
mp-1103527 | BaBClF4 | 14 | 3.548293 | 242.9622 | Full Formula (Ba2 B2 Cl2 F8) Reduced Formula: BaBClF4 abc : 4.794597 5.327637 9.511563 angles: 90.000000 90.000000 90.000000 pbc : True True True Sites (14) # SP a b c magmom --- ---- -------- -------- -------- -------- 0 Ba 0.474593 0.5 0.298439 -0 1 Ba 0.974593 0 0.701561 -0 2 B 0.886214 0 0.132531 -0 3 B 0.386214 0.5 0.867469 -0 4 Cl 0.480217 0 0.479534 0 5 Cl 0.980217 0.5 0.520466 0 6 F 0.591645 0 0.140021 0 7 F 0.091645 0.5 0.859979 0 8 F 0.985402 0.780584 0.203091 0 9 F 0.985402 0.219416 0.203091 0 10 F 0.485402 0.719416 0.796909 0 11 F 0.485402 0.280584 0.796909 0 12 F 0.979228 0 0.992771 0 13 F 0.479228 0.5 0.007229 0 | 0.4111197 | [0.0, 1.0, 0.0] | [[0.0, 0.0, 0.0, 0.0, -0.08139999999999999, 0.0], [0.0, 0.0, 0.0, 0.05462999999999998, 0.0, 0.0], [-0.09823999999999998, 0.035139999999999984, -0.3976599999999999, 0.0, 0.0, 0.0]]
mp-1103709 | Rb2Cd(IBr)2 | 14 | 3.672214 | 630.3201 | Full Formula (Rb4 Cd2 I4 Br4) Reduced Formula: Rb2Cd(IBr)2 abc : 7.463583 7.463583 12.010118 angles: 90.000000 90.000000 109.584528 pbc : True True True Sites (14) # SP a b c magmom --- ---- -------- -------- -------- -------- 0 Rb 0.612554 0.612554 0.5 -0 1 Rb 0.612554 0.612554 0 -0 2 Rb 0.250159 0.894007 0.25 -0 3 Rb 0.894007 0.250159 0.75 -0 4 Cd 0.847388 0.298901 0.25 0 5 Cd 0.298901 0.847388 0.75 0 6 I 0.050327 0.473329 0.441468 -0 7 I 0.473329 0.050327 0.558532 -0 8 I 0.050327 0.473329 0.058532 -0 9 I 0.473329 0.050327 0.941468 -0 10 Br 0.51698 0.362034 0.25 -0 11 Br 0.362034 0.51698 0.75 -0 12 Br 0.771061 0.925049 0.25 -0 13 Br 0.925049 0.771061 0.75 -0 | 0.2077973 | [0.0, -0.0, 1.0] | [[0.0, 0.0, 0.0, 0.0, -0.00563, 0.0], [0.0, 0.0, 0.0, -0.15830999999999998, 0.0, 0.0], [-0.01783, -0.20702999999999994, 0.0, 0.0, 0.0, 0.0]]
mp-1104686 | Cs4Au6S5 | 15 | 5.725533 | 543.4304 | Full Formula (Cs4 Au6 S5) Reduced Formula: Cs4Au6S5 abc : 10.635821 10.635821 5.547168 angles: 90.000000 90.000000 120.000004 pbc : True True True Sites (15) # SP a b c magmom --- ---- -------- -------- -------- -------- 0 Cs 0 0 0.137252 0.001 1 Cs 0 0.591279 0.452043 -0 2 Cs 0.408721 0.408721 0.452043 -0 3 Cs 0.591279 0 0.452043 -0 4 Au 0.713949 0.544518 0.923089 -0 5 Au 0.455482 0.169431 0.923089 -0 6 Au 0.830569 0.286051 0.923089 -0 7 Au 0.544518 0.713949 0.923089 -0 8 Au 0.286051 0.830569 0.923089 -0 9 Au 0.169431 0.455482 0.923089 -0 10 S 0.333333 0.666667 0.130073 -0 11 S 0.666667 0.333333 0.130073 -0 12 S 0.748738 0.748738 0.71331 0 13 S 0.251262 0 0.71331 0 14 S 0 0.251262 0.71331 0 | 0.2364189 | [-1.0, 0.0, -0.0] | [[0.07204938380211381, -0.07205039092780866, 0.0, 0.0, 0.213334320556467, 0.0], [0.0, 0.0, 0.0, 0.21333600772290262, 0.0, -0.0720504427866248], [0.13153947981892677, 0.131540520105424, 0.13531000150441636, 0.0, 0.0, 0.0]]
mp-1105300 | TlSb(PS3)2 | 20 | 3.649754 | 528.2061 | Full Formula (Tl2 Sb2 P4 S12) Reduced Formula: TlSb(PS3)2 abc : 7.881970 6.787618 9.878808 angles: 88.043185 90.000000 90.000000 pbc : True True True Sites (20) # SP a b c magmom --- ---- -------- -------- -------- -------- 0 Tl 0.785087 0.190717 0.993448 0 1 Tl 0.285087 0.809283 0.006552 0 2 Sb 0.49286 0.314335 0.519265 0 3 Sb 0.99286 0.685665 0.480735 0 4 P 0.297823 0.296768 0.803399 0 5 P 0.797823 0.703232 0.196601 0 6 P 0.080355 0.19697 0.672367 0 7 P 0.580355 0.80303 0.327633 0 8 S 0.893726 0.410523 0.67123 0 9 S 0.393726 0.589477 0.32877 0 10 S 0.480018 0.091626 0.767736 0 11 S 0.980018 0.908374 0.232264 0 12 S 0.194016 0.174155 0.482368 0 13 S 0.694016 0.825845 0.517632 0 14 S 0.373484 0.549394 0.696215 -0 15 S 0.873484 0.450606 0.303785 -0 16 S 0.492902 0.061872 0.253051 0 17 S 0.992902 0.938128 0.746949 0 18 S 0.218719 0.325834 0.991156 -0 19 S 0.718719 0.674166 0.008844 -0 | 0.4696631 | [-0.0, 0.0, 1.0] | [[0.0, 0.0, 0.0, -0.02019344904776707, 0.0, -0.07585350283474487], [-0.050246914972484125, 0.22853, 0.23049691497248412, 0.0, 0.10519657747264258, 0.0], [0.0, 0.0, 0.0, 0.441343502834745, 0.0, 0.15432655095223294]]
mp-1105594 | La3Cu3Sb4 | 20 | 7.512404 | 483.8091 | Full Formula (La6 Cu6 Sb8) Reduced Formula: La3Cu3Sb4 abc : 8.565748 8.565748 8.565748 angles: 109.471221 109.471221 109.471221 pbc : True True True Sites (20) # SP a b c magmom --- ---- -------- -------- -------- -------- 0 La 0.875 0.25 0.125 -0 1 La 0.625 0.75 0.375 -0 2 La 0.25 0.125 0.875 -0 3 La 0.75 0.375 0.625 -0 4 La 0.125 0.875 0.25 -0 5 La 0.375 0.625 0.75 -0 6 Cu 0.375 0.25 0.625 0 7 Cu 0.125 0.75 0.875 0 8 Cu 0.25 0.625 0.375 0 9 Cu 0.75 0.875 0.125 0 10 Cu 0.625 0.375 0.25 0 11 Cu 0.875 0.125 0.75 0 12 Sb 0.659426 0.5 0 0 13 Sb 0.5 0 0.659426 0 14 Sb 0 0.659426 0.5 0 15 Sb 0.840574 0.840574 0.840574 0 16 Sb 0.5 0 0.159426 0 17 Sb 0.159426 0.5 0 0 18 Sb 0 0.159426 0.5 0 19 Sb 0.340574 0.340574 0.340574 0 | 0.33442 | [-1.0, 0.0, -0.0] | [[0.0, 0.0, 0.0, 0.33441999999999994, 0.0, 0.0], [0.0, 0.0, 0.0, 0.0, 0.33441999999999994, 0.0], [0.0, 0.0, 0.0, 0.0, 0.0, 0.33441999999999994]]
mp-1147776 | K3VSe4 | 8 | 2.49868 | 321.701 | Full Formula (K3 V1 Se4) Reduced Formula: K3VSe4 abc : 7.811633 7.811633 7.811633 angles: 122.778532 122.778532 85.251251 pbc : True True True Sites (8) # SP a b c magmom --- ---- -------- -------- -------- -------- 0 K 0.5 0.5 0 -0 1 K 0.75 0.25 0.5 -0 2 K 0.25 0.75 0.5 -0 3 V 0 0 0 0 4 Se 0.291003 0.929028 0 0 5 Se 0.929028 0.291003 0 0 6 Se 0.708997 0.708997 0.638025 0 7 Se 0.070972 0.070972 0.361975 0 | 0.57842 | [0.0, 0.0, -1.0] | [[0.0, 0.0, 0.0, -0.5088650000000003, 0.0, 0.0], [0.0, 0.0, 0.0, 0.0, -0.5088650000000003, 0.0], [0.0, 0.0, 0.0, 0.0, 0.0, -0.5784200000000004]]
mp-1171010 | CaFe2(SiO3)4 | 19 | 3.404886 | 222.4381 | Full Formula (Ca1 Fe2 Si4 O12) Reduced Formula: CaFe2(SiO3)4 abc : 6.616230 6.616230 5.340001 angles: 77.420371 77.420371 84.797728 pbc : True True True Sites (19) # SP a b c magmom --- ---- -------- -------- -------- -------- 0 Ca 0.304077 0.695923 0.5 0.001 1 Fe 0.091707 0.908293 0 3.057 2 Fe 0.888773 0.111227 0.5 4.369 3 Si 0.799094 0.618253 0.486162 0.011 4 Si 0.621462 0.798306 0.977915 0.006 5 Si 0.201694 0.378538 0.022085 0.013 6 Si 0.381747 0.200906 0.513838 0.011 7 O 0.044086 0.186973 0.118451 0.123 8 O 0.610152 0.095831 0.458337 0.101 9 O 0.198367 0.029963 0.609356 -0.001 10 O 0.655235 0.645955 0.261101 -0.002 11 O 0.904169 0.389848 0.541663 0.115 12 O 0.813027 0.955914 0.881549 0.009 13 O 0.383625 0.885809 0.060985 -0.058 14 O 0.114191 0.616375 0.939015 0.067 15 O 0.628263 0.664956 0.747384 -0.001 16 O 0.354045 0.344765 0.738899 0.007 17 O 0.970037 0.801633 0.390644 0.019 18 O 0.335044 0.371737 0.252616 0.001 | 0.6548969 | [-2.0, 0.0, -1.0] | [[0.0, 0.0, 0.0, 0.4407593591600966, 0.0, -0.3322244961789611], [-0.2660332485147534, -0.34699, -0.2594267514852466, 0.0, 0.2869179977785461, 0.0], [0.0, 0.0, 0.0, -0.2510555038210389, 0.0, 0.2508793591600966]]
mp-11836 | ErSbPd | 3 | 9.275445 | 70.79357 | Full Formula (Er1 Sb1 Pd1) Reduced Formula: ErSbPd abc : 4.643402 4.643402 4.643402 angles: 60.000000 60.000000 60.000000 pbc : True True True Sites (3) # SP a b c magmom --- ---- ---- ---- ---- -------- 0 Er 0 0 0 0 1 Sb 0.5 0.5 0.5 0 2 Pd 0.25 0.25 0.25 -0 | 0.2833133 | [1.0, 0.0, 0.0] | [[0.0, 0.0, 0.0, 0.28331333333333336, 0.0, 0.0], [0.0, 0.0, 0.0, 0.0, 0.28331333333333336, 0.0], [0.0, 0.0, 0.0, 0.0, 0.0, 0.28331333333333336]]
mp-1185319 | LiCl | 4 | 1.660108 | 84.81001 | Full Formula (Li2 Cl2) Reduced Formula: LiCl abc : 3.924882 3.924882 6.357161 angles: 90.000000 90.000000 120.000007 pbc : True True True Sites (4) # SP a b c magmom --- ---- -------- -------- -------- -------- 0 Li 0.666667 0.333333 0.876017 0 1 Li 0.333333 0.666667 0.376017 0 2 Cl 0.666667 0.333333 0.498984 -0 3 Cl 0.333333 0.666667 0.998984 -0 | 0.6543887 | [0.0, -0.0, -1.0] | [[0.0, 0.0, 0.0, 0.0, 0.21949499533391484, 0.0], [0.0, 0.0, 0.0, 0.2194950044980378, 0.0, 0.0], [0.2544999946871928, 0.25450000531280753, -0.54652, 0.0, 0.0, 0.0]]
mp-1188784 | Li2CdSnS4 | 16 | 3.313296 | 374.1397 | Full Formula (Li4 Cd2 Sn2 S8) Reduced Formula: Li2CdSnS4 abc : 6.575684 7.044386 8.076993 angles: 90.000000 90.000000 90.000000 pbc : True True True Sites (16) # SP a b c magmom --- ---- -------- -------- -------- -------- 0 Li 0.195348 0.332073 0.746639 -0 1 Li 0.195348 0.332073 0.253361 -0 2 Li 0.695348 0.667927 0.753361 -0 3 Li 0.695348 0.667927 0.246639 -0 4 Cd 0.195147 0.842564 0 -0 5 Cd 0.695147 0.157436 0.5 -0 6 Sn 0.691606 0.17096 0 -0 7 Sn 0.191606 0.82904 0.5 -0 8 S 0.323314 0.186979 0 -0 9 S 0.823314 0.813021 0.5 -0 10 S 0.802484 0.84206 0 0 11 S 0.302484 0.15794 0.5 0 12 S 0.821147 0.33849 0.759174 0 13 S 0.821147 0.33849 0.240826 0 14 S 0.321147 0.66151 0.740826 0 15 S 0.321147 0.66151 0.259174 0 | 0.9722969 | [0.0, 0.0, 1.0] | [[0.0, 0.0, 0.0, 0.0, -0.33948, 0.0], [0.0, 0.0, 0.0, -0.42036, 0.0, 0.0], [-0.47476, -0.34132, 0.77683, 0.0, 0.0, 0.0]]
mp-1189451 | BeCN2 | 16 | 3.274114 | 99.47933 | Full Formula (Be4 C4 N8) Reduced Formula: BeCN2 abc : 4.252275 4.410122 5.304701 angles: 90.000000 90.000000 90.000000 pbc : True True True Sites (16) # SP a b c magmom --- ---- -------- -------- -------- -------- 0 Be 0.992454 0.58577 0.875113 0 1 Be 0.492454 0.41423 0.124887 0 2 Be 0.492454 0.91423 0.375113 0 3 Be 0.992454 0.08577 0.624887 0 4 C 0.99342 0.567908 0.375067 0 5 C 0.49342 0.432092 0.624933 0 6 C 0.49342 0.932092 0.875067 0 7 C 0.99342 0.067908 0.124933 0 8 N 0.348281 0.558768 0.396842 -0 9 N 0.848281 0.441232 0.603158 -0 10 N 0.848281 0.941232 0.896842 -0 11 N 0.348281 0.058768 0.103158 -0 12 N 0.391145 0.607843 0.852303 -0 13 N 0.891145 0.392157 0.147697 -0 14 N 0.891145 0.892157 0.352303 -0 15 N 0.391145 0.107843 0.647697 -0 | 0.4930985 | [0.0, 1.0, 0.0] | [[0.0, 0.0, 0.0, 0.0, -0.37, 0.0], [0.0, 0.0, 0.0, -0.23262, 0.0, 0.0], [-0.18842, -0.3511, 0.29047, 0.0, 0.0, 0.0]]
mp-1189702 | ZnCu2SiS4 | 16 | 3.957476 | 292.7488 | Full Formula (Zn2 Cu4 Si2 S8) Reduced Formula: ZnCu2SiS4 abc : 6.406404 6.146093 9.644703 angles: 50.433940 90.000000 90.000000 pbc : True True True Sites (16) # SP a b c magmom --- ---- -------- -------- -------- -------- 0 Zn 0.324688 0.853912 0.729054 0 1 Zn 0.675312 0.853912 0.229054 0 2 Cu 0.327429 0.355964 0.222912 -0 3 Cu 0.672571 0.355964 0.722912 -0 4 Cu 0.152606 0.109748 0.974437 0 5 Cu 0.847394 0.109748 0.474437 0 6 Si 0.825677 0.610064 0.975749 0 7 Si 0.174323 0.610064 0.475749 0 8 S 0.329337 0.484722 0.715502 0 9 S 0.670663 0.484722 0.215502 0 10 S 0.3267 0.96933 0.23597 0 11 S 0.6733 0.96933 0.73597 0 12 S 0.823307 0.263739 0.97139 -0 13 S 0.176693 0.263739 0.47139 -0 14 S 0.140499 0.730021 0.979386 -0 15 S 0.859501 0.730021 0.479386 -0 | 0.9851162 | [-0.0, 0.0, 1.0] | [[0.028732241074072004, -0.04703415900608002, 0.031792704582931555, 0.0, -0.38645354075968974, 0.0], [0.0, 0.0, 0.0, -0.41086225690713, 0.0, -0.037095860270110144], [-0.4605342705505615, -0.40272017988498016, 0.7713116292065886, 0.0, 0.028308185440805437, 0.0]]
mp-1191811 | BaZnTe2O7 | 22 | 5.777001 | 327.642 | Full Formula (Ba2 Zn2 Te4 O14) Reduced Formula: BaZnTe2O7 abc : 8.678831 8.678831 5.634471 angles: 90.000000 90.000000 129.465109 pbc : True True True Sites (22) # SP a b c magmom --- ---- -------- -------- -------- -------- 0 Ba 0.918169 0.338876 0.75 0 1 Ba 0.338876 0.918169 0.25 0 2 Zn 0.531945 0.760501 0.75 -0 3 Zn 0.760501 0.531945 0.25 -0 4 Te 0.967084 0.812489 0.75 0 5 Te 0.812489 0.967084 0.25 0 6 Te 0.447659 0.300399 0.75 -0 7 Te 0.300399 0.447659 0.25 -0 8 O 0.264564 0.99583 0.75 -0 9 O 0.99583 0.264564 0.25 -0 10 O 0.581788 0.293751 0.493058 -0 11 O 0.293751 0.581788 0.506942 -0 12 O 0.581788 0.293751 0.006942 -0 13 O 0.293751 0.581788 0.993058 -0 14 O 0.67672 0.644641 0.75 0 15 O 0.644641 0.67672 0.25 0 16 O 0.975875 0.664326 0.506498 0 17 O 0.664326 0.975875 0.493502 0 18 O 0.975875 0.664326 0.993502 0 19 O 0.664326 0.975875 0.006498 0 20 O 0.00168 0.00168 0.5 -0 21 O 0.00168 0.00168 0 -0 | 0.5266209 | [-1.0, 0.0, -0.0] | [[-0.29952999999999674, -0.0031199999999999874, 0.4331299999999983, 0.0, 0.0, 0.0], [0.0, 0.0, 0.0, 0.0, 0.0, 0.2028599999999992], [0.0, 0.0, 0.0, 0.0, 0.21708999999999914, 0.0]]
mp-11925 | RbTa(CuSe2)2 | 16 | 5.294228 | 444.975 | Full Formula (Rb2 Ta2 Cu4 Se8) Reduced Formula: RbTa(CuSe2)2 abc : 10.252632 10.252632 7.863221 angles: 90.000000 90.000000 147.428638 pbc : True True True Sites (16) # SP a b c magmom --- ---- -------- -------- -------- -------- 0 Rb 0.48563 0.117946 0.75 -0 1 Rb 0.117946 0.48563 0.25 -0 2 Ta 0.438596 0.650651 0.75 0 3 Ta 0.650651 0.438596 0.25 0 4 Cu 0.558992 0.558992 0.5 0 5 Cu 0.558992 0.558992 0 0 6 Cu 0.148331 0.939835 0.25 0 7 Cu 0.939835 0.148331 0.75 0 8 Se 0.090336 0.501018 0.75 -0 9 Se 0.302247 0.296175 0.25 -0 10 Se 0.895947 0.686439 0.997229 -0 11 Se 0.686439 0.895947 0.002771 -0 12 Se 0.895947 0.686439 0.502771 -0 13 Se 0.686439 0.895947 0.497229 -0 14 Se 0.296175 0.302247 0.75 -0 15 Se 0.501018 0.090336 0.25 -0 | 0.25062 | [1.0, 0.0, 0.0] | [[0.0, 0.0, 0.0, 0.0, 0.25062, 0.0], [0.0, 0.0, 0.0, 0.06427, 0.0, 0.0], [0.036989999999999995, 0.05481000000000001, 0.10770999999999999, 0.0, 0.0, 0.0]]
mp-12015 | KAg2AsO4 | 8 | 5.026473 | 130.08 | Full Formula (K1 Ag2 As1 O4) Reduced Formula: KAg2AsO4 abc : 5.571010 5.571010 5.571010 angles: 114.745092 114.745092 99.371554 pbc : True True True Sites (8) # SP a b c magmom --- ---- -------- -------- -------- -------- 0 K 0.5 0.5 0 -0 1 Ag 0.75 0.25 0.5 0 2 Ag 0.25 0.75 0.5 0 3 As 0 0 0 0 4 O 0.694425 0.030427 0 -0 5 O 0.969573 0.969573 0.663998 -0 6 O 0.305575 0.305575 0.336002 -0 7 O 0.030427 0.694425 0 -0 | 0.27502 | [0.0, -0.0, 1.0] | [[0.0, 0.0, 0.0, -0.052125000000000046, 0.0, 0.0], [0.0, 0.0, 0.0, 0.0, -0.052125000000000046, 0.0], [0.0, 0.0, 0.0, 0.0, 0.0, 0.27502000000000004]]
mp-1207095 | SiPAu | 3 | 6.841172 | 62.14445 | Full Formula (Si1 P1 Au1) Reduced Formula: SiPAu abc : 6.141062 6.141062 6.141062 angles: 33.297116 33.297116 33.297119 pbc : True True True Sites (3) # SP a b c magmom --- ---- -------- -------- -------- -------- 0 Si 0.272074 0.272074 0.272074 0 1 P 0.998697 0.998697 0.998697 0 2 Au 0.136529 0.136529 0.136529 0 | 0.3951498 | [0.0, 1.0, 0.0] | [[0.0, 0.0, 0.0, 0.0, -0.3245800368327388, -0.1593600065631681], [-0.15936000656316812, 0.1593599788501458, 0.0, -0.32457996206298945, 0.0, 0.0], [-0.1287900203607394, -0.1287899796392635, 0.18253999999999834, 0.0, 0.0, 0.0]]
mp-1207861 | VCd2BiO6 | 20 | 6.54805 | 294.5432 | Full Formula (V2 Cd4 Bi2 O12) Reduced Formula: VCd2BiO6 abc : 7.284113 7.284113 5.739332 angles: 90.000000 90.000000 104.706216 pbc : True True True Sites (20) # SP a b c magmom --- ---- -------- -------- -------- -------- 0 V 0.835578 0.164422 0.48108 -0 1 V 0.164422 0.835578 0.98108 -0 2 Cd 0.092355 0.320036 0.982743 0 3 Cd 0.907645 0.679964 0.482743 0 4 Cd 0.320036 0.092355 0.482743 0 5 Cd 0.679964 0.907645 0.982743 0 6 Bi 0.594857 0.405143 0.976921 0 7 Bi 0.405143 0.594857 0.476921 0 8 O 0.938282 0.378952 0.624293 -0 9 O 0.061718 0.621048 0.124293 -0 10 O 0.378952 0.938282 0.124293 -0 11 O 0.621048 0.061718 0.624293 -0 12 O 0.343458 0.347609 0.728276 -0 13 O 0.656542 0.652391 0.228276 -0 14 O 0.347609 0.343458 0.228276 -0 15 O 0.652391 0.656542 0.728276 -0 16 O 0.793633 0.206367 0.184204 -0 17 O 0.206367 0.793633 0.684204 -0 18 O 0.984834 0.015166 0.477169 -0 19 O 0.015166 0.984834 0.977169 -0 | 0.5975174 | [0.0, -0.0, 1.0] | [[0.0, 0.0, 0.0, 0.0, 0.04563000000000002, 0.0], [0.0, 0.0, 0.0, 0.27093, 0.0, 0.0], [0.37908000000000014, 0.41238, 0.20801, 0.0, 0.0, 0.0]]
mp-1209338 | Rb2Sr(PO3)4 | 19 | 3.099153 | 307.7892 | Full Formula (Rb2 Sr1 P4 O12) Reduced Formula: Rb2Sr(PO3)4 abc : 7.532687 7.532687 7.532687 angles: 118.728031 118.728031 92.217606 pbc : True True True Sites (19) # SP a b c magmom --- ---- -------- -------- -------- -------- 0 Rb 0.422676 0.922676 0.5 0 1 Rb 0.077324 0.577324 0.5 0 2 Sr 0 0 0 -0 3 P 0.563246 0.002405 0.129747 0 4 P 0.872659 0.4335 0.870253 0 5 P 0.5665 0.436754 0.439159 0 6 P 0.997595 0.127341 0.560841 0 7 O 0.622203 0.262096 0.255995 0 8 O 0.006101 0.366208 0.744005 0 9 O 0.633792 0.377797 0.639893 0 10 O 0.737904 0.993899 0.360107 0 11 O 0.611006 0.917182 0.938423 -0 12 O 0.978759 0.672582 0.061577 -0 13 O 0.327418 0.388994 0.306176 -0 14 O 0.082818 0.021241 0.693824 -0 15 O 0.345996 0.903625 0.065739 -0 16 O 0.837886 0.280257 0.934261 -0 17 O 0.719743 0.654004 0.557628 -0 18 O 0.096375 0.162114 0.442372 -0 | 0.3055141 | [-0.0, -1.0, 0.0] | [[0.0, 0.0, 0.0, -0.15767013525731213, 0.26168491850494724, 0.0], [0.0, 0.0, 0.0, -0.26168491850494724, -0.15767013525731213, 0.0], [0.15390989998548119, -0.15390989998548116, 0.0, 0.0, 0.0, -0.19350007955155774]]
mp-1210804 | Li2ZnGeS4 | 16 | 2.834813 | 328.2532 | Full Formula (Li4 Zn2 Ge2 S8) Reduced Formula: Li2ZnGeS4 abc : 6.349996 6.869031 7.525580 angles: 90.000000 90.000000 90.000000 pbc : True True True Sites (16) # SP a b c magmom --- ---- -------- -------- -------- -------- 0 Li 0.509627 0.827579 0.24999 0 1 Li 0.009627 0.172421 0.25001 0 2 Li 0.009627 0.172421 0.74999 0 3 Li 0.509627 0.827579 0.75001 0 4 Zn 0.505651 0.351854 0 -0 5 Zn 0.005651 0.648146 0.5 -0 6 Ge 0.00378 0.663137 0 -0 7 Ge 0.50378 0.336863 0.5 -0 8 S 0.878536 0.359072 0 -0 9 S 0.378536 0.640928 0.5 -0 10 S 0.893732 0.826893 0.242536 -0 11 S 0.393732 0.173107 0.257464 0 12 S 0.393732 0.173107 0.742536 0 13 S 0.893732 0.826893 0.757464 0 14 S 0.357816 0.664356 0 -0 15 S 0.857816 0.335644 0.5 -0 | 0.8771938 | [0.0, 0.0, 1.0] | [[0.0, 0.0, 0.0, 0.0, 0.33546999999999993, 0.0], [0.0, 0.0, 0.0, 0.3951, 0.0, 0.0], [0.46433999999999986, 0.28931, -0.68568, 0.0, 0.0, 0.0]]
mp-1214228 | BaZr(SiO3)3 | 28 | 3.636809 | 417.1446 | Full Formula (Ba2 Zr2 Si6 O18) Reduced Formula: BaZr(SiO3)3 abc : 6.870073 6.870073 10.205475 angles: 90.000000 90.000000 119.999995 pbc : True True True Sites (28) # SP a b c magmom --- ---- -------- -------- ------- -------- 0 Ba 0 0 0 0 1 Ba 0 0 0.5 0 2 Zr 0.666667 0.333333 0 0 3 Zr 0.666667 0.333333 0.5 0 4 Si 0.391423 0.446386 0.25 -0 5 Si 0.553614 0.945037 0.25 -0 6 Si 0.391423 0.945037 0.75 -0 7 Si 0.054963 0.608577 0.25 -0 8 Si 0.553614 0.608577 0.75 -0 9 Si 0.054963 0.446386 0.75 -0 10 O 0.915678 0.591002 0.11716 0 11 O 0.408998 0.324676 0.11716 0 12 O 0.915678 0.591002 0.38284 0 13 O 0.915678 0.324676 0.61716 0 14 O 0.675324 0.084322 0.11716 0 15 O 0.408998 0.324676 0.38284 0 16 O 0.408998 0.084322 0.61716 0 17 O 0.915678 0.324676 0.88284 0 18 O 0.675324 0.084322 0.38284 0 19 O 0.408998 0.084322 0.88284 0 20 O 0.675324 0.591002 0.61716 0 21 O 0.675324 0.591002 0.88284 0 22 O 0.138877 0.421447 0.25 0 23 O 0.578553 0.71743 0.25 0 24 O 0.138877 0.71743 0.75 0 25 O 0.28257 0.861123 0.25 0 26 O 0.578553 0.861123 0.75 0 27 O 0.28257 0.421447 0.75 0 | 0.170837 | [0.0, 1.0, 0.0] | [[0.0, 0.0, 0.0, 0.0, 0.0, 0.12079999782380048], [0.12079999782380048, -0.12080000652859822, 0.0, 0.0, 0.0, 0.0], [0.0, 0.0, 0.0, 0.0, 0.0, 0.0]]
mp-1215558 | ZnAg2GeS4 | 8 | 4.523613 | 176.9504 | Full Formula (Zn1 Ag2 Ge1 S4) Reduced Formula: ZnAg2GeS4 abc : 6.671288 6.671288 6.671288 angles: 128.480118 128.480118 75.848537 pbc : True True True Sites (8) # SP a b c magmom --- ---- -------- -------- -------- -------- 0 Zn 0.75 0.25 0.5 -0 1 Ag 0.5 0.5 0 -0 2 Ag 0.25 0.75 0.5 -0 3 Ge 0 0 0 0 4 S 0.088478 0.116318 0.450017 -0 5 S 0.666301 0.638461 0.549983 -0 6 S 0.883682 0.333699 0.97216 -0 7 S 0.361539 0.911522 0.02784 -0 | 0.8546943 | [-1.0, 0.0, -0.0] | [[0.0, 0.0, 0.0, -0.8546799999999999, 0.004939999999999999, 0.0], [0.0, 0.0, 0.0, -0.004939999999999999, -0.8546799999999999, 0.0], [-0.004629999999999999, 0.004629999999999999, 0.0, 0.0, 0.0, -0.7235699999999999]]
mp-12171 | K6MgO4 | 22 | 2.498869 | 429.1345 | Full Formula (K12 Mg2 O8) Reduced Formula: K6MgO4 abc : 8.613849 8.613849 6.678335 angles: 90.000000 90.000000 119.999994 pbc : True True True Sites (22) # SP a b c magmom --- ---- -------- -------- -------- -------- 0 K 0.073169 0.536585 0.322627 -0 1 K 0.536585 0.463415 0.822627 -0 2 K 0.463415 0.926831 0.322627 -0 3 K 0.536585 0.073169 0.822627 -0 4 K 0.926831 0.463415 0.822627 -0 5 K 0.463415 0.536585 0.322627 -0 6 K 0.855928 0.144072 0.4956 -0 7 K 0.711857 0.855928 0.9956 -0 8 K 0.144072 0.288143 0.9956 -0 9 K 0.855928 0.711857 0.4956 -0 10 K 0.288143 0.144072 0.4956 -0 11 K 0.144072 0.855928 0.9956 -0 12 Mg 0.333333 0.666667 0.717917 0 13 Mg 0.666667 0.333333 0.217917 0 14 O 0.333333 0.666667 0.022306 0 15 O 0.666667 0.333333 0.522306 0 16 O 0.79805 0.20195 0.116965 -0 17 O 0.5961 0.79805 0.616965 -0 18 O 0.20195 0.4039 0.616965 -0 19 O 0.79805 0.5961 0.116965 -0 20 O 0.4039 0.20195 0.116965 -0 21 O 0.20195 0.79805 0.616965 -0 | 0.1376276 | [0.0, -1.0, 0.0] | [[0.0, 0.0, 0.0, 0.0, 0.06755000838290452, 0.0], [0.0, 0.0, 0.0, 0.0675499916418807, 0.0, 0.0], [-0.037090004596037375, -0.03708999540396376, 0.12724, 0.0, 0.0, 0.0]]
mp-1217120 | Ti2FeNiSb2 | 6 | 7.221652 | 104.3446 | Full Formula (Ti2 Fe1 Ni1 Sb2) Reduced Formula: Ti2FeNiSb2 abc : 7.222027 7.222027 7.222027 angles: 33.884201 33.884201 33.884200 pbc : True True True Sites (6) # SP a b c magmom --- ---- -------- -------- -------- -------- 0 Ti 0.371998 0.371998 0.371998 -0 1 Ti 0.878877 0.878877 0.878877 -0 2 Fe 0.997314 0.997314 0.997314 0 3 Ni 0.50107 0.50107 0.50107 0 4 Sb 0.123352 0.123352 0.123352 0 5 Sb 0.627389 0.627389 0.627389 0 | 1.384951 | [0.0, -1.0, -0.0] | [[0.0, 0.0, 0.0, 0.0, -0.49456613422931883, 0.9147359808782858], [0.9147359808782813, -0.914730240374936, 0.0, -0.4945861774747549, 0.0, 0.0], [-0.5597357880311802, -0.5597554222989034, 0.6457580420814755, 0.0, 0.0, 0.0]]
mp-1219274 | ScNb(NiSn)2 | 6 | 7.328316 | 111.635 | Full Formula (Sc1 Nb1 Ni2 Sn2) Reduced Formula: ScNb(NiSn)2 abc : 7.451483 7.451483 7.451484 angles: 33.398185 33.398185 33.398185 pbc : True True True Sites (6) # SP a b c magmom --- ---- -------- -------- -------- -------- 0 Sc 0.999312 0.999312 0.999312 -0 1 Nb 0.50142 0.50142 0.50142 0 2 Ni 0.128588 0.128588 0.128588 -0 3 Ni 0.621009 0.621009 0.621009 0 4 Sn 0.750027 0.750027 0.750027 0 5 Sn 0.249642 0.249642 0.249642 -0 | 0.2693205 | [-0.0, -0.0, -1.0] | [[0.0, 0.0, 0.0, 0.0, 0.10548187384880622, -0.17522424874999343], [-0.17522424874999346, 0.17522424874999107, 0.0, 0.10548191451307325, 0.0, 0.0], [0.12583347083774063, 0.12583351150200744, -0.10316094609879986, 0.0, 0.0, 0.0]]
mp-1219557 | RbMnCuS2 | 5 | 4.049567 | 109.9279 | Full Formula (Rb1 Mn1 Cu1 S2) Reduced Formula: RbMnCuS2 abc : 7.422160 7.422160 7.422160 angles: 148.713911 148.713911 44.832586 pbc : True True True Sites (5) # SP a b c magmom --- ---- ------- ------- --- -------- 0 Rb 0 0 0 0.009 1 Mn 0.25 0.75 0.5 4.102 2 Cu 0.75 0.25 0.5 0.153 3 S 0.64997 0.64997 0 0.101 4 S 0.35003 0.35003 0 0.101 | 0.353214 | [-0.0, 0.0, -1.0] | [[0.0, 0.0, 0.0, 0.0, -0.21887988779822795, 0.0], [0.0, 0.0, 0.0, 0.21888010651609588, 0.0, 0.0], [-0.24975987521256368, 0.249760124787561, 0.0, 0.0, 0.0, 0.0]]
mp-1220757 | NaLa(MoO4)2 | 12 | 4.601764 | 173.8461 | Full Formula (Na1 La1 Mo2 O8) Reduced Formula: NaLa(MoO4)2 abc : 7.097915 7.097915 7.097915 angles: 135.390415 135.390415 64.924185 pbc : True True True Sites (12) # SP a b c magmom --- ---- -------- -------- -------- -------- 0 Na 0.75 0.25 0.5 -0 1 La 0.5 0.5 0 0 2 Mo 0.25 0.75 0.5 -0 3 Mo 0 0 0 -0 4 O 0.196667 0.593045 0.12156 0 5 O 0.471485 0.075107 0.87844 0 6 O 0.772564 0.678282 0.607203 0 7 O 0.071078 0.165361 0.392797 0 8 O 0.406955 0.528515 0.603622 0 9 O 0.924893 0.803333 0.396378 0 10 O 0.321718 0.928922 0.094283 0 11 O 0.834639 0.227436 0.905717 0 | 0.2240706 | [0.0, -1.0, -0.0] | [[0.0, 0.0, 0.0, -0.014895, -0.22357500000000324, 0.0], [0.0, 0.0, 0.0, 0.22357499999999678, -0.014895, 0.0], [-0.07454000000000106, 0.07453999999999891, 0.0, 0.0, 0.0, 0.00164]]
mp-1221169 | Na4Ge2PbS6 | 13 | 3.416315 | 309.5381 | Full Formula (Na4 Ge2 Pb1 S6) Reduced Formula: Na4Ge2PbS6 abc : 6.898070 6.898070 7.836422 angles: 81.554160 81.554160 119.757388 pbc : True True True Sites (13) # SP a b c magmom --- ---- -------- -------- -------- -------- 0 Na 0.821228 0.178772 0 0 1 Na 0.17888 0.82112 0 0 2 Na 0.499917 0.500083 0 0 3 Na 0.664904 0.335096 0.5 0 4 Ge 0.052166 0.052159 0.338158 -0 5 Ge 0.947841 0.947834 0.661842 -0 6 Pb 0.335227 0.664773 0.5 -0 7 S 0.082852 0.393178 0.248735 -0 8 S 0.392799 0.082129 0.248542 -0 9 S 0.917871 0.607201 0.751458 -0 10 S 0.606822 0.917148 0.751265 -0 11 S 0.774724 0.775232 0.246697 -0 12 S 0.224768 0.225276 0.753303 -0 | 0.224039 | [0.0, -0.0, 1.0] | [[0.0, 0.0, 0.0, 0.0015227146684460968, 0.0, -0.025416705590586605], [-0.016058754242618233, -0.20457, 0.07386875424261821, 0.0, -0.051284785554874195, 0.0], [0.0, 0.0, 0.0, 0.12968670559058662, 0.0, 0.10051271466844612]]
mp-1221753 | MnCr4CdSe8 | 14 | 5.326591 | 313.9316 | Full Formula (Mn1 Cr4 Cd1 Se8) Reduced Formula: MnCr4CdSe8 abc : 7.628691 7.628691 7.628691 angles: 60.000000 60.000000 60.000000 pbc : True True True Sites (14) # SP a b c magmom --- ---- -------- -------- -------- -------- 0 Mn 0.5 0.5 0.5 4.177 1 Cr 0.624378 0.125207 0.125207 3.038 2 Cr 0.125207 0.624378 0.125207 3.031 3 Cr 0.125207 0.125207 0.624378 3.032 4 Cr 0.125207 0.125207 0.125207 3.032 5 Cd 0.75 0.75 0.75 0.021 6 Se 0.328467 0.890511 0.890511 -0.087 7 Se 0.890511 0.328467 0.890511 -0.09 8 Se 0.890511 0.890511 0.328467 -0.091 9 Se 0.890511 0.890511 0.890511 -0.091 10 Se 0.908077 0.363974 0.363974 -0.079 11 Se 0.363974 0.908077 0.363974 -0.077 12 Se 0.363974 0.363974 0.908077 -0.074 13 Se 0.363974 0.363974 0.363974 -0.074 | 0.08280009 | [1.0, 1.0, 1.0] | [[0.0, 0.0, 0.0, -0.08280000000005559, 0.0, 0.0], [0.0, 0.0, 0.0, 0.0, -0.0828000000000556, 0.0], [0.0, 0.0, 0.0, 0.0, 0.0, -0.08280000000005559]]
mp-1222326 | LiMgCoF6 | 18 | 3.386546 | 200.2226 | Full Formula (Li2 Mg2 Co2 F12) Reduced Formula: LiMgCoF6 abc : 4.660472 4.660472 9.218354 angles: 90.000000 90.000000 90.000000 pbc : True True True Sites (18) # SP a b c magmom --- ---- -------- -------- -------- -------- 0 Li 0.5 0.5 0.168994 -0 1 Li 0 0 0.668994 -0 2 Mg 0.5 0.5 0.833323 -0 3 Mg 0 0 0.333323 -0 4 Co 0.5 0.5 0.499933 0 5 Co 0 0 0.999933 0 6 F 0.192427 0.807573 0.161786 -0 7 F 0.807573 0.192427 0.161786 -0 8 F 0.307573 0.307573 0.661786 -0 9 F 0.692427 0.692427 0.661786 -0 10 F 0.802528 0.197472 0.840953 0 11 F 0.197472 0.802528 0.840953 0 12 F 0.697472 0.697472 0.340953 0 13 F 0.302528 0.302528 0.340953 0 14 F 0.210991 0.789009 0.496136 -0 15 F 0.789009 0.210991 0.496136 -0 16 F 0.289009 0.289009 0.996136 -0 17 F 0.710991 0.710991 0.996136 -0 | 0.1751182 | [0.0, 0.0, 1.0] | [[0.0, 0.0, 0.0, 0.0, 0.14222999999999997, 0.0], [0.0, 0.0, 0.0, 0.14223, 0.0, 0.0], [0.12073999999999999, 0.12073999999999999, 0.03886, 0.0, 0.0, 0.0]]
mp-1222336 | LiZnRhF6 | 18 | 4.487652 | 214.0559 | Full Formula (Li2 Zn2 Rh2 F12) Reduced Formula: LiZnRhF6 abc : 4.762509 4.762509 9.437470 angles: 90.000000 90.000000 90.000000 pbc : True True True Sites (18) # SP a b c magmom --- ---- -------- -------- -------- -------- 0 Li 0.5 0.5 0.499338 -0 1 Li 0 0 0.999338 0 2 Zn 0.5 0.5 0.169082 0 3 Zn 0 0 0.669082 0 4 Rh 0.5 0.5 0.832466 -0 5 Rh 0 0 0.332466 -0 6 F 0.193457 0.806543 0.496496 0 7 F 0.806543 0.193457 0.496496 0 8 F 0.306543 0.306543 0.996496 0 9 F 0.693457 0.693457 0.996496 0 10 F 0.193917 0.806083 0.168888 -0 11 F 0.806083 0.193917 0.168888 -0 12 F 0.306083 0.306083 0.668888 -0 13 F 0.693917 0.693917 0.668888 -0 14 F 0.800152 0.199848 0.834173 -0 15 F 0.199848 0.800152 0.834173 -0 16 F 0.699848 0.699848 0.334173 -0 17 F 0.300152 0.300152 0.334173 -0 | 0.1875016 | [0.0, 0.0, 1.0] | [[0.0, 0.0, 0.0, 0.0, 0.15047, 0.0], [0.0, 0.0, 0.0, 0.15047, 0.0, 0.0], [0.08750000000000001, 0.08750000000000001, -0.14087000000000002, 0.0, 0.0, 0.0]]
mp-1222482 | Li6AsS5I | 13 | 2.422414 | 276.7986 | Full Formula (Li6 As1 S5 I1) Reduced Formula: Li6AsS5I abc : 7.218186 7.290494 7.295607 angles: 61.183664 61.054134 60.385939 pbc : True True True Sites (13) # SP a b c magmom --- ---- -------- -------- -------- -------- 0 Li 0.966831 0.608771 0.452832 0 1 Li 0.97861 0.974665 0.591407 0 2 Li 0.97053 0.443173 0.974403 0 3 Li 0.593602 0.973305 0.98786 0 4 Li 0.454772 0.988224 0.59137 -0 5 Li 0.455497 0.591903 0.982774 0 6 As 0.500805 0.499013 0.502315 0 7 S 0.744903 0.754566 0.755184 0 8 S 0.372571 0.381128 0.376207 -0 9 S 0.378561 0.863914 0.381145 -0 10 S 0.379101 0.378746 0.862954 0 11 S 0.869605 0.376343 0.377178 -0 12 I 0.014613 0.986248 0.984372 -0 | 0.6338345 | [-4.0, -6.0, 1.0] | [[0.38926745404252083, -0.0771902713697004, -0.3495496482552016, -0.016559249004971275, 0.06398960661480017, -0.2427971316804847], [-0.25184905210101344, 0.4551848435858619, -0.2400408154597731, -0.11438890194866266, -0.02527717655144419, -0.02981245245075306], [0.10390588526431602, -0.12904464227411308, 0.10916545120978031, -0.25240333092680967, -0.35488204216718217, -0.015210026511649929]]
mp-1222618 | Li2ZnCdP2 | 6 | 3.98934 | 105.5801 | Full Formula (Li2 Zn1 Cd1 P2) Reduced Formula: Li2ZnCdP2 abc : 7.301887 7.301887 7.301888 angles: 33.491349 33.491349 33.491352 pbc : True True True Sites (6) # SP a b c magmom --- ---- -------- -------- -------- -------- 0 Li 0.126246 0.126246 0.126246 0 1 Li 0.624417 0.624417 0.624417 -0 2 Zn 0.875339 0.875339 0.875339 -0 3 Cd 0.375426 0.375426 0.375426 0 4 P 0.994854 0.994854 0.994854 0 5 P 0.503717 0.503717 0.503717 0 | 0.396043 | [-0.0, 0.0, 1.0] | [[0.0, 0.0, 0.0, 0.0, -0.010409625353488956, -0.03750168796201045], [-0.03750168796201044, 0.037501687962010456, 0.0, -0.010409625353488964, 0.0, 0.0], [-0.08629077123308142, -0.08629077123308147, 0.376773012170458, 0.0, 0.0, 0.0]]
mp-1228823 | AsIrS | 12 | 9.922422 | 200.2895 | Full Formula (As4 Ir4 S4) Reduced Formula: AsIrS abc : 5.850856 5.850856 5.850856 angles: 90.000000 90.000000 90.000000 pbc : True True True Sites (12) # SP a b c magmom --- ---- -------- -------- -------- -------- 0 As 0.116913 0.883087 0.383087 -0 1 As 0.883087 0.383087 0.116913 -0 2 As 0.383087 0.116913 0.883087 -0 3 As 0.616913 0.616913 0.616913 -0 4 Ir 0.496157 0.503843 0.003843 0 5 Ir 0.503843 0.003843 0.496157 0 6 Ir 0.003843 0.496157 0.503843 0 7 Ir 0.996157 0.996157 0.996157 0 8 S 0.886007 0.113993 0.613993 -0 9 S 0.113993 0.613993 0.886007 -0 10 S 0.613993 0.886007 0.113993 -0 11 S 0.386007 0.386007 0.386007 -0 | 0.11016 | [1.0, 0.0, 0.0] | [[0.0, 0.0, 0.0, 0.11016000000000002, 0.0, 0.0], [0.0, 0.0, 0.0, 0.0, 0.11016000000000002, 0.0], [0.0, 0.0, 0.0, 0.0, 0.0, 0.11016000000000002]]
mp-12364 | BaCu2SnSe4 | 16 | 5.29996 | 437.9903 | Full Formula (Ba2 Cu4 Sn2 Se8) Reduced Formula: BaCu2SnSe4 abc : 6.656005 6.656005 11.213632 angles: 90.000000 90.000000 118.159269 pbc : True True True Sites (16) # SP a b c magmom --- ---- -------- -------- -------- -------- 0 Ba 0.632347 0.632347 0.5 -0 1 Ba 0.632347 0.632347 0 -0 2 Cu 0.007958 0.449414 0.12965 0 3 Cu 0.007958 0.449414 0.37035 0 4 Cu 0.449414 0.007958 0.62965 0 5 Cu 0.449414 0.007958 0.87035 0 6 Sn 0.379088 0.081402 0.25 0 7 Sn 0.081402 0.379088 0.75 -0 8 Se 0.440657 0.3166 0.75 -0 9 Se 0.968906 0.743519 0.25 -0 10 Se 0.3166 0.440657 0.25 -0 11 Se 0.743519 0.968906 0.75 -0 12 Se 0.132513 0.642312 0.931493 -0 13 Se 0.642312 0.132513 0.068507 -0 14 Se 0.132513 0.642312 0.568507 -0 15 Se 0.642312 0.132513 0.431493 -0 | 0.6057441 | [0.0, 1.0, 0.0] | [[0.0, 0.0, 0.0, 0.0, 0.1898127000431553, 0.0], [0.0, 0.0, 0.0, -0.02946079236407648, 0.0, 0.0], [-0.3051044215656945, 0.4506114294616825, -0.2660573096786596, 0.0, 0.0, 0.0]]
mp-12411 | Li2ZnGe | 4 | 4.288229 | 58.83253 | Full Formula (Li2 Zn1 Ge1) Reduced Formula: Li2ZnGe abc : 4.365602 4.365602 4.365602 angles: 60.000000 60.000000 60.000000 pbc : True True True Sites (4) # SP a b c magmom --- ---- ---- ---- ---- -------- 0 Li 0.75 0.75 0.75 0 1 Li 0 0 0 0 2 Zn 0.25 0.25 0.25 0 3 Ge 0.5 0.5 0.5 -0 | 1.24871 | [1.0, 0.0, 0.0] | [[0.0, 0.0, 0.0, -1.2487100000000018, 0.0, 0.0], [0.0, 0.0, 0.0, 0.0, -1.2487100000000018, 0.0], [0.0, 0.0, 0.0, 0.0, 0.0, -1.2487100000000018]]
mp-1245967 | Zn3WN4 | 16 | 7.174578 | 201.8657 | Full Formula (Zn6 W2 N8) Reduced Formula: Zn3WN4 abc : 6.585372 5.699635 5.378179 angles: 90.000000 90.000000 90.000000 pbc : True True True Sites (16) # SP a b c magmom --- ---- -------- -------- -------- -------- 0 Zn 0.251386 0.832227 0.730629 0 1 Zn 0.248614 0.167773 0.230629 0 2 Zn 0.748614 0.832227 0.730629 0 3 Zn 0.751386 0.167773 0.230629 0 4 Zn 0 0.333526 0.729708 0 5 Zn 0.5 0.666474 0.229708 0 6 W 0 0.670217 0.229376 -0 7 W 0.5 0.329783 0.729376 -0 8 N 0.763656 0.826473 0.113571 0 9 N 0.736344 0.173527 0.613571 0 10 N 0.236344 0.826473 0.113571 0 11 N 0.263656 0.173527 0.613571 0 12 N 0 0.357467 0.113113 0 13 N 0.5 0.642533 0.613113 0 14 N 0 0.671284 0.578663 0 15 N 0.5 0.328716 0.078663 0 | 2.219801 | [0.0, 1.0, 0.0] | [[0.0, 0.0, 0.0, 0.0, 0.8463499999999998, 0.0], [0.0, 0.0, 0.0, 0.788, 0.0, 0.0], [0.9295399999999998, 0.95331, -1.77614, 0.0, 0.0, 0.0]]
mp-1276937 | Ca2FeWO6 | 20 | 5.473992 | 252.2891 | Full Formula (Ca4 Fe2 W2 O12) Reduced Formula: Ca2FeWO6 abc : 5.644594 5.615743 9.693648 angles: 106.067598 105.915680 60.002462 pbc : True True True Sites (20) # SP a b c magmom --- ---- -------- -------- -------- -------- 0 Ca 0.408799 0.393836 0.135768 -0 1 Ca 0.910606 0.8949 0.636914 0 2 Ca 0.654538 0.640145 0.884518 0 3 Ca 0.157708 0.139622 0.384955 -0 4 Fe 0.254976 0.239249 0.750762 -3.759 5 Fe 0.756458 0.737692 0.251233 3.757 6 W 0.996991 0.981838 0.999325 -0 7 W 0.498355 0.482146 0.49847 0.002 8 O 0.892177 0.307284 0.570541 -0.013 9 O 0.390787 0.804327 0.07063 0.013 10 O 0.525466 0.680762 0.372656 0.016 11 O 0.023347 0.180022 0.874549 -0.015 12 O 0.415206 0.790617 0.660314 -0.015 13 O 0.914657 0.285479 0.161076 0.013 14 O 0.096062 0.629498 0.427856 0.017 15 O 0.595511 0.126102 0.927073 -0.017 16 O 0.545784 0.172073 0.333181 0.013 17 O 0.046233 0.667205 0.83365 -0.016 18 O 0.460172 0.256632 0.607776 -0.018 19 O 0.956897 0.755532 0.109107 0.021 | 2.506841 | [-1.0, 1.0, 2.0] | [[-0.524209604255279, -0.3447578600009187, -0.7734291440077764, -0.10004977810564963, -0.6062259363384841, -0.26577103360520227], [-0.3715605041352745, -0.27415951510094055, -0.5016869500342311, -0.376639256684282, -0.1689575520125967, -0.35792627646072317], [-0.6458709505429865, -0.47944412633822797, -1.7165531116346582, -0.5471251871513982, -0.6789746600477863, -0.14536292532850667]]
mp-12881 | Ba3NbGa3(SiO7)2 | 23 | 4.829372 | 341.8539 | Full Formula (Ba3 Nb1 Ga3 Si2 O14) Reduced Formula: Ba3NbGa3(SiO7)2 abc : 8.653679 8.653679 5.271185 angles: 90.000000 90.000000 119.999995 pbc : True True True Sites (23) # SP a b c magmom --- ---- -------- -------- -------- -------- 0 Ba 0.571689 0.571689 0 0 1 Ba 0 0.428311 0 0 2 Ba 0.428311 0 0 0 3 Nb 0 0 0 0 4 Ga 0.258128 0.258128 0.5 0 5 Ga 0 0.741872 0.5 0 6 Ga 0.741872 0 0.5 0 7 Si 0.666667 0.333333 0.519391 -0 8 Si 0.333333 0.666667 0.480609 -0 9 O 0.109707 0.217553 0.773381 -0 10 O 0.782447 0.892154 0.773381 -0 11 O 0.107846 0.890293 0.773381 -0 12 O 0.892154 0.782447 0.226619 -0 13 O 0.890293 0.107846 0.226619 -0 14 O 0.217553 0.109707 0.226619 -0 15 O 0.301801 0.476579 0.353818 0 16 O 0.523421 0.825221 0.353818 0 17 O 0.174779 0.698199 0.353818 0 18 O 0.333333 0.666667 0.786067 -0 19 O 0.666667 0.333333 0.213933 -0 20 O 0.476579 0.301801 0.646182 0 21 O 0.698199 0.174779 0.646182 0 22 O 0.825221 0.523421 0.646182 0 | 0.7059644 | [-1.0, -0.0, 0.0] | [[-0.4982899688810407, 0.4982900103710907, 0.0, -0.04242500000000001, 0.0, 0.0], [0.0, 0.0, 0.0, 0.0, 0.042425, 0.4982900103710907], [0.0, 0.0, 0.0, 0.0, 0.0, 0.0]]
mp-12955 | HoAgSe2 | 16 | 7.132665 | 401.0983 | Full Formula (Ho4 Ag4 Se8) Reduced Formula: HoAgSe2 abc : 4.264586 6.823607 13.783513 angles: 90.000000 90.000000 90.000000 pbc : True True True Sites (16) # SP a b c magmom --- ---- -------- -------- -------- -------- 0 Ho 0.720496 0.293564 0.372623 0 1 Ho 0.220496 0.206436 0.627377 0 2 Ho 0.279504 0.793564 0.127377 0 3 Ho 0.779504 0.706436 0.872623 0 4 Ag 0.007386 0.706815 0.62715 -0 5 Ag 0.992614 0.206815 0.87285 -0 6 Ag 0.507386 0.793185 0.37285 -0 7 Ag 0.492614 0.293185 0.12715 -0 8 Se 0.228277 0.489565 0.473309 -0 9 Se 0.728277 0.010435 0.526691 -0 10 Se 0.771723 0.989565 0.026691 -0 11 Se 0.271723 0.510435 0.973309 -0 12 Se 0.222805 0.08837 0.274342 0 13 Se 0.277195 0.91163 0.774342 0 14 Se 0.777195 0.58837 0.225658 0 15 Se 0.722805 0.41163 0.725658 0 | 0.1647 | [0.0, 0.0, 1.0] | [[0.0, 0.0, 0.0, 0.02741, 0.0, 0.0], [0.0, 0.0, 0.0, 0.0, 0.09893999999999997, 0.0], [0.0, 0.0, 0.0, 0.0, 0.0, -0.16469999999999999]]
mp-13032 | MgS | 2 | 2.023763 | 46.25275 | Full Formula (Mg1 S1) Reduced Formula: MgS abc : 4.029188 4.029188 4.029188 angles: 60.000000 60.000000 60.000000 pbc : True True True Sites (2) # SP a b c magmom --- ---- ---- ---- ---- -------- 0 Mg 0 0 0 0 1 S 0.25 0.25 0.25 0 | 0.3354067 | [0.0, 1.0, 0.0] | [[0.0, 0.0, 0.0, 0.3354066666666664, 0.0, 0.0], [0.0, 0.0, 0.0, 0.0, 0.33540666666666635, 0.0], [0.0, 0.0, 0.0, 0.0, 0.0, 0.3354066666666664]]
mp-13108 | SrHfO3 | 5 | 7.345445 | 71.00848 | Full Formula (Sr1 Hf1 O3) Reduced Formula: SrHfO3 abc : 4.138109 4.138109 4.146736 angles: 90.000000 90.000000 90.000000 pbc : True True True Sites (5) # SP a b c magmom --- ---- --- --- -------- -------- 0 Sr 0.5 0.5 0.514816 0 1 Hf 0 0 0.992819 -0 2 O 0.5 0 0.975217 -0 3 O 0 0.5 0.975217 -0 4 O 0 0 0.485932 0 | 8.735864 | [0.0, 0.0, 1.0] | [[0.0, 0.0, 0.0, 0.0, 8.120754999999999, 0.0], [0.0, 0.0, 0.0, 8.120755, 0.0, 0.0], [-0.23666999999999996, -0.23666999999999996, 8.72945, 0.0, 0.0, 0.0]]
mp-13546 | Y2Ge2O7 | 44 | 4.856435 | 595.0701 | Full Formula (Y8 Ge8 O28) Reduced Formula: Y2Ge2O7 abc : 6.887642 6.887642 12.543738 angles: 90.000000 90.000000 90.000000 pbc : True True True Sites (44) # SP a b c magmom --- ---- -------- -------- -------- -------- 0 Y 0.124113 0.647707 0.865376 -0 1 Y 0.875887 0.352293 0.365376 -0 2 Y 0.647707 0.124113 0.134624 -0 3 Y 0.147707 0.375887 0.115376 -0 4 Y 0.852293 0.624113 0.615376 0 5 Y 0.375887 0.147707 0.884624 -0 6 Y 0.624113 0.852293 0.384624 -0 7 Y 0.352293 0.875887 0.634624 -0 8 Ge 0.152533 0.901309 0.119639 0 9 Ge 0.847467 0.098691 0.619639 0 10 Ge 0.901309 0.152533 0.880361 0 11 Ge 0.401309 0.347467 0.369639 0 12 Ge 0.598691 0.652533 0.869639 0 13 Ge 0.347467 0.401309 0.630361 0 14 Ge 0.652533 0.598691 0.130361 0 15 Ge 0.098691 0.847467 0.380361 0 16 O 0.142737 0.684932 0.045295 -0 17 O 0.857263 0.315068 0.545295 -0 18 O 0.684932 0.142737 0.954705 -0 19 O 0.184932 0.357263 0.295295 -0 20 O 0.815068 0.642737 0.795295 -0 21 O 0.357263 0.184932 0.704705 -0 22 O 0.642737 0.815068 0.204705 -0 23 O 0.315068 0.857263 0.454705 -0 24 O 0.338239 0.063993 0.07123 -0 25 O 0.661761 0.936007 0.57123 -0 26 O 0.063993 0.338239 0.92877 -0 27 O 0.563993 0.161761 0.32123 -0 28 O 0.436007 0.838239 0.82123 -0 29 O 0.161761 0.563993 0.67877 0 30 O 0.838239 0.436007 0.17877 -0 31 O 0.936007 0.661761 0.42877 -0 32 O 0.196371 0.803629 0.25 0 33 O 0.696371 0.696371 0 0 34 O 0.303629 0.303629 0.5 0 35 O 0.803629 0.196371 0.75 0 36 O 0.921464 0.03069 0.376231 0 37 O 0.46931 0.421464 0.126231 0 38 O 0.53069 0.578536 0.626231 0 39 O 0.421464 0.46931 0.873769 0 40 O 0.578536 0.53069 0.373769 0 41 O 0.078536 0.96931 0.876231 0 42 O 0.03069 0.921464 0.623769 0 43 O 0.96931 0.078536 0.123769 0 | 0.098945 | [0.0, 1.0, 0.0] | [[0.0, 0.0, 0.0, 0.09894499999999999, 0.0, 0.0], [0.0, 0.0, 0.0, 0.0, -0.09894499999999999, 0.0], [0.0, 0.0, 0.0, 0.0, 0.0, 0.0]]
mp-13643 | Er2Ge2O7 | 44 | 6.783131 | 579.4944 | Full Formula (Er8 Ge8 O28) Reduced Formula: Er2Ge2O7 abc : 6.827080 6.827080 12.433096 angles: 90.000000 90.000000 90.000000 pbc : True True True Sites (44) # SP a b c magmom --- ---- -------- -------- -------- -------- 0 Er 0.64602 0.12579 0.364977 -0.001 1 Er 0.35398 0.87421 0.864977 -0.001 2 Er 0.12579 0.64602 0.635023 -0.001 3 Er 0.62579 0.85398 0.114977 -0.001 4 Er 0.37421 0.14602 0.614977 -0.001 5 Er 0.85398 0.62579 0.885023 -0.001 6 Er 0.14602 0.37421 0.385023 -0.001 7 Er 0.87421 0.35398 0.135023 -0.001 8 Ge 0.848953 0.09969 0.881492 -0 9 Ge 0.151047 0.90031 0.381492 -0 10 Ge 0.09969 0.848953 0.118508 -0 11 Ge 0.59969 0.651047 0.631492 -0 12 Ge 0.40031 0.348953 0.131492 -0 13 Ge 0.651047 0.59969 0.368508 -0 14 Ge 0.348953 0.40031 0.868508 -0 15 Ge 0.90031 0.151047 0.618508 -0 16 O 0.856918 0.319023 0.955559 0 17 O 0.143082 0.680977 0.455559 0 18 O 0.319023 0.856918 0.044441 0 19 O 0.819023 0.643082 0.705559 0 20 O 0.180977 0.356918 0.205559 0 21 O 0.643082 0.819023 0.294441 0 22 O 0.356918 0.180977 0.794441 0 23 O 0.680977 0.143082 0.544441 0 24 O 0.661715 0.934524 0.929234 0 25 O 0.338285 0.065476 0.429234 0 26 O 0.934524 0.661715 0.070766 0 27 O 0.434524 0.838285 0.679234 0 28 O 0.565476 0.161715 0.179234 0 29 O 0.838285 0.434524 0.320766 0 30 O 0.161715 0.565476 0.820766 0 31 O 0.065476 0.338285 0.570766 0 32 O 0.803589 0.196411 0.75 0 33 O 0.303589 0.303589 0 0 34 O 0.696411 0.696411 0.5 0 35 O 0.196411 0.803589 0.25 0 36 O 0.079271 0.96645 0.622189 -0 37 O 0.53355 0.579271 0.872189 -0 38 O 0.46645 0.420729 0.372189 -0 39 O 0.579271 0.53355 0.127811 -0 40 O 0.420729 0.46645 0.627811 -0 41 O 0.920729 0.03355 0.122189 -0 42 O 0.96645 0.079271 0.377811 -0 43 O 0.03355 0.920729 0.877811 -0 | 0.113415 | [1.0, 0.0, 0.0] | [[0.0, 0.0, 0.0, -0.113415, 0.0, 0.0], [0.0, 0.0, 0.0, 0.0, 0.11341499999999999, 0.0], [0.0, 0.0, 0.0, 0.0, 0.0, 0.0]]
mp-14 | Se | 3 | 4.403367 | 89.32903 | Full Formula (Se3) Reduced Formula: Se abc : 4.519466 4.519466 5.049958 angles: 90.000000 90.000000 119.999995 pbc : True True True Sites (3) # SP a b c magmom --- ---- -------- -------- -------- -------- 0 Se 0.219209 0 0.333333 0 1 Se 0 0.219209 0.666667 0 2 Se 0.780791 0.780791 0 -0 | 0.6086796 | [-1.0, 0.0, -0.0] | [[-0.4303574696970362, 0.4303575101095954, 0.0, -0.008704999999999997, 0.0, 0.0], [0.0, 0.0, 0.0, 0.0, 0.008705000000000001, 0.43035751010959533], [0.0, 0.0, 0.0, 0.0, 0.0, 0.0]]
mp-14058 | KMg(PO3)3 | 28 | 2.569344 | 388.1861 | Full Formula (K2 Mg2 P6 O18) Reduced Formula: KMg(PO3)3 abc : 6.717645 6.717645 9.932882 angles: 90.000000 90.000000 120.000005 pbc : True True True Sites (28) # SP a b c magmom --- ---- -------- -------- -------- -------- 0 K 0.333333 0.666667 0.5 0 1 K 0.333333 0.666667 0 0 2 Mg 0 0 0.5 -0 3 Mg 0 0 0 -0 4 P 0.726918 0.11039 0.75 -0 5 P 0.726918 0.616528 0.25 -0 6 P 0.383472 0.11039 0.25 -0 7 P 0.88961 0.273082 0.25 -0 8 P 0.88961 0.616528 0.75 -0 9 P 0.383472 0.273082 0.75 -0 10 O 0.746286 0.007371 0.620327 0 11 O 0.992629 0.253714 0.379673 0 12 O 0.992629 0.738915 0.620327 0 13 O 0.261085 0.253714 0.620327 0 14 O 0.992629 0.738915 0.879673 0 15 O 0.261085 0.253714 0.879673 0 16 O 0.746286 0.007371 0.879673 0 17 O 0.261085 0.007371 0.120327 0 18 O 0.746286 0.738915 0.120327 0 19 O 0.746286 0.738915 0.379673 0 20 O 0.905246 0.521454 0.25 0 21 O 0.616209 0.094754 0.25 0 22 O 0.478546 0.383791 0.25 0 23 O 0.478546 0.094754 0.75 0 24 O 0.616209 0.521454 0.75 0 25 O 0.905246 0.383791 0.75 0 26 O 0.992629 0.253714 0.120327 0 27 O 0.261085 0.007371 0.379673 0 | 0.09337345 | [-0.0, 1.0, 0.0] | [[0.0, 0.0, 0.0, 0.0, 0.0, 0.0660250018229951], [0.06602500182299509, -0.06602499453211871, 0.0, 0.0, 0.0, 0.0], [0.0, 0.0, 0.0, 0.0, 0.0, 0.0]]
mp-14368 | SbAsO5 | 28 | 4.408932 | 416.8226 | Full Formula (Sb4 As4 O20) Reduced Formula: SbAsO5 abc : 4.991085 8.964617 9.315895 angles: 90.000000 90.000000 90.000000 pbc : True True True Sites (28) # SP a b c magmom --- ---- -------- -------- -------- -------- 0 Sb 0.881476 0.652919 0.102672 0 1 Sb 0.381476 0.847081 0.897328 0 2 Sb 0.118524 0.152919 0.397328 0 3 Sb 0.618524 0.347081 0.602672 0 4 As 0.89034 0.028637 0.711522 0 5 As 0.39034 0.471363 0.288478 0 6 As 0.10966 0.528637 0.788478 0 7 As 0.60966 0.971363 0.211522 0 8 O 0.051563 0.500451 0.969798 -0 9 O 0.551563 0.999549 0.030202 -0 10 O 0.948437 0.000451 0.530202 -0 11 O 0.448437 0.499549 0.469798 -0 12 O 0.220992 0.706536 0.748107 -0 13 O 0.720992 0.793464 0.251893 -0 14 O 0.779008 0.206536 0.751893 -0 15 O 0.279008 0.293464 0.248107 -0 16 O 0.920447 0.3252 0.469621 -0 17 O 0.420447 0.1748 0.530379 -0 18 O 0.079553 0.8252 0.030379 -0 19 O 0.579553 0.6748 0.969621 -0 20 O 0.172774 0.613743 0.249144 -0 21 O 0.672774 0.886257 0.750856 -0 22 O 0.827226 0.113743 0.250856 -0 23 O 0.327226 0.386257 0.749144 -0 24 O 0.684932 0.480207 0.192255 -0 25 O 0.184932 0.019793 0.807745 -0 26 O 0.315068 0.980207 0.307745 -0 27 O 0.815068 0.519793 0.692255 -0 | 0.08264 | [0.0, 0.0, 1.0] | [[0.0, 0.0, 0.0, -0.005819999999999992, 0.0, 0.0], [0.0, 0.0, 0.0, 0.0, 0.04000999999999999, 0.0], [0.0, 0.0, 0.0, 0.0, 0.0, 0.08263999999999999]]
mp-14420 | Er2Be2GeO7 | 24 | 6.783252 | 263.0023 | Full Formula (Er4 Be4 Ge2 O14) Reduced Formula: Er2Be2GeO7 abc : 7.403686 7.403686 4.798036 angles: 90.000000 90.000000 90.000000 pbc : True True True Sites (24) # SP a b c magmom --- ---- -------- -------- -------- -------- 0 Er 0.657746 0.842254 0.506565 -0 1 Er 0.157746 0.657746 0.493435 -0 2 Er 0.842254 0.342254 0.493435 -0 3 Er 0.342254 0.157746 0.506565 -0 4 Be 0.364728 0.864728 0.049049 0 5 Be 0.864728 0.635272 0.950951 -0 6 Be 0.635272 0.135272 0.049049 -0 7 Be 0.135272 0.364728 0.950951 -0 8 Ge 0.5 0.5 0 -0 9 Ge 0 0 0 -0 10 O 0.917369 0.828877 0.780606 0 11 O 0.171123 0.917369 0.219394 0 12 O 0.582631 0.328877 0.219394 0 13 O 0.417369 0.671123 0.219394 0 14 O 0.328877 0.417369 0.780606 0 15 O 0.671123 0.582631 0.780606 0 16 O 0 0.5 0.809914 -0 17 O 0.5 0 0.190086 -0 18 O 0.141982 0.358018 0.282224 -0 19 O 0.641982 0.141982 0.717776 -0 20 O 0.358018 0.858018 0.717776 -0 21 O 0.858018 0.641982 0.282224 -0 22 O 0.082631 0.171123 0.780606 0 23 O 0.828877 0.082631 0.219394 0 | 0.349745 | [0.0, 0.0, 1.0] | [[0.0, 0.0, 0.0, 0.22271, 0.0, 0.0], [0.0, 0.0, 0.0, 0.0, 0.349745, 0.0], [0.0, 0.0, 0.0, 0.0, 0.0, 0.349745]]
mp-14506 | Al7Te10 | 34 | 4.214037 | 1154.463 | Full Formula (Al14 Te20) Reduced Formula: Al7Te10 abc : 10.490466 10.490466 10.490466 angles: 89.853946 89.853946 89.853947 pbc : True True True Sites (34) # SP a b c magmom --- ---- -------- -------- -------- -------- 0 Al 0.845891 0.889686 0.579082 -0 1 Al 0.579082 0.845891 0.889686 -0 2 Al 0.889686 0.579082 0.845891 -0 3 Al 0.154109 0.420918 0.110314 -0 4 Al 0.110314 0.154109 0.420918 -0 5 Al 0.420918 0.110314 0.154109 -0 6 Al 0.741844 0.163242 0.346816 -0 7 Al 0.346816 0.741844 0.163242 -0 8 Al 0.163242 0.346816 0.741844 -0 9 Al 0.258156 0.653184 0.836758 -0 10 Al 0.836758 0.258156 0.653184 -0 11 Al 0.653184 0.836758 0.258156 -0 12 Al 0.571842 0.571842 0.571842 -0 13 Al 0.428158 0.428158 0.428158 -0 14 Te 0.422064 0.922954 0.328825 0 15 Te 0.922954 0.328825 0.422064 0 16 Te 0.328825 0.422064 0.922954 0 17 Te 0.077046 0.577936 0.671175 0 18 Te 0.577936 0.671175 0.077046 0 19 Te 0.671175 0.077046 0.577936 0 20 Te 0.758188 0.692204 0.440302 0 21 Te 0.440302 0.758188 0.692204 0 22 Te 0.692204 0.440302 0.758188 0 23 Te 0.241812 0.559698 0.307796 0 24 Te 0.307796 0.241812 0.559698 0 25 Te 0.559698 0.307796 0.241812 0 26 Te 0.5 0.07935 0.92065 -0 27 Te 0.92065 0.5 0.07935 -0 28 Te 0.07935 0.92065 0.5 -0 29 Te 0 0.180732 0.819268 -0 30 Te 0.819268 0 0.180732 -0 31 Te 0.180732 0.819268 0 0 32 Te 0.830413 0.830413 0.830413 -0 33 Te 0.169587 0.169587 0.169587 -0 | 0.06280518 | [-1.0, -0.0, 0.0] | [[0.03914369461128907, -0.039143694748759825, 0.0, -0.02966534003683244, 0.0, 0.0], [0.0, 0.0, 0.0, 0.0, 0.029665336848035295, -0.03914369474875981], [0.0, 0.0, 0.0, 0.0, 0.0, 0.0]]
mp-14568 | BaMgF4 | 12 | 4.295063 | 183.7396 | Full Formula (Ba2 Mg2 F8) Reduced Formula: BaMgF4 abc : 7.719418 7.719418 5.934655 angles: 90.000000 90.000000 148.697058 pbc : True True True Sites (12) # SP a b c magmom --- ---- -------- -------- -------- -------- 0 Ba 0.650355 0.349645 0.147771 0 1 Ba 0.349645 0.650355 0.647771 0 2 Mg 0.916154 0.083846 0.189949 0 3 Mg 0.083846 0.916154 0.689949 0 4 F 0.42163 0.57837 0.203878 0 5 F 0.57837 0.42163 0.703878 0 6 F 0.804257 0.195743 0.379477 0 7 F 0.195743 0.804257 0.879477 0 8 F 0.027268 0.972732 0.006203 0 9 F 0.972732 0.027268 0.506203 0 10 F 0.162253 0.837747 0.422202 0 11 F 0.837747 0.162253 0.922202 0 | 1.86949 | [0.0, 1.0, 0.0] | [[0.54121, 0.12351, -0.052479999999999985, 0.0, 0.0, 0.0], [0.0, 0.0, 0.0, 0.0, 0.0, -1.8694899999999994], [0.0, 0.0, 0.0, 0.0, -0.04162, 0.0]]
mp-14649 | Tb2Ge2O7 | 44 | 6.383252 | 598.4536 | Full Formula (Tb8 Ge8 O28) Reduced Formula: Tb2Ge2O7 abc : 6.899345 6.899345 12.572301 angles: 90.000000 90.000000 90.000000 pbc : True True True Sites (44) # SP a b c magmom --- ---- -------- -------- -------- -------- 0 Tb 0.648402 0.123988 0.865406 0 1 Tb 0.351598 0.876012 0.365406 0 2 Tb 0.123988 0.648402 0.134594 0 3 Tb 0.623988 0.851598 0.615406 0 4 Tb 0.376012 0.148402 0.115406 0 5 Tb 0.851598 0.623988 0.384594 0 6 Tb 0.148402 0.376012 0.884594 0 7 Tb 0.876012 0.351598 0.634594 0 8 Ge 0.653088 0.598497 0.86987 -0 9 Ge 0.346912 0.401503 0.36987 -0 10 Ge 0.598497 0.653088 0.13013 -0 11 Ge 0.098497 0.846912 0.61987 -0 12 Ge 0.901503 0.153088 0.11987 -0 13 Ge 0.846912 0.098497 0.38013 -0 14 Ge 0.153088 0.901503 0.88013 -0 15 Ge 0.401503 0.346912 0.63013 -0 16 O 0.303518 0.303518 0.5 0 17 O 0.196482 0.803518 0.75 0 18 O 0.803518 0.196482 0.25 0 19 O 0.696482 0.696482 0 0 20 O 0.529924 0.578201 0.373975 -0 21 O 0.470076 0.421799 0.873975 -0 22 O 0.578201 0.529924 0.626025 -0 23 O 0.078201 0.970076 0.123975 -0 24 O 0.921799 0.029924 0.623975 -0 25 O 0.970076 0.078201 0.876025 -0 26 O 0.029924 0.921799 0.376025 0 27 O 0.421799 0.470076 0.126025 -0 28 O 0.814238 0.642954 0.20458 0 29 O 0.185762 0.357046 0.70458 -0 30 O 0.642954 0.814238 0.79542 -0 31 O 0.142954 0.685762 0.95458 -0 32 O 0.063897 0.338399 0.071387 -0 33 O 0.161601 0.563897 0.321387 -0 34 O 0.838399 0.436103 0.821387 -0 35 O 0.563897 0.161601 0.678613 -0 36 O 0.436103 0.838399 0.178613 -0 37 O 0.936103 0.661601 0.571387 -0 38 O 0.338399 0.063897 0.928613 -0 39 O 0.661601 0.936103 0.428613 -0 40 O 0.357046 0.185762 0.29542 -0 41 O 0.314238 0.857046 0.54542 -0 42 O 0.685762 0.142954 0.04542 -0 43 O 0.857046 0.314238 0.45458 0 | 0.063835 | [0.0, 1.0, 0.0] | [[0.0, 0.0, 0.0, -0.063835, 0.0, 0.0], [0.0, 0.0, 0.0, 0.0, 0.063835, 0.0], [0.0, 0.0, 0.0, 0.0, 0.0, 0.0]]
mp-14708 | Tm2Ge2O7 | 44 | 6.907833 | 572.2548 | Full Formula (Tm8 Ge8 O28) Reduced Formula: Tm2Ge2O7 abc : 6.799451 6.799451 12.377752 angles: 90.000000 90.000000 90.000000 pbc : True True True Sites (44) # SP a b c magmom --- ---- -------- -------- -------- -------- 0 Tm 0.645101 0.126445 0.364803 0 1 Tm 0.354899 0.873555 0.864803 0 2 Tm 0.126445 0.645101 0.635197 0 3 Tm 0.626445 0.854899 0.114803 0 4 Tm 0.373555 0.145101 0.614803 0 5 Tm 0.854899 0.626445 0.885197 0 6 Tm 0.145101 0.373555 0.385197 0 7 Tm 0.873555 0.354899 0.135197 0 8 Ge 0.849776 0.10005 0.882033 0 9 Ge 0.150224 0.89995 0.382033 0 10 Ge 0.10005 0.849776 0.117967 0 11 Ge 0.60005 0.650224 0.632033 -0 12 Ge 0.39995 0.349776 0.132033 0 13 Ge 0.650224 0.60005 0.367967 0 14 Ge 0.349776 0.39995 0.867967 0 15 Ge 0.89995 0.150224 0.617967 0 16 O 0.856831 0.320811 0.955946 -0 17 O 0.143169 0.679189 0.455946 -0 18 O 0.320811 0.856831 0.044054 -0 19 O 0.820811 0.643169 0.705946 -0 20 O 0.179189 0.356831 0.205946 -0 21 O 0.643169 0.820811 0.294054 -0 22 O 0.356831 0.179189 0.794054 -0 23 O 0.679189 0.143169 0.544054 -0 24 O 0.661754 0.933814 0.929461 -0 25 O 0.338246 0.066186 0.429461 -0 26 O 0.933814 0.661754 0.070539 -0 27 O 0.433814 0.838246 0.679461 -0 28 O 0.566186 0.161754 0.179461 -0 29 O 0.838246 0.433814 0.320539 -0 30 O 0.161754 0.566186 0.820539 -0 31 O 0.066186 0.338246 0.570539 -0 32 O 0.803661 0.196339 0.75 -0 33 O 0.303661 0.303661 0 -0 34 O 0.696339 0.696339 0.5 -0 35 O 0.196339 0.803661 0.25 -0 36 O 0.079836 0.965072 0.621504 -0 37 O 0.534928 0.579836 0.871504 -0 38 O 0.465072 0.420164 0.371504 -0 39 O 0.579836 0.534928 0.128496 -0 40 O 0.420164 0.465072 0.628496 -0 41 O 0.920164 0.034928 0.121504 -0 42 O 0.965072 0.079836 0.378496 -0 43 O 0.034928 0.920164 0.878496 -0 | 0.10524 | [0.0, 1.0, 0.0] | [[0.0, 0.0, 0.0, -0.10523999999999997, 0.0, 0.0], [0.0, 0.0, 0.0, 0.0, 0.10523999999999997, 0.0], [0.0, 0.0, 0.0, 0.0, 0.0, 0.0]]
mp-14730 | NaSiSbO5 | 64 | 3.747244 | 896.3128 | Full Formula (Na8 Si8 Sb8 O40) Reduced Formula: NaSiSbO5 abc : 6.416407 10.751736 12.992392 angles: 90.000000 90.000000 90.000000 pbc : True True True Sites (64) # SP a b c magmom --- ---- -------- -------- -------- -------- 0 Na 0.245996 0.573882 0.394063 -0 1 Na 0.754004 0.073882 0.605937 -0 2 Na 0.254004 0.573882 0.894063 -0 3 Na 0.745996 0.073882 0.105937 -0 4 Na 0.289842 0.776037 0.154946 0 5 Na 0.710158 0.276037 0.845054 -0 6 Na 0.210158 0.776037 0.654946 0 7 Na 0.789842 0.276037 0.345054 0 8 Si 0.024693 0.995598 0.315602 -0 9 Si 0.975307 0.495598 0.684398 -0 10 Si 0.475307 0.995598 0.815602 -0 11 Si 0.524693 0.495598 0.184398 -0 12 Si 0.825932 0.757875 0.014249 -0 13 Si 0.174068 0.257875 0.985751 -0 14 Si 0.674068 0.757875 0.514249 -0 15 Si 0.325932 0.257875 0.485751 -0 16 Sb 0.768651 0.737292 0.267228 -0 17 Sb 0.231349 0.237292 0.732772 -0 18 Sb 0.731349 0.737292 0.767228 -0 19 Sb 0.268651 0.237292 0.232772 -0 20 Sb 0.020104 0.502834 0.117975 0 21 Sb 0.979896 0.002834 0.882025 0 22 Sb 0.479896 0.502834 0.617975 0 23 Sb 0.520104 0.002834 0.382025 0 24 O 0.535707 0.857586 0.288354 0 25 O 0.464293 0.357586 0.711646 0 26 O 0.964293 0.857586 0.788354 0 27 O 0.035707 0.357586 0.211646 0 28 O 0.501052 0.116699 0.258865 0 29 O 0.498948 0.616699 0.741135 0 30 O 0.998948 0.116699 0.758865 0 31 O 0.001052 0.616699 0.241135 0 32 O 0.98563 0.868209 0.248484 0 33 O 0.01437 0.368209 0.751516 0 34 O 0.51437 0.868209 0.748484 0 35 O 0.48563 0.368209 0.251516 0 36 O 0.057399 0.101254 0.224562 0 37 O 0.942601 0.601254 0.775438 0 38 O 0.442601 0.101254 0.724562 0 39 O 0.669538 0.726732 0.917318 0 40 O 0.557399 0.601254 0.275438 0 41 O 0.78247 0.479398 0.603746 -0 42 O 0.28247 0.979398 0.896254 -0 43 O 0.71753 0.479398 0.103746 -0 44 O 0.825575 0.03818 0.385917 0 45 O 0.174425 0.53818 0.614083 0 46 O 0.674425 0.03818 0.885917 0 47 O 0.325575 0.53818 0.114083 0 48 O 0.517436 0.155182 0.475085 0 49 O 0.482564 0.655182 0.524915 0 50 O 0.982564 0.155182 0.975085 0 51 O 0.017436 0.655182 0.024915 0 52 O 0.433781 0.397551 0.493146 -0 53 O 0.566219 0.897551 0.506854 -0 54 O 0.066219 0.397551 0.993146 -0 55 O 0.933781 0.897551 0.006854 -0 56 O 0.180916 0.256594 0.381694 0 57 O 0.819084 0.756594 0.618306 0 58 O 0.319084 0.256594 0.881694 0 59 O 0.680916 0.756594 0.118306 0 60 O 0.169538 0.226732 0.582682 0 61 O 0.830462 0.726732 0.417318 0 62 O 0.330462 0.226732 0.082682 0 63 O 0.21753 0.979398 0.396254 -0 | 1.202708 | [1.0, 0.0, 0.0] | [[-0.7985199999999999, -0.5797, -0.68762, 0.0, 0.0, 0.0], [0.0, 0.0, 0.0, 0.0, 0.0, -0.0213], [0.0, 0.0, 0.0, 0.0, 0.01604, 0.0]]
mp-15248 | K3Nb3(BO6)2 | 20 | 3.685065 | 274.7068 | Full Formula (K3 Nb3 B2 O12) Reduced Formula: K3Nb3(BO6)2 abc : 8.943192 8.943192 3.966009 angles: 90.000000 90.000000 120.000003 pbc : True True True Sites (20) # SP a b c magmom --- ---- -------- -------- --- -------- 0 K 0.404145 0 0.5 -0 1 K 0.595855 0.595855 0.5 -0 2 K 0 0.404145 0.5 -0 3 Nb 0.752987 0 0 -0 4 Nb 0.247013 0.247013 0 -0 5 Nb 0 0.752987 0 -0 6 B 0.666667 0.333333 0 -0 7 B 0.333333 0.666667 0 -0 8 O 0.189633 0.685509 0 0 9 O 0.685509 0.189633 0 0 10 O 0.810367 0.495876 0 0 11 O 0.504124 0.314491 0 0 12 O 0.314491 0.504124 0 0 13 O 0.495876 0.810367 0 0 14 O 0.735636 0 0.5 -0 15 O 0.264364 0.264364 0.5 -0 16 O 0 0.735636 0.5 -0 17 O 0.177933 0 0 -0 18 O 0.822067 0.822067 0 -0 19 O 0 0.177933 0 -0 | 0.5517625 | [-1.0, -0.0, 0.0] | [[0.39015502029542204, -0.39015499324017566, 0.0, 0.0, 0.0, 0.0], [0.0, 0.0, 0.0, 0.0, 0.0, -0.3901549932401756], [0.0, 0.0, 0.0, 0.0, 0.0, 0.0]]
mp-15312 | Ca4Al6TeO12 | 23 | 2.706082 | 393.8255 | Full Formula (Ca4 Al6 Te1 O12) Reduced Formula: Ca4Al6TeO12 abc : 7.997887 7.997887 7.997887 angles: 109.471221 109.471221 109.471221 pbc : True True True Sites (23) # SP a b c magmom --- ---- -------- -------- -------- -------- 0 Ca 0 0 0.390369 0 1 Ca 0.609631 0.609631 0.609631 0 2 Ca 0.390369 0 0 0 3 Ca 0 0.390369 0 0 4 Al 0.25 0.75 0.5 0 5 Al 0.75 0.25 0.5 0 6 Al 0.5 0.25 0.75 0 7 Al 0.5 0.75 0.25 0 8 Al 0.25 0.5 0.75 0 9 Al 0.75 0.5 0.25 0 10 Te 0 0 0 -0 11 O 0.585078 0.285669 0 -0 12 O 0.414922 0.414922 0.700591 -0 13 O 0 0.285669 0.585078 -0 14 O 0.285669 0 0.585078 -0 15 O 0.700591 0.414922 0.414922 -0 16 O 0 0.585078 0.285669 -0 17 O 0.585078 0 0.285669 -0 18 O 0.414922 0.700591 0.414922 -0 19 O 0.285669 0.585078 0 -0 20 O 0.714331 0.299409 0.714331 -0 21 O 0.714331 0.714331 0.299409 -0 22 O 0.299409 0.714331 0.714331 -0 | 0.4985551 | [-1.0, -1.0, 1.0] | [[0.0, 0.0, 0.0, -0.49855501127139074, 0.0, 0.0], [0.0, 0.0, 0.0, 0.0, -0.49855501127139074, 0.0], [0.0, 0.0, 0.0, 0.0, 0.0, -0.4985550112713908]]
mp-1539136 | CaCu2F8 | 11 | 3.448502 | 153.6821 | Full Formula (Ca1 Cu2 F8) Reduced Formula: CaCu2F8 abc : 6.447454 6.447454 6.447454 angles: 129.960065 129.960065 73.470616 pbc : True True True Sites (11) # SP a b c magmom --- ---- -------- -------- -------- -------- 0 Ca 0 0 0 0 1 Cu 0.75 0.25 0.5 -0 2 Cu 0.25 0.75 0.5 -0 3 F 0.712052 0.205979 0.171644 0 4 F 0.459592 0.965666 0.171644 0 5 F 0.794022 0.287948 0.828356 0 6 F 0.287948 0.459592 0.493926 0 7 F 0.034334 0.540408 0.828356 0 8 F 0.540408 0.712052 0.506074 0 9 F 0.205979 0.034334 0.493926 0 10 F 0.965666 0.794022 0.506074 0 | 0.1792687 | [-2.0, -1.0, -1.0] | [[0.0, -0.1027190293219036, 0.10244805825613228, 0.058174103001425184, -0.023941051059097277, -0.041153811987063485], [0.08230762397412697, 0.0, -0.08202968981376617, 0.02392331687101615, -0.06888278753706988, 0.051359514660951795], [0.047882102118194575, -0.04784663374203232, 0.0, 0.041014844906883105, -0.05122402912806613, 0.010708684535644676]]
mp-16179 | SrCu2GeSe4 | 16 | 5.123229 | 391.0127 | Full Formula (Sr2 Cu4 Ge2 Se8) Reduced Formula: SrCu2GeSe4 abc : 6.353975 6.353975 10.890297 angles: 90.000000 90.000000 117.211542 pbc : True True True Sites (16) # SP a b c magmom --- ---- -------- -------- -------- -------- 0 Sr 0.012568 0.012568 0.5 -0 1 Sr 0.012568 0.012568 0 0 2 Cu 0.631533 0.191291 0.629822 -0 3 Cu 0.191291 0.631533 0.370178 -0 4 Cu 0.191291 0.631533 0.129822 -0 5 Cu 0.631533 0.191291 0.870178 -0 6 Ge 0.263641 0.55858 0.75 0 7 Ge 0.55858 0.263641 0.25 0 8 Se 0.302407 0.197255 0.75 0 9 Se 0.197255 0.302407 0.25 0 10 Se 0.010736 0.520701 0.575833 -0 11 Se 0.520701 0.010736 0.424167 -0 12 Se 0.010736 0.520701 0.924167 -0 13 Se 0.520701 0.010736 0.075833 -0 14 Se 0.873589 0.664274 0.25 0 15 Se 0.664274 0.873589 0.75 0 | 0.4084292 | [-0.0, -0.0, 1.0] | [[0.0, 0.0, 0.0, 0.0, -0.03144643459185282, 0.0], [0.0, 0.0, 0.0, 0.053069299926316274, 0.0, 0.0], [-0.29226262610242987, 0.2779785422632638, -0.06422563652906976, 0.0, 0.0, 0.0]]
mp-16329 | ErSbPt | 3 | 11.27932 | 71.26954 | Full Formula (Er1 Sb1 Pt1) Reduced Formula: ErSbPt abc : 4.653785 4.653785 4.653785 angles: 60.000000 60.000000 60.000000 pbc : True True True Sites (3) # SP a b c magmom --- ---- ---- ---- ---- -------- 0 Er 0.5 0.5 0.5 -0 1 Sb 0 0 0 0 2 Pt 0.25 0.25 0.25 0 | 0.35321 | [1.0, 0.0, 0.0] | [[0.0, 0.0, 0.0, -0.3532100000000003, 0.0, 0.0], [0.0, 0.0, 0.0, 0.0, -0.3532100000000003, 0.0], [0.0, 0.0, 0.0, 0.0, 0.0, -0.3532100000000003]]
mp-16337 | Ga2HgTe4 | 7 | 5.979166 | 236.1838 | Full Formula (Ga2 Hg1 Te4) Reduced Formula: Ga2HgTe4 abc : 7.471004 7.471004 7.471004 angles: 130.411647 130.411647 72.749532 pbc : True True True Sites (7) # SP a b c magmom --- ---- -------- -------- -------- -------- 0 Ga 0.5 0.5 0 0 1 Ga 0.25 0.75 0.5 -0 2 Hg 0 0 0 0 3 Te 0.608525 0.13754 0.023627 0 4 Te 0.86246 0.886087 0.470986 0 5 Te 0.415102 0.391475 0.529014 0 6 Te 0.113913 0.584898 0.976373 0 | 0.1066277 | [0.0, -0.0, -1.0] | [[0.0, 0.0, 0.0, -0.06513499999999993, 0.016739999999999994, 0.0], [0.0, 0.0, 0.0, -0.016739999999999994, -0.06513499999999993, 0.0], [-0.03438999999999999, 0.03438999999999999, 0.0, 0.0, 0.0, -0.09489000000000002]]
mp-16433 | Ca2Ga2O5 | 18 | 4.410677 | 225.5871 | Full Formula (Ca4 Ga4 O10) Reduced Formula: Ca2Ga2O5 abc : 8.331774 8.331774 8.331774 angles: 141.958576 140.366493 56.102715 pbc : True True True Sites (18) # SP a b c magmom --- ---- -------- -------- -------- -------- 0 Ca 0.136051 0.591876 0.512701 -0 1 Ca 0.863949 0.37665 0.455826 -0 2 Ca 0.579176 0.091876 0.455826 -0 3 Ca 0.420824 0.87665 0.512701 -0 4 Ga 0.820533 0.703587 0.024121 0 5 Ga 0.179467 0.203587 0.883054 0 6 Ga 0.5 0.497633 0.997633 0 7 Ga 0 0.997633 0.997633 0 8 O 0.760153 0.261237 0.991259 0 9 O 0.239847 0.231106 0.501083 0 10 O 0.769977 0.761237 0.501083 0 11 O 0.230023 0.731106 0.991259 0 12 O 0.126315 0.853592 0.479907 -0 13 O 0.873685 0.353592 0.727277 -0 14 O 0.431448 0.391944 0.106923 0 15 O 0.568552 0.675475 0.960496 0 16 O 0.214979 0.175475 0.106923 0 17 O 0.785021 0.891944 0.960496 0 | 1.125638 | [0.0, 0.0, 1.0] | [[0.0, 0.0, 0.0, 0.0, -0.0278, 0.0], [0.0, 0.0, 0.0, 0.30085999999999996, 0.0, 0.0], [0.2257099999999999, 0.5315399999999998, -0.96622, 0.0, 0.0, 0.0]]
mp-16564 | ZnCu2SnSe4 | 8 | 5.452507 | 190.9659 | Full Formula (Zn1 Cu2 Sn1 Se4) Reduced Formula: ZnCu2SnSe4 abc : 7.053919 7.053919 7.053919 angles: 131.825946 131.825946 70.504065 pbc : True True True Sites (8) # SP a b c magmom --- ---- -------- -------- -------- -------- 0 Zn 0 0 0 -0 1 Cu 0.75 0.25 0.5 0 2 Cu 0.25 0.75 0.5 0 3 Sn 0.5 0.5 0 0 4 Se 0.623856 0.623856 0.518111 -0 5 Se 0.894256 0.376144 0 -0 6 Se 0.376144 0.894256 0 -0 7 Se 0.105744 0.105744 0.481889 -0 | 0.2536888 | [-1.0, 1.0, 0.0] | [[0.0, 0.0, 0.0, 0.25368880306807023, 0.0, 0.0], [0.0, 0.0, 0.0, 0.0, 0.25368880306807023, 0.0], [0.0, 0.0, 0.0, 0.0, 0.0, 0.2127059959407947]]
mp-16787 | K2V3O8 | 26 | 2.658794 | 448.4443 | Full Formula (K4 V6 O16) Reduced Formula: K2V3O8 abc : 9.024407 9.024407 5.506443 angles: 90.000000 90.000000 90.000000 pbc : True True True Sites (26) # SP a b c magmom --- ---- -------- -------- -------- -------- 0 K 0.17007 0.67007 0.177407 0 1 K 0.67007 0.82993 0.177407 0 2 K 0.32993 0.17007 0.177407 0 3 K 0.82993 0.32993 0.177407 0 4 V 0.365691 0.865691 0.64309 0.048 5 V 0.134309 0.365691 0.64309 0.047 6 V 0.634309 0.134309 0.64309 0.048 7 V 0.865691 0.634309 0.64309 0.047 8 V 0 0 0.634804 1.014 9 V 0.5 0.5 0.634804 1.014 10 O 0.5 0.5 0.933083 -0.106 11 O 0 0 0.933083 -0.106 12 O 0 0.5 0.525013 0.002 13 O 0.5 0 0.525013 0.002 14 O 0.868066 0.631934 0.946028 -0.005 15 O 0.631934 0.131934 0.946028 -0.005 16 O 0.368066 0.868066 0.946028 -0.005 17 O 0.131934 0.368066 0.946028 -0.005 18 O 0.691985 0.586832 0.528998 -0.009 19 O 0.308015 0.413168 0.528998 -0.009 20 O 0.086832 0.191985 0.528998 -0.009 21 O 0.191985 0.913168 0.528998 -0.009 22 O 0.808015 0.086832 0.528998 -0.009 23 O 0.913168 0.808015 0.528998 -0.009 24 O 0.586832 0.308015 0.528998 -0.009 25 O 0.413168 0.691985 0.528998 -0.009 | 0.8605252 | [-1.0, 0.0, 0.0] | [[0.7868399999999999, 0.24635999999999994, 0.24635999999999994, 0.0, 0.0, 0.0], [0.0, 0.0, 0.0, 0.0, 0.0, 0.8322599999999999], [0.0, 0.0, 0.0, 0.0, 0.83226, 0.0]]
mp-16988 | SrCu2SnS4 | 24 | 4.2287 | 543.8842 | Full Formula (Sr3 Cu6 Sn3 S12) Reduced Formula: SrCu2SnS4 abc : 6.346583 6.346583 15.591788 angles: 90.000000 90.000000 120.000007 pbc : True True True Sites (24) # SP a b c magmom --- ---- -------- -------- -------- -------- 0 Sr 0.562144 0 0.833333 0 1 Sr 0 0.562144 0.166667 0 2 Sr 0.437856 0.437856 0.5 0 3 Cu 0.436505 0.36384 0.254545 -0 4 Cu 0.563495 0.927335 0.078788 -0 5 Cu 0.36384 0.436505 0.745455 -0 6 Cu 0.63616 0.072665 0.587878 -0 7 Cu 0.927335 0.563495 0.921212 -0 8 Cu 0.072665 0.63616 0.412122 -0 9 Sn 0.704893 0 0.333333 0 10 Sn 0.295107 0.295107 0 0 11 Sn 0 0.704893 0.666667 0 12 S 0.763817 0.64668 0.337993 -0 13 S 0.882863 0.236183 0.004659 -0 14 S 0.35332 0.117137 0.671326 -0 15 S 0.117137 0.35332 0.328674 -0 16 S 0.236183 0.882863 0.995341 -0 17 S 0.64668 0.763817 0.662007 -0 18 S 0.954786 0.440973 0.546119 -0 19 S 0.486187 0.045214 0.212785 -0.001 20 S 0.045214 0.486187 0.787215 -0.001 21 S 0.440973 0.954786 0.453881 -0 22 S 0.513813 0.559027 0.120548 -0.001 23 S 0.559027 0.513813 0.879452 -0 | 0.3626646 | [-1.0, 0.0, 0.0] | [[-0.2542974799918374, 0.2542975066977754, 0.0, -0.04680999999999999, 0.0, 0.0], [0.0, 0.0, 0.0, 0.0, 0.046809999999999984, 0.25429750669777546], [0.0, 0.0, 0.0, 0.0, 0.0, 0.0]]
mp-17128 | CsTb(PO3)4 | 36 | 3.566563 | 565.8896 | Full Formula (Cs2 Tb2 P8 O24) Reduced Formula: CsTb(PO3)4 abc : 9.172859 7.110610 8.809393 angles: 80.016986 90.000000 90.000000 pbc : True True True Sites (36) # SP a b c magmom --- ---- -------- -------- -------- -------- 0 Cs 0.665973 0.668934 0.826304 -0 1 Cs 0.165973 0.331066 0.173696 -0 2 Tb 0.501247 0.801409 0.302651 0 3 Tb 0.001247 0.198591 0.697349 0 4 P 0.133013 0.641505 0.460303 0 5 P 0.633013 0.358495 0.539697 0 6 P 0.391022 0.058645 0.621304 0 7 P 0.891022 0.941355 0.378696 0 8 P 0.575042 0.313062 0.223129 0 9 P 0.075042 0.686938 0.776871 0 10 P 0.775191 0.082722 0.068594 -0 11 P 0.275191 0.917278 0.931406 -0 12 O 0.744771 0.848917 0.40712 -0 13 O 0.244771 0.151083 0.59288 -0 14 O 0.517851 0.211656 0.634062 -0 15 O 0.017851 0.788344 0.365938 -0 16 O 0.667775 0.280639 0.381954 -0 17 O 0.167775 0.719361 0.618046 -0 18 O 0.558712 0.548463 0.503257 -0 19 O 0.058712 0.451537 0.496743 -0 20 O 0.528209 0.518251 0.18154 0 21 O 0.028209 0.481749 0.81846 0 22 O 0.90047 0.052115 0.200224 0 23 O 0.40047 0.947885 0.799776 0 24 O 0.1672 0.078499 0.904108 0 25 O 0.6672 0.921501 0.095892 0 26 O 0.849209 0.131948 0.917081 -0 27 O 0.349209 0.868052 0.082919 -0 28 O 0.445297 0.922107 0.522751 -0 29 O 0.945297 0.077893 0.477249 -0 30 O 0.200541 0.717997 0.899428 0 31 O 0.700541 0.282003 0.100572 0 32 O 0.770008 0.340651 0.63295 -0 33 O 0.270008 0.659349 0.36705 -0 34 O 0.96447 0.844149 0.766577 0 35 O 0.46447 0.155851 0.233423 0 | 0.1867319 | [-1.0, -0.0, -2.0] | [[0.0, 0.0, 0.0, 0.09348446316731583, 0.0, -0.05430441919419537], [-0.10576157236520115, 0.05610999999999999, 0.048461572365201135, 0.0, 0.061530563197214005, 0.0], [0.0, 0.0, 0.0, 0.15686441919419541, 0.0, -0.011985536832684171]]
mp-17167 | Be3Cd4Si3TeO12 | 46 | 4.465134 | 654.9207 | Full Formula (Be6 Cd8 Si6 Te2 O24) Reduced Formula: Be3Cd4Si3TeO12 abc : 8.684195 8.684195 8.684195 angles: 90.000000 90.000000 90.000000 pbc : True True True Sites (46) # SP a b c magmom --- ---- -------- -------- -------- -------- 0 Be 0.25 0.5 0 0 1 Be 0.5 0 0.75 0 2 Be 0.5 0 0.25 0 3 Be 0 0.25 0.5 0 4 Be 0 0.75 0.5 0 5 Be 0.75 0.5 0 0 6 Cd 0.18469 0.18469 0.18469 0 7 Cd 0.31531 0.68469 0.31531 0 8 Cd 0.31531 0.31531 0.68469 0 9 Cd 0.68469 0.31531 0.31531 0 10 Cd 0.81531 0.81531 0.18469 0 11 Cd 0.18469 0.81531 0.81531 0 12 Cd 0.81531 0.18469 0.81531 0 13 Cd 0.68469 0.68469 0.68469 0 14 Si 0.75 0 0.5 0 15 Si 0.5 0.75 0 0 16 Si 0.5 0.25 0 0 17 Si 0 0.5 0.25 0 18 Si 0 0.5 0.75 0 19 Si 0.25 0 0.5 0 20 Te 0 0 0 0 21 Te 0.5 0.5 0.5 0 22 O 0.853857 0.4377 0.853847 -0 23 O 0.853857 0.5623 0.146153 -0 24 O 0.4377 0.853847 0.853857 -0 25 O 0.5623 0.853847 0.146143 -0 26 O 0.853847 0.853857 0.4377 -0 27 O 0.146153 0.146143 0.4377 -0 28 O 0.353857 0.353847 0.9377 -0 29 O 0.146143 0.4377 0.146153 -0 30 O 0.146143 0.5623 0.853847 -0 31 O 0.5623 0.146153 0.853857 -0 32 O 0.4377 0.146153 0.146143 -0 33 O 0.853847 0.146143 0.5623 -0 34 O 0.146153 0.853857 0.5623 -0 35 O 0.9377 0.353857 0.353847 -0 36 O 0.353847 0.9377 0.353857 -0 37 O 0.646153 0.0623 0.353857 -0 38 O 0.9377 0.646143 0.646153 -0 39 O 0.646153 0.9377 0.646143 -0 40 O 0.0623 0.646143 0.353847 -0 41 O 0.0623 0.353857 0.646153 -0 42 O 0.353847 0.0623 0.646143 -0 43 O 0.353857 0.646153 0.0623 -0 44 O 0.646143 0.353847 0.0623 -0 45 O 0.646143 0.646153 0.9377 -0 | 0.15114 | [1.0, 0.0, 0.0] | [[0.0, 0.0, 0.0, 0.1511399999999999, 0.0, 0.0], [0.0, 0.0, 0.0, 0.0, 0.1511399999999999, 0.0], [0.0, 0.0, 0.0, 0.0, 0.0, 0.1511399999999999]]
mp-17493 | Be3Cd4Si3SO12 | 46 | 4.155858 | 627.3143 | Full Formula (Be6 Cd8 Si6 S2 O24) Reduced Formula: Be3Cd4Si3SO12 abc : 8.560420 8.560420 8.560420 angles: 90.000000 90.000000 90.000000 pbc : True True True Sites (46) # SP a b c magmom --- ---- -------- -------- -------- -------- 0 Be 0.25 0.5 0 0 1 Be 0.5 0 0.75 0 2 Be 0.5 0 0.25 0 3 Be 0 0.25 0.5 0 4 Be 0 0.75 0.5 0 5 Be 0.75 0.5 0 0 6 Cd 0.329406 0.670594 0.329406 0 7 Cd 0.670594 0.329406 0.329406 0 8 Cd 0.829406 0.829406 0.170594 0 9 Cd 0.170594 0.829406 0.829406 0 10 Cd 0.829406 0.170594 0.829406 0 11 Cd 0.670594 0.670594 0.670594 0 12 Cd 0.170594 0.170594 0.170594 0 13 Cd 0.329406 0.329406 0.670594 0 14 Si 0.75 0 0.5 0 15 Si 0.5 0.75 0 0 16 Si 0.5 0.25 0 0 17 Si 0.25 0 0.5 0 18 Si 0 0.5 0.25 0 19 Si 0 0.5 0.75 0 20 S 0 0 0 0 21 S 0.5 0.5 0.5 0 22 O 0.855986 0.429226 0.856151 -0 23 O 0.855986 0.570774 0.143849 -0 24 O 0.429226 0.856151 0.855986 -0 25 O 0.570774 0.856151 0.144014 -0 26 O 0.856151 0.855986 0.429226 -0 27 O 0.143849 0.144014 0.429226 -0 28 O 0.355986 0.356151 0.929226 -0 29 O 0.144014 0.429226 0.143849 -0 30 O 0.144014 0.570774 0.856151 -0 31 O 0.570774 0.143849 0.855986 -0 32 O 0.429226 0.143849 0.144014 -0 33 O 0.856151 0.144014 0.570774 -0 34 O 0.143849 0.855986 0.570774 -0 35 O 0.929226 0.355986 0.356151 -0 36 O 0.356151 0.929226 0.355986 -0 37 O 0.643849 0.070774 0.355986 -0 38 O 0.929226 0.644014 0.643849 -0 39 O 0.643849 0.929226 0.644014 -0 40 O 0.070774 0.644014 0.356151 -0 41 O 0.070774 0.355986 0.643849 -0 42 O 0.356151 0.070774 0.644014 -0 43 O 0.355986 0.643849 0.070774 -0 44 O 0.644014 0.356151 0.070774 -0 45 O 0.644014 0.643849 0.929226 -0 | 0.12877 | [1.0, 0.0, 0.0] | [[0.0, 0.0, 0.0, 0.12876999999999997, 0.0, 0.0], [0.0, 0.0, 0.0, 0.0, 0.12876999999999997, 0.0], [0.0, 0.0, 0.0, 0.0, 0.0, 0.12876999999999997]]
mp-17709 | Na2ZnSiO4 | 32 | 3.217075 | 420.0991 | Full Formula (Na8 Zn4 Si4 O16) Reduced Formula: Na2ZnSiO4 abc : 5.341335 7.115874 11.052835 angles: 90.000000 90.000000 90.000000 pbc : True True True Sites (32) # SP a b c magmom --- ---- -------- -------- -------- -------- 0 Na 0.251035 0.498397 0.088338 -0 1 Na 0.711942 0.745174 0.158339 0 2 Na 0.211942 0.245174 0.341661 0 3 Na 0.788058 0.745174 0.658339 0 4 Na 0.748965 0.998397 0.911662 -0 5 Na 0.248965 0.498397 0.588338 0 6 Na 0.751035 0.998397 0.411662 -0 7 Na 0.288058 0.245174 0.841661 0 8 Zn 0.703153 0.247459 0.1564 -0 9 Zn 0.296847 0.747459 0.8436 -0 10 Zn 0.796847 0.247459 0.6564 -0 11 Zn 0.203153 0.747459 0.3436 -0 12 Si 0.200013 0.996106 0.09482 -0 13 Si 0.299987 0.996106 0.59482 -0 14 Si 0.799987 0.496106 0.90518 -0 15 Si 0.700013 0.496106 0.40518 -0 16 O 0.268946 0.970992 0.949486 0 17 O 0.731054 0.470992 0.050514 0 18 O 0.231054 0.970992 0.449486 0 19 O 0.768946 0.470992 0.550514 0 20 O 0.718034 0.304163 0.829644 -0 21 O 0.281966 0.804163 0.170356 -0 22 O 0.781966 0.304163 0.329644 -0 23 O 0.218034 0.804163 0.670356 -0 24 O 0.89322 0.023408 0.108398 -0 25 O 0.10678 0.523408 0.891602 0 26 O 0.60678 0.023408 0.608398 -0 27 O 0.162213 0.187302 0.646803 0 28 O 0.662213 0.687302 0.853197 0 29 O 0.337787 0.187302 0.146803 0 30 O 0.837787 0.687302 0.353197 0 31 O 0.39322 0.523408 0.391602 -0 | 0.0934868 | [1.0, 0.0, 0.0] | [[-0.00889, -0.018080000000000002, 0.09129000000000001, 0.0, 0.0, 0.0], [0.0, 0.0, 0.0, 0.0, 0.0, -0.07683000000000001], [0.0, 0.0, 0.0, 0.0, 0.07216, 0.0]]
mp-17885 | Ba2Ge2Te5 | 36 | 5.454702 | 1288.239 | Full Formula (Ba8 Ge8 Te20) Reduced Formula: Ba2Ge2Te5 abc : 9.364862 10.100318 13.619469 angles: 90.000000 90.000000 90.000000 pbc : True True True Sites (36) # SP a b c magmom --- ---- -------- -------- -------- -------- 0 Ba 0.603423 0.919533 0.334292 -0 1 Ba 0.396577 0.419533 0.665708 -0 2 Ba 0.896577 0.919533 0.834292 -0 3 Ba 0.103423 0.419533 0.165708 -0 4 Ba 0.560121 0.436589 0.318098 -0 5 Ba 0.439879 0.936589 0.681902 -0 6 Ba 0.939879 0.436589 0.818098 -0 7 Ba 0.060121 0.936589 0.181902 -0 8 Ge 0.178445 0.730069 0.522328 -0 9 Ge 0.821555 0.230069 0.477672 -0 10 Ge 0.321555 0.730069 0.022328 -0 11 Ge 0.678445 0.230069 0.977672 -0 12 Ge 0.024423 0.563247 0.435054 -0 13 Ge 0.975577 0.063247 0.564946 -0 14 Ge 0.475577 0.563247 0.935054 -0 15 Ge 0.524423 0.063247 0.064946 -0 16 Te 0.201229 0.364315 0.417001 0 17 Te 0.798771 0.864315 0.582999 0 18 Te 0.298771 0.364315 0.917001 0 19 Te 0.701229 0.864315 0.082999 0 20 Te 0.177886 0.973369 0.446482 -0 21 Te 0.822114 0.473369 0.553518 -0 22 Te 0.322114 0.973369 0.946482 -0 23 Te 0.677886 0.473369 0.053518 -0 24 Te 0.875955 0.656759 0.286583 0 25 Te 0.124045 0.156759 0.713417 0 26 Te 0.624045 0.656759 0.786583 0 27 Te 0.375955 0.156759 0.213417 0 28 Te 0.157619 0.701739 0.714815 0 29 Te 0.842381 0.201739 0.285185 0 30 Te 0.342381 0.701739 0.214815 0 31 Te 0.657619 0.201739 0.785185 0 32 Te 0.453476 0.68188 0.495394 0 33 Te 0.546524 0.18188 0.504606 0 34 Te 0.046524 0.68188 0.995394 0 35 Te 0.953476 0.18188 0.004606 0 | 0.2803541 | [1.0, 0.0, 0.0] | [[-0.26919, -0.07779, 0.009160000000000001, 0.0, 0.0, 0.0], [0.0, 0.0, 0.0, 0.0, 0.0, -0.06416], [0.0, 0.0, 0.0, 0.0, -0.18399, 0.0]]
mp-17944 | NaCaAlF6 | 27 | 2.787619 | 364.6293 | Full Formula (Na3 Ca3 Al3 F18) Reduced Formula: NaCaAlF6 abc : 9.071218 9.071218 5.116698 angles: 90.000000 90.000000 119.999999 pbc : True True True Sites (27) # SP a b c magmom --- ---- -------- -------- -------- -------- 0 Na 0 0.711958 0.5 0 1 Na 0.711958 0 0.5 0 2 Na 0.288042 0.288042 0.5 0 3 Ca 0.629542 0.629542 0 0 4 Ca 0 0.370458 0 0 5 Ca 0.370458 0 0 0 6 Al 0.666667 0.333333 0.502407 0 7 Al 0.333333 0.666667 0.497593 0 8 Al 0 0 0 0 9 F 0.777206 0.253682 0.294948 0 10 F 0.746318 0.523524 0.294948 -0 11 F 0.476476 0.222794 0.294948 -0 12 F 0.523524 0.746318 0.705052 -0 13 F 0.222794 0.476476 0.705052 -0 14 F 0.253682 0.777206 0.705052 0 15 F 0.411682 0.555227 0.28895 0 16 F 0.444773 0.856454 0.28895 -0 17 F 0.143546 0.588318 0.28895 0 18 F 0.915133 0.108508 0.800042 -0 19 F 0.891492 0.806625 0.800042 -0 20 F 0.193375 0.084867 0.800042 -0 21 F 0.806625 0.891492 0.199958 -0 22 F 0.084867 0.193375 0.199958 -0 23 F 0.108508 0.915133 0.199958 -0 24 F 0.555227 0.411682 0.71105 0 25 F 0.588318 0.143546 0.71105 0 26 F 0.856454 0.444773 0.71105 -0 | 0.1715717 | [-1.0, -0.0, 0.0] | [[-0.09729498820427164, 0.09729500392718472, 0.0, -0.10248999999999997, 0.0, 0.0], [0.0, 0.0, 0.0, 0.0, 0.10248999999999998, 0.09729500392718472], [0.0, 0.0, 0.0, 0.0, 0.0, 0.0]]
mp-18000 | Ba3V2S4O3 | 24 | 4.097597 | 559.34 | Full Formula (Ba6 V4 S8 O6) Reduced Formula: Ba3V2S4O3 abc : 6.071517 10.331116 10.304332 angles: 59.928231 89.975963 89.762634 pbc : True True True Sites (24) # SP a b c magmom --- ---- -------- -------- -------- -------- 0 Ba 0.171243 0.931689 0.69071 0 1 Ba 0.671547 0.309199 0.622895 -0.001 2 Ba 0.671123 0.621973 0.068222 0 3 Ba 0.171679 0.377632 0.931889 0.001 4 Ba 0.171692 0.691115 0.377095 0 5 Ba 0.671203 0.068551 0.309155 -0 6 V 0.807606 0.666607 0.666697 0.001 7 V 0.439594 0.000329 0.999867 -1.881 8 V 0.307583 0.333494 0.333252 -0.001 9 V 0.939747 0.99985 0.999965 1.882 10 S 0.940371 0.333189 0.333399 0.001 11 S 0.44039 0.666808 0.666644 -0.001 12 S 0.188772 0.788927 0.036077 -0.001 13 S 0.688443 0.963866 0.82572 0.002 14 S 0.691655 0.211082 0.963839 -0.003 15 S 0.1916 0.036045 0.174459 0.002 16 S 0.193228 0.173943 0.790134 0.003 17 S 0.686527 0.82615 0.209746 0 18 O 0.408138 0.376032 0.159195 -0 19 O 0.907839 0.840276 0.535114 0 20 O 0.90853 0.535312 0.624303 0 21 O 0.407745 0.464382 0.375968 -0 22 O 0.408293 0.1595 0.464831 -0 23 O 0.908072 0.624048 0.840823 0 | 0.9404226 | [0.0, -4.0, 1.0] | [[0.0, 0.0, 0.0, 0.14761499999999997, 0.2969300045486788, 0.0], [0.0, 0.0, 0.0, 0.2969299955638845, -0.14761499999999997, 0.0], [0.25915000392080534, 0.2591499960791947, -0.8660699999999997, 0.0, 0.0, 0.0]]
mp-18168 | TlZnPO4 | 28 | 5.448737 | 444.6567 | Full Formula (Tl4 Zn4 P4 O16) Reduced Formula: TlZnPO4 abc : 5.544962 8.900298 9.010535 angles: 89.339527 90.000000 90.000000 pbc : True True True Sites (28) # SP a b c magmom --- ---- -------- -------- -------- -------- 0 Tl 0.513646 0.493923 0.312609 0 1 Tl 0.013646 0.506077 0.687391 0 2 Tl 0.488257 0.997127 0.187004 0 3 Tl 0.988257 0.002873 0.812996 0 4 Zn 0.478542 0.327499 0.92449 -0 5 Zn 0.978542 0.672501 0.07551 -0 6 Zn 0.502723 0.827069 0.594897 -0 7 Zn 0.002723 0.172931 0.405103 -0 8 P 0.479587 0.694094 0.929555 0 9 P 0.979587 0.305906 0.070445 0 10 P 0.501848 0.193476 0.5978 -0 11 P 0.001848 0.806524 0.4022 -0 12 O 0.929452 0.314603 0.239673 -0 13 O 0.429452 0.685397 0.760327 -0 14 O 0.270604 0.77077 0.439624 0 15 O 0.770604 0.22923 0.560376 0 16 O 0.270919 0.781581 0.00795 -0 17 O 0.770919 0.218419 0.99205 -0 18 O 0.911144 0.689168 0.287867 0 19 O 0.411144 0.310832 0.712133 0 20 O 0.346469 0.209274 0.454495 0 21 O 0.846469 0.790726 0.545505 0 22 O 0.719868 0.779566 0.960728 -0 23 O 0.219868 0.220434 0.039272 -0 24 O 0.478815 0.033766 0.668352 -0 25 O 0.978815 0.966234 0.331648 -0 26 O 0.996125 0.465864 0.001421 -0 27 O 0.496125 0.534136 0.998579 -0 | 0.4263778 | [0.0, 0.0, 1.0] | [[0.0, 0.0, 0.0, 0.0027299999999999963, 0.0, -0.011730000000000018], [-0.007640000000000008, 0.36457000000000006, 0.21946000000000002, 0.0, -0.025799999999999997, 0.0], [0.0, 0.0, 0.0, -0.17317, 0.0, -0.0031700000000000027]]
mp-1818 | SiF4 | 5 | 1.975682 | 87.47735 | Full Formula (Si1 F4) Reduced Formula: SiF4 abc : 4.843647 4.843647 4.843647 angles: 109.471221 109.471221 109.471221 pbc : True True True Sites (5) # SP a b c magmom --- ---- -------- -------- -------- -------- 0 Si 0 0 0 -0 1 F 0.673408 0.673408 0.673408 0 2 F 0 0 0.326592 0 3 F 0.326592 0 0 0 4 F 0 0.326592 0 0 | 0.08018333 | [1.0, 0.0, 0.0] | [[0.0, 0.0, 0.0, 0.08018333333333338, 0.0, 0.0], [0.0, 0.0, 0.0, 0.0, 0.08018333333333338, 0.0], [0.0, 0.0, 0.0, 0.0, 0.0, 0.08018333333333338]]
mp-18310 | Si3Ag3(SnP3)2 | 28 | 4.804503 | 574.5082 | Full Formula (Si6 Ag6 Sn4 P12) Reduced Formula: Si3Ag3(SnP3)2 abc : 9.070670 9.070670 9.070670 angles: 109.471221 109.471221 109.471221 pbc : True True True Sites (28) # SP a b c magmom --- ---- -------- -------- -------- -------- 0 Si 0.25 0.75 0.5 0 1 Si 0.75 0.5 0.25 0 2 Si 0.75 0.25 0.5 0 3 Si 0.5 0.25 0.75 0 4 Si 0.5 0.75 0.25 0 5 Si 0.25 0.5 0.75 0 6 Ag 0.198949 0 0.198949 0.001 7 Ag 0 0.801051 0.801051 0.001 8 Ag 0 0.198949 0.198949 0.001 9 Ag 0.801051 0.801051 0 0.001 10 Ag 0.801051 0 0.801051 0.001 11 Ag 0.198949 0.198949 0 0.001 12 Sn 0 0 0.590468 0 13 Sn 0.590468 0 0 0 14 Sn 0 0.590468 0 0 15 Sn 0.409532 0.409532 0.409532 0 16 P 0 0.499128 0.247646 0.002 17 P 0.499128 0 0.247646 0.002 18 P 0.500872 0.748518 0.500872 0.002 19 P 0.247646 0.499128 0 0.002 20 P 0.748518 0.500872 0.500872 0.002 21 P 0.251482 0.752354 0.752354 0.002 22 P 0.752354 0.251482 0.752354 0.002 23 P 0.247646 0 0.499128 0.002 24 P 0.500872 0.500872 0.748518 0.002 25 P 0 0.247646 0.499128 0.002 26 P 0.752354 0.752354 0.251482 0.002 27 P 0.499128 0.247646 0 0.002 | 0.09166004 | [-1.0, 1.0, 1.0] | [[0.0, 0.0, 0.0, 0.09166002982028054, 0.0, 0.0], [0.0, 0.0, 0.0, 0.0, 0.09166002982028053, 0.0], [0.0, 0.0, 0.0, 0.0, 0.0, 0.09166002982028054]]
mp-18353 | Cs2Mo3SeO12 | 36 | 4.433002 | 617.7545 | Full Formula (Cs4 Mo6 Se2 O24) Reduced Formula: Cs2Mo3SeO12 abc : 7.418509 7.418509 12.961406 angles: 90.000000 90.000000 120.000000 pbc : True True True Sites (36) # SP a b c --- ---- -------- -------- -------- 0 O 0.752798 0.870809 0.233809 1 O 0.881988 0.752798 0.733809 2 O 0.870809 0.118012 0.733809 3 O 0.129191 0.881989 0.233809 4 O 0.118012 0.247202 0.233809 5 O 0.247202 0.12919 0.733809 6 O 0.453347 0.911802 0.356032 7 O 0.541545 0.453347 0.856031 8 O 0.911801 0.458454 0.856031 9 O 0.088198 0.541544 0.356032 10 O 0.458455 0.546653 0.356032 11 O 0.546653 0.088199 0.856031 12 O 0.122884 0.872451 0.90773 13 O 0.250435 0.122885 0.40773 14 O 0.872451 0.749566 0.40773 15 O 0.127549 0.250433 0.90773 16 O 0.749566 0.877115 0.90773 17 O 0.877116 0.12755 0.40773 18 O 0.60112 0.801347 0.527995 19 O 0.200226 0.39888 0.527995 20 O 0.198654 0.799773 0.527995 21 O 0.801346 0.200228 0.027996 22 O 0.799773 0.601119 0.027996 23 O 0.398881 0.198653 0.027996 24 Se 0 0 0.178595 25 Se 0 0 0.678595 26 Mo 0.803212 0.661278 0.897766 27 Mo 0.661279 0.858068 0.397767 28 Mo 0.858067 0.196789 0.897766 29 Mo 0.141933 0.803211 0.397767 30 Mo 0.338721 0.141933 0.897766 31 Mo 0.196788 0.338722 0.397767 32 Cs 0.666667 0.333334 0.228974 33 Cs 0.333333 0.666666 0.728974 34 Cs 0.666667 0.333334 0.601733 35 Cs 0.333333 0.666666 0.101732 | 0.4892455 | [0.0, 0.0, 1.0] | [[0.0, 0.0, 0.0, -0.004765000000000001, -0.4555649564365898, 0.0], [0.0, 0.0, 0.0, -0.4555650434879401, 0.004765000000000006, 0.0], [0.17545998323616993, 0.1754600167638332, -0.4216499999999998, 0.0, 0.0, 0.0]]
mp-18741 | RbLiCrO4 | 14 | 2.833019 | 244.3051 | Full Formula (Rb2 Li2 Cr2 O8) Reduced Formula: RbLiCrO4 abc : 5.497767 5.497767 9.333174 angles: 90.000000 90.000000 120.000010 pbc : True True True Sites (14) # SP a b c magmom --- ---- -------- -------- -------- -------- 0 Rb 0 0 0.497139 0 1 Rb 0 0 0.997139 0 2 Li 0.666667 0.333333 0.680324 -0 3 Li 0.333333 0.666667 0.180324 -0 4 Cr 0.333333 0.666667 0.791331 -0 5 Cr 0.666667 0.333333 0.291331 -0 6 O 0.611237 0.962206 0.734202 0 7 O 0.037794 0.649031 0.734202 0 8 O 0.350969 0.388763 0.734202 0 9 O 0.962206 0.611237 0.234202 0 10 O 0.666667 0.333333 0.470002 0 11 O 0.333333 0.666667 0.970002 0 12 O 0.388763 0.350969 0.234202 0 13 O 0.649031 0.037794 0.234202 0 | 0.2765632 | [-1.0, 0.0, -0.0] | [[-0.19424252997326844, 0.19424248999484534, 0.0, 0.0, 0.03204500286034587, 0.0], [0.0, 0.0, 0.0, 0.032044996264934074, 0.0, 0.19424248999484534], [0.10820001113471461, 0.10819998886529456, 0.013300000000000006, 0.0, 0.0, 0.0]]
mp-18878 | LiFeAs2O7 | 11 | 4.028045 | 133.8249 | Full Formula (Li1 Fe1 As2 O7) Reduced Formula: LiFeAs2O7 abc : 5.405355 5.405355 4.829388 angles: 81.291380 81.291380 102.240069 pbc : True True True Sites (11) # SP a b c magmom --- ---- -------- -------- -------- -------- 0 Li 0.378877 0.621123 0 0.002 1 Fe 0.999856 0.000144 0 4.376 2 As 0.446152 0.117809 0.408573 0.022 3 As 0.882191 0.553848 0.591427 0.025 4 O 0.268317 0.230123 0.176447 0.075 5 O 0.769877 0.731683 0.823553 0.073 6 O 0.674981 0.984652 0.255246 0.081 7 O 0.015348 0.325019 0.744754 0.079 8 O 0.289604 0.922015 0.727325 0.075 9 O 0.077985 0.710396 0.272675 0.073 10 O 0.581513 0.418487 0.5 0.014 | 4.731247 | [-1.0, 0.0, 3.0] | [[0.0, 0.0, 0.0, 1.6844721062207306, 0.0, -0.44815220239961556], [0.04148996304592144, 0.48429, 0.020260036954078575, 0.0, 0.32268050093634987, 0.0], [0.0, 0.0, 0.0, -4.1737477976003845, 0.0, 1.3914921062207306]]
mp-189 | SiRu | 8 | 8.03513 | 106.765 | Full Formula (Si4 Ru4) Reduced Formula: SiRu abc : 4.743982 4.743982 4.743982 angles: 90.000000 90.000000 90.000000 pbc : True True True Sites (8) # SP a b c magmom --- ---- -------- -------- -------- -------- 0 Si 0.66284 0.16284 0.33716 -0 1 Si 0.16284 0.33716 0.66284 -0 2 Si 0.33716 0.66284 0.16284 -0 3 Si 0.83716 0.83716 0.83716 -0 4 Ru 0.370789 0.870789 0.629211 -0 5 Ru 0.870789 0.629211 0.370789 -0 6 Ru 0.629211 0.370789 0.870789 -0 7 Ru 0.129211 0.129211 0.129211 -0 | 1.30269 | [1.0, 0.0, 0.0] | [[0.0, 0.0, 0.0, 1.30269, 0.0, 0.0], [0.0, 0.0, 0.0, 0.0, 1.30269, 0.0], [0.0, 0.0, 0.0, 0.0, 0.0, 1.30269]]
mp-19 | Te | 3 | 6.048411 | 105.0944 | Full Formula (Te3) Reduced Formula: Te abc : 4.512374 4.512374 5.959899 angles: 90.000000 90.000000 120.000006 pbc : True True True Sites (3) # SP a b c magmom --- ---- ------- ------- -------- -------- 0 Te 0.26895 0 0.333333 -0 1 Te 0 0.26895 0.666667 -0 2 Te 0.73105 0.73105 0 -0 | 1.696768 | [-1.0, 0.0, 0.0] | [[-1.185822610269724, 1.1858224632118006, 0.0, -0.25821000000000016, 0.0, 0.0], [0.0, 0.0, 0.0, 0.0, 0.25821000000000016, 1.1858224632118008], [0.0, 0.0, 0.0, 0.0, 0.0, 0.0]]
mp-19128 | CoO | 8 | 5.097638 | 97.6362 | Full Formula (Co4 O4) Reduced Formula: CoO abc : 3.269469 5.288980 5.646272 angles: 90.000641 90.000003 90.000023 pbc : True True True Sites (8) # SP a b c magmom --- ---- -------- -------- -------- -------- 0 Co 0 0.998454 0.666239 -2.627 1 Co 0.999999 0.498454 0.333766 -2.627 2 Co 0.500002 0.998514 0.166308 2.627 3 Co 0.5 0.498517 0.833694 2.627 4 O 0.499998 0.376587 0.166081 -0.003 5 O 0.999998 0.376445 0.666062 0.003 6 O 5e-06 0.876449 0.333943 0.003 7 O 0.5 0.87658 0.833907 -0.003 | 0.8544694 | [0.0, -0.0, -1.0] | [[0.0, 0.0, 0.0, 0.0, -0.2413399749025147, 0.0], [0.0, 0.0, 0.0, -0.24134003492954972, 0.0, 0.0], [-0.15155998115170277, -0.15156001884830198, 0.8271499999999997, 0.0, 0.0, 0.0]]
mp-19294 | LiFeP2O7 | 22 | 2.925026 | 268.7828 | Full Formula (Li2 Fe2 P4 O14) Reduced Formula: LiFeP2O7 abc : 8.236552 4.902891 7.033052 angles: 71.150015 90.000000 90.000000 pbc : True True True Sites (22) # SP a b c magmom --- ---- -------- -------- -------- -------- 0 Li 0.861462 0.823005 0.665849 -0 1 Li 0.361462 0.176995 0.334151 -0 2 Fe 0.002035 0.216605 0.266373 -1.122 3 Fe 0.502035 0.783395 0.733627 -1.122 4 P 0.78682 0.785205 0.083822 0.001 5 P 0.28682 0.214795 0.916178 0.001 6 P 0.182661 0.601009 0.523612 -0.002 7 P 0.682661 0.398991 0.476388 -0.002 8 O 0.65466 0.598174 0.245165 0.004 9 O 0.829594 0.051546 0.138977 0.03 10 O 0.329594 0.948454 0.861023 0.03 11 O 0.698048 0.86053 0.881729 0.017 12 O 0.040771 0.814355 0.482703 0.015 13 O 0.347048 0.753973 0.512486 0.025 14 O 0.681358 0.59742 0.605297 0.022 15 O 0.540771 0.185645 0.517297 0.015 16 O 0.15466 0.401826 0.754835 0.004 17 O 0.435703 0.402443 0.91577 0.022 18 O 0.935703 0.597557 0.08423 0.021 19 O 0.181358 0.40258 0.394703 0.022 20 O 0.847048 0.246027 0.487514 0.026 21 O 0.198048 0.13947 0.118271 0.017 | 0.4438375 | [0.0, -1.0, 2.0] | [[0.0, 0.0, 0.0, 0.07620073372414386, 0.0, 0.1802272428101061], [0.20688811789137002, 0.15864, 0.35900188210863004, 0.0, 0.011832176845955058, 0.0], [0.0, 0.0, 0.0, 0.180892757189894, 0.0, -0.12025926627585619]]
mp-19440 | LiVO3 | 20 | 2.393862 | 293.7831 | Full Formula (Li4 V4 O12) Reduced Formula: LiVO3 abc : 7.648512 7.648512 5.797598 angles: 68.566262 68.566262 83.531014 pbc : True True True Sites (20) # SP a b c magmom --- ---- -------- -------- -------- -------- 0 Li 0.685276 0.314724 0.75 -0 1 Li 0.314724 0.685276 0.25 -0 2 Li 0.302564 0.697436 0.75 -0 3 Li 0.697436 0.302564 0.25 -0 4 V 0.693996 0.882532 0.71306 0 5 V 0.306004 0.117468 0.28694 0 6 V 0.117468 0.306004 0.78694 0 7 V 0.882532 0.693996 0.21306 0 8 O 0.887836 0.359215 0.87466 -0 9 O 0.640785 0.112164 0.62534 -0 10 O 0.112164 0.640785 0.12534 -0 11 O 0.502737 0.255149 0.12272 -0 12 O 0.167723 0.163408 0.076334 0 13 O 0.255149 0.502737 0.62272 -0 14 O 0.359215 0.887836 0.37466 -0 15 O 0.744851 0.497263 0.37728 -0 16 O 0.836592 0.832277 0.423666 0 17 O 0.497263 0.744851 0.87728 -0 18 O 0.163408 0.167723 0.576334 0 19 O 0.832277 0.836592 0.923666 0 | 0 | [1.0, 0.0, 0.0] | [[0.0, 0.0, 0.0, 0.0, 0.0, 0.0], [0.0, 0.0, 0.0, 0.0, 0.0, 0.0], [0.0, 0.0, 0.0, 0.0, 0.0, 0.0]]
mp-19481 | Rb2V(PO4)2 | 52 | 3.111122 | 879.2236 | Full Formula (Rb8 V4 P8 O32) Reduced Formula: Rb2V(PO4)2 abc : 7.183343 9.224833 13.268267 angles: 90.000000 90.000000 90.000000 pbc : True True True Sites (52) # SP a b c magmom --- ---- -------- -------- -------- -------- 0 Rb 0.767086 0.389317 0.589432 -0 1 Rb 0.267086 0.110683 0.410568 -0 2 Rb 0.232914 0.889317 0.910568 0 3 Rb 0.732914 0.610683 0.089432 0 4 Rb 0.728842 0.169955 0.911129 0 5 Rb 0.228842 0.330045 0.088871 -0 6 Rb 0.271158 0.669955 0.588871 -0 7 Rb 0.771158 0.830045 0.411129 0 8 V 0.745004 0.245498 0.305501 -0 9 V 0.245004 0.254502 0.694499 1.044 10 V 0.254996 0.745498 0.194499 0 11 V 0.754996 0.754502 0.805501 -1.044 12 P 0.584995 0.007172 0.664923 0 13 P 0.084995 0.492828 0.335077 -0 14 P 0.415005 0.507172 0.835077 -0 15 P 0.915005 0.992828 0.164923 -0 16 P 0.489374 0.528526 0.346712 -0 17 P 0.989374 0.971474 0.653288 -0.002 18 P 0.510626 0.028526 0.153288 0 19 P 0.010626 0.471474 0.846712 0.002 20 O 0.527727 0.92175 0.573771 0.001 21 O 0.027727 0.57825 0.426229 -0 22 O 0.472273 0.42175 0.926229 -0.001 23 O 0.972273 0.07825 0.073771 0 24 O 0.590324 0.919705 0.764994 -0 25 O 0.090324 0.580295 0.235006 0 26 O 0.409676 0.419705 0.735006 0 27 O 0.909676 0.080295 0.264994 -0 28 O 0.299125 0.431517 0.348637 -0 29 O 0.799125 0.068483 0.651363 -0.002 30 O 0.700875 0.931517 0.151363 0 31 O 0.200875 0.568483 0.848637 0.002 32 O 0.483979 0.15219 0.683822 0 33 O 0.983979 0.34781 0.316178 0 34 O 0.516021 0.65219 0.816178 -0 35 O 0.016021 0.84781 0.183822 -0 36 O 0.557407 0.171502 0.210428 0 37 O 0.057407 0.328498 0.789572 0.001 38 O 0.442593 0.671502 0.289572 -0 39 O 0.942593 0.828498 0.710428 -0.001 40 O 0.874232 0.560741 0.781386 -0.003 41 O 0.374232 0.939259 0.218614 0 42 O 0.125768 0.060741 0.718614 0.003 43 O 0.625768 0.439259 0.281386 -0 44 O 0.825448 0.801202 0.917188 0.1 45 O 0.325448 0.698798 0.082812 0 46 O 0.174552 0.301202 0.582812 -0.1 47 O 0.674552 0.198798 0.417188 -0 48 O 0.949376 0.441981 0.953015 -0.001 49 O 0.449376 0.058019 0.046985 0 50 O 0.050624 0.941981 0.546985 0.001 51 O 0.550624 0.558019 0.453015 -0 | 0.15486 | [0.0, 1.0, 0.0] | [[0.0, 0.0, 0.0, 0.09561999999999998, 0.0, 0.0], [0.0, 0.0, 0.0, 0.0, 0.15485999999999997, 0.0], [0.0, 0.0, 0.0, 0.0, 0.0, -0.056059999999999985]]
mp-19886 | ThSnPt | 3 | 11.42809 | 79.31118 | Full Formula (Th1 Sn1 Pt1) Reduced Formula: ThSnPt abc : 4.822621 4.822621 4.822621 angles: 60.000000 60.000000 60.000000 pbc : True True True Sites (3) # SP a b c magmom --- ---- ---- ---- ---- -------- 0 Th 0 0 0 0 1 Sn 0.5 0.5 0.5 0 2 Pt 0.25 0.25 0.25 -0 | 0.4897067 | [0.0, 0.0, 1.0] | [[0.0, 0.0, 0.0, 0.48970666666666623, 0.0, 0.0], [0.0, 0.0, 0.0, 0.0, 0.4897066666666663, 0.0], [0.0, 0.0, 0.0, 0.0, 0.0, 0.4897066666666663]]
mp-19926 | La2Be2GeO7 | 24 | 5.356023 | 297.9229 | Full Formula (La4 Be4 Ge2 O14) Reduced Formula: La2Be2GeO7 abc : 7.725482 7.725482 4.991749 angles: 90.000000 90.000000 90.000000 pbc : True True True Sites (24) # SP a b c magmom --- ---- -------- -------- -------- -------- 0 La 0.660886 0.839114 0.501466 -0 1 La 0.160886 0.660886 0.498534 -0 2 La 0.839114 0.339114 0.498534 -0 3 La 0.339114 0.160886 0.501466 -0 4 Be 0.36693 0.86693 0.037811 -0 5 Be 0.86693 0.63307 0.962189 -0 6 Be 0.63307 0.13307 0.037811 -0 7 Be 0.13307 0.36693 0.962189 -0 8 Ge 0.5 0.5 0 -0 9 Ge 0 0 0 -0 10 O 0.921816 0.826194 0.80128 0 11 O 0.173806 0.921816 0.19872 0 12 O 0.578184 0.326194 0.19872 0 13 O 0.421816 0.673806 0.19872 0 14 O 0.326194 0.421816 0.80128 0 15 O 0.673806 0.578184 0.80128 0 16 O 0 0.5 0.833766 -0 17 O 0.5 0 0.166234 -0 18 O 0.142613 0.357387 0.280903 0 19 O 0.642613 0.142613 0.719097 0 20 O 0.357387 0.857387 0.719097 0 21 O 0.857387 0.642613 0.280903 0 22 O 0.078184 0.173806 0.80128 0 23 O 0.826194 0.078184 0.19872 0 | 0.24084 | [1.0, 0.0, 0.0] | [[0.0, 0.0, 0.0, 0.24083999999999994, 0.0, 0.0], [0.0, 0.0, 0.0, 0.0, 0.21722499999999995, 0.0], [0.0, 0.0, 0.0, 0.0, 0.0, 0.21722499999999997]]
mp-21276 | PbS | 2 | 7.333909 | 54.17423 | Full Formula (Pb1 S1) Reduced Formula: PbS abc : 4.247199 4.247199 4.247199 angles: 60.000000 60.000000 60.000000 pbc : True True True Sites (2) # SP a b c magmom --- ---- --- --- --- -------- 0 Pb 0 0 0 0 1 S 0.5 0.5 0.5 -0 | 0 | [1.0, 0.0, 0.0] | [[0.0, 0.0, 0.0, 0.0, 0.0, 0.0], [0.0, 0.0, 0.0, 0.0, 0.0, 0.0], [0.0, 0.0, 0.0, 0.0, 0.0, 0.0]]
mp-2133 | ZnO | 4 | 5.437865 | 49.71872 | Full Formula (Zn2 O2) Reduced Formula: ZnO abc : 3.289103 3.289103 5.306821 angles: 90.000000 90.000000 120.000019 pbc : True True True Sites (4) # SP a b c magmom --- ---- -------- -------- -------- -------- 0 Zn 0.666667 0.333333 0.500548 -0 1 Zn 0.333333 0.666667 0.000548 -0 2 O 0.666667 0.333333 0.879762 0 3 O 0.333333 0.666667 0.379762 0 | 1.285616 | [0.0, 0.0, -1.0] | [[0.0, 0.0, 0.0, 0.0, -0.38499984634402185, 0.0], [0.0, 0.0, 0.0, -0.3850001470407671, 0.0, 0.0], [-0.5375097900942262, -0.5375102099059378, 1.0368099999999998, 0.0, 0.0, 0.0]]
mp-22038 | RbFe(SeO4)2 | 48 | 3.329206 | 852.3699 | Full Formula (Rb4 Fe4 Se8 O32) Reduced Formula: RbFe(SeO4)2 abc : 9.113413 10.328370 10.328369 angles: 61.254632 90.001252 90.001175 pbc : True True True Sites (48) # SP a b c magmom --- ---- -------- -------- -------- -------- 0 Rb 0.500008 0.249995 0.750006 -0 1 Rb 0.500001 0.749998 0.25 -0 2 Rb 0 0.999995 6e-06 0 3 Rb 0.999998 0.499997 0.500003 -0 4 Fe 0.499999 0.999996 0.500003 -4.364 5 Fe 2e-06 0.749981 0.750018 -4.365 6 Fe 0.500001 0.499996 4e-06 4.364 7 Fe 0.999998 0.249984 0.250018 4.365 8 Se 0.33339 0.853267 0.853281 -0.007 9 Se 0.33339 0.353267 0.353281 0.007 10 Se 0.833406 0.603265 0.103287 0.007 11 Se 0.833404 0.103257 0.603294 -0.007 12 Se 0.166594 0.396713 0.896735 0.007 13 Se 0.166596 0.896706 0.396744 -0.007 14 Se 0.666611 0.14672 0.146733 0.007 15 Se 0.66661 0.646719 0.646733 -0.007 16 O 0.166654 0.304131 0.804132 0.013 17 O 0.166657 0.80413 0.30413 -0.013 18 O 0.666651 0.054133 0.054131 0.013 19 O 0.666653 0.554134 0.554131 -0.013 20 O 0.333348 0.94587 0.945866 -0.013 21 O 0.333348 0.445869 0.445867 0.013 22 O 0.833343 0.695867 0.19587 0.013 23 O 0.833342 0.19587 0.69587 -0.013 24 O 0.457463 0.929914 0.716577 -0.063 25 O 0.457461 0.429917 0.216574 0.063 26 O 0.957444 0.679913 0.966557 -0.051 27 O 0.957442 0.179915 0.466558 0.051 28 O 0.164639 0.862974 0.783477 -0.053 29 O 0.16464 0.362972 0.283478 0.053 30 O 0.66463 0.613002 0.033494 0.064 31 O 0.664634 0.112999 0.533496 -0.064 32 O 0.377967 0.676828 0.969639 0.051 33 O 0.377968 0.176825 0.469645 -0.051 34 O 0.877945 0.426823 0.21963 0.053 35 O 0.877946 0.926821 0.719632 -0.053 36 O 0.042556 0.533442 0.820087 -0.051 37 O 0.042558 0.033444 0.320084 0.051 38 O 0.542537 0.283426 0.070082 0.063 39 O 0.542536 0.783422 0.570087 -0.063 40 O 0.122054 0.28037 0.073178 0.053 41 O 0.122053 0.780367 0.573179 -0.053 42 O 0.622033 0.030354 0.323174 -0.051 43 O 0.622032 0.530359 0.823171 0.051 44 O 0.33537 0.466505 0.887002 0.064 45 O 0.335365 0.966504 0.387001 -0.064 46 O 0.83536 0.216522 0.137028 0.053 47 O 0.835361 0.716518 0.637031 -0.053 | 0.08991585 | [-1.0, 0.0, 0.0] | [[-0.02492249623871664, 0.024922501231391066, 0.0, -0.08272000000000002, 0.0, 0.0], [0.0, 0.0, 0.0, 0.0, 0.08272000000000002, 0.024922501231391062], [0.0, 0.0, 0.0, 0.0, 0.0, 0.0]]
mp-22067 | Ba2CuGe2O7 | 24 | 4.845679 | 408.1206 | Full Formula (Ba4 Cu2 Ge4 O14) Reduced Formula: Ba2CuGe2O7 abc : 8.606862 8.606862 5.509331 angles: 90.000000 90.000000 90.000000 pbc : True True True Sites (24) # SP a b c magmom --- ---- -------- -------- -------- -------- 0 Ba 0.665975 0.165975 0.990835 0.002 1 Ba 0.834025 0.665975 0.009165 0.002 2 Ba 0.165975 0.334025 0.009165 0.002 3 Ba 0.334025 0.834025 0.990835 0.002 4 Cu 0 0 0.5 0.616 5 Cu 0.5 0.5 0.5 0.616 6 Ge 0.861141 0.361141 0.523703 -0 7 Ge 0.138859 0.638859 0.523703 -0 8 Ge 0.638859 0.861141 0.476297 -0.001 9 Ge 0.361141 0.138859 0.476297 -0.001 10 O 0.685237 0.417885 0.666921 0.077 11 O 0.314763 0.582115 0.666921 0.077 12 O 0.417885 0.314763 0.333079 0.077 13 O 0.582115 0.685237 0.333079 0.077 14 O 0.917885 0.185237 0.666921 0.076 15 O 0.814763 0.917885 0.333079 0.078 16 O 0.185237 0.082115 0.333079 0.078 17 O 0.082115 0.814763 0.666921 0.076 18 O 0.865543 0.365543 0.207616 0 19 O 0.634457 0.865543 0.792384 0 20 O 0 0.5 0.652885 0.002 21 O 0.5 0 0.347115 0.002 22 O 0.134457 0.634457 0.207616 0 23 O 0.365543 0.134457 0.792384 0 | 0.38946 | [0.0, 0.0, 1.0] | [[0.0, 0.0, 0.0, 0.008780000000000001, 0.0, 0.0], [0.0, 0.0, 0.0, 0.0, 0.3894599999999999, 0.0], [0.0, 0.0, 0.0, 0.0, 0.0, 0.3894599999999999]]
mp-22304 | Cd(InSe2)2 | 7 | 5.152671 | 212.0157 | Full Formula (Cd1 In2 Se4) Reduced Formula: Cd(InSe2)2 abc : 7.269168 7.269168 7.269168 angles: 131.329371 131.329371 71.290297 pbc : True True True Sites (7) # SP a b c magmom --- ---- -------- -------- -------- -------- 0 Cd 0 0 0 -0 1 In 0.5 0.5 0 -0 2 In 0.25 0.75 0.5 -0 3 Se 0.098547 0.590051 0.96182 0 4 Se 0.863273 0.901453 0.491503 0 5 Se 0.409949 0.37177 0.508497 0 6 Se 0.62823 0.136727 0.03818 0 | 0.1787361 | [0.0, 0.0, -1.0] | [[0.0, 0.0, 0.0, -0.13059999999999994, -0.028180000000000004, 0.0], [0.0, 0.0, 0.0, 0.028180000000000007, -0.13059999999999994, 0.0], [-0.02748, 0.027479999999999997, 0.0, 0.0, 0.0, -0.17446000000000006]]
mp-22386 | InAgTe2 | 8 | 5.64944 | 280.93 | Full Formula (In2 Ag2 Te4) Reduced Formula: InAgTe2 abc : 7.970722 7.970722 7.970722 angles: 131.152695 131.152695 71.570591 pbc : True True True Sites (8) # SP a b c magmom --- ---- -------- -------- -------- -------- 0 In 0.5 0.5 0 0 1 In 0.25 0.75 0.5 0 2 Ag 0 0 0 -0 3 Ag 0.75 0.25 0.5 -0 4 Te 0.375 0.370132 0.495132 0 5 Te 0.629868 0.125 0.004868 0 6 Te 0.120132 0.625 0.995132 0 7 Te 0.875 0.879868 0.504868 0 | 0.0516 | [0.0, 1.0, 0.0] | [[0.0, 0.0, 0.0, -0.05160000000000003, 0.0, 0.0], [0.0, 0.0, 0.0, 0.0, -0.05160000000000003, 0.0], [0.0, 0.0, 0.0, 0.0, 0.0, 0.030529999999999943]]
mp-22408 | CoO | 8 | 5.118014 | 97.2475 | Full Formula (Co4 O4) Reduced Formula: CoO abc : 4.597881 4.597904 5.624645 angles: 113.982810 66.018164 89.873424 pbc : True True True Sites (8) # SP a b c magmom --- ---- -------- -------- -------- -------- 0 Co 7.1e-05 0.999777 0.000147 -2.607 1 Co 0.250225 0.249929 0.500149 -2.607 2 Co 0.500079 0.499773 0.000143 2.607 3 Co 0.75023 0.74992 0.500144 2.607 4 O 0.874813 0.12513 0.749856 -0 5 O 0.124865 0.375187 0.249854 -0 6 O 0.374846 0.625133 0.749855 0 7 O 0.624873 0.875152 0.249853 0 | 0.33129 | [1.0, 0.0, 0.0] | [[0.0, 0.0, 0.0, 0.33129000000000025, 0.0, 0.0], [0.0, 0.0, 0.0, 0.0, 0.33129000000000025, 0.0], [0.0, 0.0, 0.0, 0.0, 0.0, 0.33129000000000025]]
mp-22464 | NaO3 | 4 | 2.11736 | 55.6723 | Full Formula (Na1 O3) Reduced Formula: NaO3 abc : 4.316562 4.316562 4.316562 angles: 130.122054 103.050399 97.456530 pbc : True True True Sites (4) # SP a b c magmom --- ---- -------- -------- -------- -------- 0 Na 0.482553 0.482553 0 0.003 1 O 0.879654 0.091482 0.788172 0.228 2 O 0.958883 0.958883 0 0.344 3 O 0.30331 0.091482 0.211828 0.244 | 0.4169971 | [0.0, 1.0, 0.0] | [[0.0, 0.0, 0.0, 0.0, 0.0, 0.16630999999999999], [-0.13083, 0.3671000000000001, -0.14834999999999998, 0.0, 0.0, 0.0], [0.0, 0.0, 0.0, -0.13649, 0.0, 0.0]]
mp-22756 | K2PbO3 | 12 | 4.726494 | 234.2604 | Full Formula (K4 Pb2 O6) Reduced Formula: K2PbO3 abc : 6.472080 6.472080 6.103039 angles: 90.000000 90.000000 113.600736 pbc : True True True Sites (12) # SP a b c magmom --- ---- -------- -------- -------- -------- 0 K 0.522541 0.197084 0.734459 0 1 K 0.802916 0.477459 0.234459 0 2 K 0.477459 0.802916 0.234459 0 3 K 0.197084 0.522541 0.734459 0 4 Pb 0.098799 0.098799 0.27171 0 5 Pb 0.901201 0.901201 0.77171 0 6 O 0.163993 0.897853 0.008081 -0 7 O 0.836007 0.102147 0.508081 -0 8 O 0.102147 0.836007 0.508081 -0 9 O 0.897853 0.163993 0.008081 -0 10 O 0.622917 0.622917 0.868212 0 11 O 0.377083 0.377083 0.368212 0 | 0.6262807 | [0.0, 0.0, 1.0] | [[0.0, 0.0, 0.0, 0.0, -0.20363, 0.0], [0.0, 0.0, 0.0, 0.56075, 0.0, 0.0], [-0.37366000000000005, 0.4054000000000001, 0.29708, 0.0, 0.0, 0.0]]
mp-23147 | Na4Al3Si3BrO12 | 46 | 2.385695 | 736.4895 | Full Formula (Na8 Al6 Si6 Br2 O24) Reduced Formula: Na4Al3Si3BrO12 abc : 9.030716 9.030716 9.030716 angles: 90.000000 90.000000 90.000000 pbc : True True True Sites (46) # SP a b c magmom --- ---- -------- -------- -------- -------- 0 Na 0.185741 0.185741 0.185741 -0 1 Na 0.685741 0.685741 0.685741 -0 2 Na 0.314259 0.685741 0.314259 -0 3 Na 0.314259 0.314259 0.685741 -0 4 Na 0.685741 0.314259 0.314259 -0 5 Na 0.814259 0.814259 0.185741 -0 6 Na 0.814259 0.185741 0.814259 -0 7 Na 0.185741 0.814259 0.814259 -0 8 Al 0.75 0.5 0 0 9 Al 0 0.25 0.5 0 10 Al 0.5 0 0.25 0 11 Al 0.5 0 0.75 0 12 Al 0.25 0.5 0 0 13 Al 0 0.75 0.5 0 14 Si 0.75 0 0.5 -0 15 Si 0.25 0 0.5 -0 16 Si 0 0.5 0.75 -0 17 Si 0 0.5 0.25 -0 18 Si 0.5 0.25 0 -0 19 Si 0.5 0.75 0 -0 20 Br 0 0 0 0.001 21 Br 0.5 0.5 0.5 0.001 22 O 0.34952 0.057425 0.640555 -0 23 O 0.640555 0.65048 0.942575 -0 24 O 0.640555 0.34952 0.057425 -0 25 O 0.65048 0.942575 0.640555 -0 26 O 0.34952 0.942575 0.359445 -0 27 O 0.942575 0.640555 0.65048 -0 28 O 0.057425 0.359445 0.65048 -0 29 O 0.859445 0.557425 0.15048 -0 30 O 0.859445 0.442575 0.84952 -0 31 O 0.140555 0.557425 0.84952 -0 32 O 0.442575 0.84952 0.859445 -0 33 O 0.84952 0.140555 0.557425 -0 34 O 0.84952 0.859445 0.442575 -0 35 O 0.557425 0.15048 0.859445 -0 36 O 0.15048 0.859445 0.557425 -0 37 O 0.557425 0.84952 0.140555 -0 38 O 0.442575 0.15048 0.140555 -0 39 O 0.15048 0.140555 0.442575 -0 40 O 0.057425 0.640555 0.34952 -0 41 O 0.942575 0.359445 0.34952 -0 42 O 0.140555 0.442575 0.15048 -0 43 O 0.359445 0.65048 0.057425 -0 44 O 0.359445 0.34952 0.942575 -0 45 O 0.65048 0.057425 0.359445 -0 | 0.24373 | [1.0, 0.0, 0.0] | [[0.0, 0.0, 0.0, 0.24373000000000014, 0.0, 0.0], [0.0, 0.0, 0.0, 0.0, 0.24373000000000014, 0.0], [0.0, 0.0, 0.0, 0.0, 0.0, 0.24373000000000014]]
mp-23292 | HgBr2 | 6 | 5.199394 | 230.2018 | Full Formula (Hg2 Br4) Reduced Formula: HgBr2 abc : 4.308543 4.308543 13.087909 angles: 90.000000 90.000000 108.648763 pbc : True True True Sites (6) # SP a b c magmom --- ---- -------- -------- -------- -------- 0 Hg 0.666421 0.333579 0.000133 -0 1 Hg 0.333579 0.666421 0.500133 -0 2 Br 0.599914 0.400086 0.625666 0 3 Br 0.400086 0.599914 0.125666 0 4 Br 0.067618 0.932382 0.3742 0 5 Br 0.932382 0.067618 0.8742 0 | 0.04438 | [0.0, 1.0, 0.0] | [[0.0, 0.0, 0.0, 0.0, 0.0, -0.036500000000000005], [0.003369999999999999, -0.031019999999999995, -0.0019699999999999995, 0.0, 0.0, 0.0], [0.0, 0.0, 0.0, -0.04437999999999999, 0.0, 0.0]]
mp-23376 | GaSeBr7 | 18 | 3.335788 | 704.889 | Full Formula (Ga2 Se2 Br14) Reduced Formula: GaSeBr7 abc : 6.773282 7.006515 15.312787 angles: 75.926722 90.000000 90.000000 pbc : True True True Sites (18) # SP a b c magmom --- ---- -------- -------- -------- -------- 0 Ga 0.997872 0.337192 0.501585 -0 1 Ga 0.002128 0.337192 0.001585 -0 2 Se 0.593352 0.0512 0.662009 0 3 Se 0.406648 0.0512 0.162009 0 4 Br 0.605655 0.171916 0.264188 0 5 Br 0.394345 0.171916 0.764188 0 6 Br 0.126149 0.017692 0.004768 0 7 Br 0.873851 0.017692 0.504768 0 8 Br 0.1298 0.407936 0.135739 -0 9 Br 0.8702 0.407936 0.635739 -0 10 Br 0.133136 0.559343 0.87292 -0 11 Br 0.866864 0.559343 0.37292 -0 12 Br 0.655922 0.361354 0.997111 -0 13 Br 0.344078 0.361354 0.497111 -0 14 Br 0.389538 0.798461 0.632337 0 15 Br 0.610462 0.798461 0.132337 0 16 Br 0.814076 0.847656 0.766214 0 17 Br 0.185924 0.847656 0.266214 0 | 0.7720749 | [-1.0, 0.0, 2.0] | [[-0.29855, 0.22278999999999993, 0.03773, 0.0, 0.15522000000000002, 0.0], [0.0, 0.0, 0.0, -0.15448999999999996, 0.0, 0.18669999999999998], [0.42226, -0.37121999999999994, -0.20749, 0.0, -0.28256000000000003, 0.0]]
mp-2340 | Na2O2 | 12 | 2.524003 | 153.9056 | Full Formula (Na6 O6) Reduced Formula: Na2O2 abc : 6.279444 6.279444 4.506937 angles: 90.000000 90.000000 120.000000 pbc : True True True Sites (12) # SP a b c magmom --- ---- -------- -------- -------- -------- 0 Na 0 0.699801 0.5 0 1 Na 0.300199 0.300199 0.5 0 2 Na 0.699801 0 0.5 0 3 Na 0 0.365556 0 -0 4 Na 0.634444 0.634444 0 -0 5 Na 0.365556 0 0 -0 6 O 0.666667 0.333333 0.327586 0 7 O 0.666667 0.333333 0.672414 0 8 O 0.333333 0.666667 0.672414 0 9 O 0.333333 0.666667 0.327586 0 10 O 0 0 0.829456 -0 11 O 0 0 0.170544 -0 | 0.2714088 | [-1.0, -0.0, 0.0] | [[0.19191499932130615, -0.1919150002262156, 0.0, 0.0, 0.0, 0.0], [0.0, 0.0, 0.0, 0.0, 0.0, -0.1919150002262156], [0.0, 0.0, 0.0, 0.0, 0.0, 0.0]]
mp-23400 | In(IO3)3 | 26 | 4.783842 | 443.977 | Full Formula (In2 I6 O18) Reduced Formula: In(IO3)3 abc : 9.722720 9.722720 5.423184 angles: 90.000000 90.000000 119.999997 pbc : True True True Sites (26) # SP a b c magmom --- ---- -------- -------- -------- -------- 0 In 0.666667 0.333333 0.693785 -0 1 In 0.333333 0.666667 0.193785 -0 2 I 0.683545 0.019778 0.332778 -0.001 3 I 0.316455 0.980222 0.832778 -0.001 4 I 0.019778 0.336233 0.832778 -0.001 5 I 0.336233 0.316455 0.332778 -0.001 6 I 0.980222 0.663767 0.332778 -0.001 7 I 0.663767 0.683545 0.832778 -0.001 8 O 0.770209 0.830821 0.065617 0 9 O 0.939388 0.770209 0.565617 0 10 O 0.830821 0.060612 0.565617 0 11 O 0.169179 0.939388 0.065617 0 12 O 0.060612 0.229791 0.065617 0 13 O 0.229791 0.169179 0.565617 0 14 O 0.716432 0.533328 0.93446 0 15 O 0.183104 0.716432 0.43446 0 16 O 0.540382 0.420765 0.468783 0 17 O 0.119617 0.540382 0.968783 0 18 O 0.420765 0.880383 0.968783 0 19 O 0.579235 0.119617 0.468783 0 20 O 0.880383 0.459618 0.468783 0 21 O 0.459618 0.579235 0.968783 0 22 O 0.283568 0.466672 0.43446 0 23 O 0.816896 0.283568 0.93446 0 24 O 0.466672 0.183104 0.93446 0 25 O 0.533328 0.816896 0.43446 0 | 1.000795 | [0.0, -1.0, 1.0] | [[0.0, 0.0, 0.0, 0.0169249207704401, 0.8247900254306693, 0.0], [0.0, 0.0, 0.0, 0.8247899746501383, -0.016925079229559898, 0.0], [0.37284001144673956, 0.37283998849178956, 0.8506299999999999, 0.0, 0.0, 0.0]]
mp-23535 | K2ZnBr4 | 14 | 3.075016 | 500.2884 | Full Formula (K4 Zn2 Br8) Reduced Formula: K2ZnBr4 abc : 7.663147 7.418745 9.281281 angles: 71.467843 90.000000 90.000000 pbc : True True True Sites (14) # SP a b c magmom --- ---- -------- -------- -------- -------- 0 K 0.757062 0.227889 0.572124 -0 1 K 0.257062 0.772111 0.427876 -0 2 K 0.75636 0.288494 0.047447 0 3 K 0.25636 0.711506 0.952553 0 4 Zn 0.742683 0.719771 0.204215 -0 5 Zn 0.242683 0.280229 0.795785 -0 6 Br 0.729528 0.896795 0.934116 0 7 Br 0.229528 0.103205 0.065884 0 8 Br 0.732785 0.922381 0.364784 0 9 Br 0.232785 0.077619 0.635216 0 10 Br 0.997893 0.511956 0.260048 -0 11 Br 0.497893 0.488044 0.739952 -0 12 Br 0.49888 0.49475 0.26649 -0 13 Br 0.99888 0.50525 0.73351 -0 | 0.01918592 | [0.0, -1.0, 4.0] | [[0.0, 0.0, 0.0, -0.00491, 0.0, 0.0], [-0.004360000000000001, 0.0014999999999999979, 0.01255, 0.0, 0.01376, 0.0], [0.0, 0.0, 0.0, -0.007030000000000002, 0.0, 0.012280000000000001]]
mp-23648 | Li4Al3Si3ClO12 | 46 | 2.24785 | 621.1345 | Full Formula (Li8 Al6 Si6 Cl2 O24) Reduced Formula: Li4Al3Si3ClO12 abc : 8.532217 8.532217 8.532217 angles: 90.000000 90.000000 90.000000 pbc : True True True Sites (46) # SP a b c magmom --- ---- -------- -------- -------- -------- 0 Li 0.174273 0.174273 0.174273 -0 1 Li 0.674273 0.674273 0.674273 -0 2 Li 0.825727 0.174273 0.825727 -0 3 Li 0.325727 0.674273 0.325727 -0 4 Li 0.325727 0.325727 0.674273 -0 5 Li 0.674273 0.325727 0.325727 -0 6 Li 0.825727 0.825727 0.174273 -0 7 Li 0.174273 0.825727 0.825727 -0 8 Al 0 0.75 0.5 -0 9 Al 0.25 0.5 0 -0 10 Al 0.5 0 0.75 -0 11 Al 0.5 0 0.25 -0 12 Al 0 0.25 0.5 -0 13 Al 0.75 0.5 0 -0 14 Si 0.75 0 0.5 0 15 Si 0.5 0.25 0 0 16 Si 0 0.5 0.75 0 17 Si 0 0.5 0.25 0 18 Si 0.5 0.75 0 0 19 Si 0.25 0 0.5 0 20 Cl 0.5 0.5 0.5 0 21 Cl 0 0 0 0 22 O 0.643833 0.908856 0.632413 -0 23 O 0.643833 0.091144 0.367587 -0 24 O 0.908856 0.632413 0.643833 -0 25 O 0.091144 0.632413 0.356167 -0 26 O 0.632413 0.643833 0.908856 -0 27 O 0.367587 0.356167 0.908856 -0 28 O 0.856167 0.867587 0.408856 -0 29 O 0.856167 0.132413 0.591144 -0 30 O 0.143833 0.867587 0.591144 -0 31 O 0.132413 0.591144 0.856167 -0 32 O 0.591144 0.143833 0.867587 -0 33 O 0.591144 0.856167 0.132413 -0 34 O 0.867587 0.408856 0.856167 -0 35 O 0.408856 0.856167 0.867587 -0 36 O 0.143833 0.132413 0.408856 -0 37 O 0.356167 0.908856 0.367587 -0 38 O 0.356167 0.091144 0.632413 -0 39 O 0.091144 0.367587 0.643833 -0 40 O 0.908856 0.367587 0.356167 -0 41 O 0.632413 0.356167 0.091144 -0 42 O 0.367587 0.643833 0.091144 -0 43 O 0.408856 0.143833 0.132413 -0 44 O 0.132413 0.408856 0.143833 -0 45 O 0.867587 0.591144 0.143833 -0 | 0.19278 | [1.0, 0.0, 0.0] | [[0.0, 0.0, 0.0, 0.19277999999999998, 0.0, 0.0], [0.0, 0.0, 0.0, 0.0, 0.19277999999999998, 0.0], [0.0, 0.0, 0.0, 0.0, 0.0, 0.19277999999999998]]
mp-23719 | BeAlH5 | 14 | 1.060874 | 128.4556 | Full Formula (Be2 Al2 H10) Reduced Formula: BeAlH5 abc : 4.306234 4.770092 6.253914 angles: 89.407079 90.000000 90.000000 pbc : True True True Sites (14) # SP a b c magmom --- ---- -------- -------- -------- -------- 0 Be 0.229875 0.001983 0.623256 0 1 Be 0.729875 0.998017 0.376744 0 2 Al 0.99002 0.243005 0.999804 -0 3 Al 0.49002 0.756995 0.000196 -0 4 H 0.465823 0.110297 0.484954 0 5 H 0.965823 0.889703 0.515046 0 6 H 0.320695 0.759554 0.748444 -0 7 H 0.820695 0.240446 0.251556 -0 8 H 0.16183 0.247014 0.748902 0 9 H 0.66183 0.752986 0.251098 0 10 H 0.739869 0.001249 0.901595 0 11 H 0.239869 0.998751 0.098405 0 12 H 0.739889 0.501068 0.913387 0 13 H 0.239889 0.498932 0.086613 0 | 0.0968955 | [-1.0, 0.0, -4.0] | [[0.0, 0.0, 0.0, -0.03086, 0.0, -0.01965], [0.00872, 0.03488, 0.0, 0.0, -0.035730000000000005, 0.0], [0.0, 0.0, 0.0, 0.0, 0.0, 0.09468]]
mp-23778 | H4CN2O | 16 | 1.330281 | 149.9293 | Full Formula (H8 C2 N4 O2) Reduced Formula: H4CN2O abc : 5.644488 5.644488 4.705844 angles: 90.000000 90.000000 90.000000 pbc : True True True Sites (16) # SP a b c magmom --- ---- -------- -------- -------- -------- 0 H 0.857243 0.642757 0.961535 0 1 H 0.357243 0.857243 0.038465 0 2 H 0.642757 0.142757 0.038465 0 3 H 0.142757 0.357243 0.961535 0 4 H 0.25681 0.24319 0.281796 0 5 H 0.24319 0.74319 0.718204 0 6 H 0.75681 0.25681 0.718204 0 7 H 0.74319 0.75681 0.281796 0 8 C 0.5 0 0.672648 -0 9 C 0 0.5 0.327352 -0 10 N 0.355386 0.855386 0.821947 -0 11 N 0.144614 0.355386 0.178053 -0 12 N 0.644614 0.144614 0.821947 -0 13 N 0.855386 0.644614 0.178053 -0 14 O 0 0.5 0.598723 -0 15 O 0.5 0 0.401277 -0 | 0.060685 | [0.0, 0.0, 1.0] | [[0.0, 0.0, 0.0, 0.03977, 0.0, 0.0], [0.0, 0.0, 0.0, 0.0, -0.060685, 0.0], [0.0, 0.0, 0.0, 0.0, 0.0, -0.060685]]
mp-23828 | Sr7(H6Br)2 | 21 | 3.685012 | 353.8461 | Full Formula (Sr7 H12 Br2) Reduced Formula: Sr7(H6Br)2 abc : 10.078469 10.078469 4.022488 angles: 90.000000 90.000000 120.000004 pbc : True True True Sites (21) # SP a b c magmom --- ---- -------- -------- --- -------- 0 Sr 0.274988 0.224096 0.5 0 1 Sr 0.567309 0.642019 0 0 2 Sr 0.357981 0.92529 0 0 3 Sr 0.07471 0.432691 0 0 4 Sr 0.666667 0.333333 0 -0 5 Sr 0.949107 0.725012 0.5 0 6 Sr 0.775904 0.050893 0.5 0 7 H 0.561957 0.120727 0.5 0 8 H 0.879273 0.44123 0.5 0 9 H 0.55877 0.438043 0.5 0 10 H 0.716806 0.773435 0.5 -0 11 H 0.226565 0.943371 0.5 -0 12 H 0.056629 0.283194 0.5 -0 13 H 0.820603 0.212711 0 -0 14 H 0.787289 0.607892 0 -0 15 H 0.392108 0.179397 0 -0 16 H 0.305346 0.394959 0 -0 17 H 0.089613 0.694654 0 -0 18 H 0.605041 0.910387 0 -0 19 Br 0 0 0 0 20 Br 0.333333 0.666667 0.5 0 | 0.1808964 | [-1.0, 1.0, 0.0] | [[0.09770999947486723, -0.09771000017504428, 0.0, 0.0, 0.0, -0.08254999985211436], [-0.08254999985211436, 0.08255000044365685, 0.0, 0.0, 0.0, -0.09771000017504428], [0.0, 0.0, 0.0, 0.0, 0.0, 0.0]]
mp-23973 | KMnPH2O5 | 40 | 2.854392 | 481.7415 | Full Formula (K4 Mn4 P4 H8 O20) Reduced Formula: KMnPH2O5 abc : 7.578822 7.575520 9.821983 angles: 70.948888 70.911646 98.872164 pbc : True True True Sites (40) # SP a b c magmom --- ---- -------- -------- -------- -------- 0 K 0.205256 0.705292 0.46462 0 1 K 0.705258 0.205309 0.464615 -0 2 K 0.169863 0.169903 0.5357 0 3 K 0.669862 0.669903 0.535713 -0 4 Mn 0.481745 0.98145 0.019069 -4.658 5 Mn 0.001083 0.000993 0.980721 -4.658 6 Mn 0.981657 0.481423 0.019073 4.658 7 Mn 0.501018 0.500992 0.980643 4.658 8 P 0.316498 0.816524 0.782737 -0.002 9 P 0.816477 0.316528 0.782726 0.002 10 P 0.099335 0.099308 0.2172 0.002 11 P 0.599239 0.599333 0.217216 -0.002 12 H 0.679625 0.043252 0.201899 -0.001 13 H 0.179601 0.543257 0.201891 0.001 14 H 0.245365 0.381789 0.798363 -0.001 15 H 0.745327 0.881763 0.798384 0.001 16 H 0.543384 0.179709 0.201901 -0.001 17 H 0.043365 0.679687 0.201882 0.001 18 H 0.881618 0.745236 0.798387 0.001 19 H 0.38164 0.245239 0.798379 -0.001 20 O 0.545075 0.045078 0.214832 -0.012 21 O 0.045037 0.545073 0.214813 0.012 22 O 0.760683 0.76072 0.784579 0.012 23 O 0.260698 0.26073 0.784571 -0.012 24 O 0.270939 0.27117 0.18079 0.017 25 O 0.770951 0.771169 0.180693 -0.017 26 O 0.952308 0.452433 0.818153 0.017 27 O 0.45237 0.952386 0.81818 -0.017 28 O 0.985157 0.985237 0.395309 0.001 29 O 0.485171 0.485282 0.395336 -0.001 30 O 0.380299 0.880325 0.604588 -0.001 31 O 0.880297 0.380315 0.604581 0.001 32 O 0.178001 0.960537 0.136347 -0.031 33 O 0.677718 0.460654 0.136256 0.031 34 O 0.096843 0.813611 0.864381 0 35 O 0.596831 0.313609 0.864377 -0 36 O 0.46052 0.677579 0.136262 0 37 O 0.960548 0.17747 0.136246 -0 38 O 0.313674 0.596854 0.864302 0.031 39 O 0.813663 0.096873 0.864284 -0.031 | 0.44974 | [1.0, 0.0, 0.0] | [[0.0, 0.0, 0.0, 0.0, -0.44974, 0.0], [0.0, 0.0, 0.0, -0.12001999999999997, 0.0, 0.0], [0.2592999999999999, -0.02866, 0.3209399999999999, 0.0, 0.0, 0.0]]
mp-24052 | CaMgNiH4 | 28 | 2.780324 | 303.6597 | Full Formula (Ca4 Mg4 Ni4 H16) Reduced Formula: CaMgNiH4 abc : 6.721441 6.721441 6.721441 angles: 90.000000 90.000000 90.000000 pbc : True True True Sites (28) # SP a b c magmom --- ---- -------- -------- -------- -------- 0 Ca 0.67347 0.82653 0.17347 -0 1 Ca 0.82653 0.17347 0.67347 -0 2 Ca 0.17347 0.67347 0.82653 -0 3 Ca 0.32653 0.32653 0.32653 -0 4 Mg 0.337975 0.162025 0.837975 -0 5 Mg 0.162025 0.837975 0.337975 -0 6 Mg 0.837975 0.337975 0.162025 -0 7 Mg 0.662025 0.662025 0.662025 -0 8 Ni 0.952809 0.547191 0.452809 0 9 Ni 0.547191 0.452809 0.952809 0 10 Ni 0.452809 0.952809 0.547191 0 11 Ni 0.047191 0.047191 0.047191 0 12 H 0.449868 0.436032 0.737921 0 13 H 0.949868 0.063968 0.262079 0 14 H 0.550132 0.936032 0.762079 0 15 H 0.063968 0.262079 0.949868 0 16 H 0.762079 0.550132 0.936032 0 17 H 0.262079 0.949868 0.063968 0 18 H 0.436032 0.737921 0.449868 0 19 H 0.737921 0.449868 0.436032 0 20 H 0.936032 0.762079 0.550132 0 21 H 0.563968 0.237921 0.050132 0 22 H 0.237921 0.050132 0.563968 0 23 H 0.050132 0.563968 0.237921 0 24 H 0.910304 0.910304 0.910304 0 25 H 0.589696 0.089696 0.410304 0 26 H 0.410304 0.589696 0.089696 0 27 H 0.089696 0.410304 0.589696 0 | 0.66433 | [1.0, 0.0, 0.0] | [[0.0, 0.0, 0.0, -0.6643299999999999, 0.0, 0.0], [0.0, 0.0, 0.0, 0.0, -0.6643299999999999, 0.0], [0.0, 0.0, 0.0, 0.0, 0.0, -0.6643299999999999]]
mp-24064 | PHF2 | 16 | 1.868185 | 248.8021 | Full Formula (P4 H4 F8) Reduced Formula: PHF2 abc : 4.682480 6.537462 8.127723 angles: 90.000000 90.000000 90.000000 pbc : True True True Sites (16) # SP a b c magmom --- ---- -------- -------- -------- -------- 0 P 0.726625 0.41077 0.916811 0 1 P 0.226625 0.08923 0.083189 0 2 P 0.273375 0.91077 0.583189 0 3 P 0.773375 0.58923 0.416811 0 4 H 0.52589 0.55137 0.987129 -0 5 H 0.02589 0.94863 0.012871 -0 6 H 0.47411 0.05137 0.512871 -0 7 H 0.97411 0.44863 0.487129 -0 8 F 0.94562 0.623824 0.246299 -0 9 F 0.44562 0.876176 0.753701 -0 10 F 0.05438 0.123824 0.253701 -0 11 F 0.55438 0.376176 0.746299 -0 12 F 0.553837 0.416204 0.350012 -0 13 F 0.053837 0.083796 0.649988 -0 14 F 0.446163 0.916204 0.149988 -0 15 F 0.946163 0.583796 0.850012 -0 | 0.07918 | [0.0, 1.0, 0.0] | [[0.0, 0.0, 0.0, -0.06317, 0.0, 0.0], [0.0, 0.0, 0.0, 0.0, -0.06301000000000001, 0.0], [0.0, 0.0, 0.0, 0.0, 0.0, -0.07918000000000001]]
mp-24585 | LiZnPH2O5 | 40 | 2.754645 | 446.8943 | Full Formula (Li4 Zn4 P4 H8 O20) Reduced Formula: LiZnPH2O5 abc : 5.066226 8.164708 10.803875 angles: 90.000000 90.000000 90.000000 pbc : True True True Sites (40) # SP a b c magmom --- ---- -------- -------- -------- -------- 0 Li 0.797655 0.186926 0.315997 0 1 Li 0.297655 0.813074 0.684003 0 2 Li 0.797655 0.313074 0.815997 0 3 Li 0.297655 0.686926 0.184003 0 4 Zn 0.299336 0.379864 0.372516 -0 5 Zn 0.799336 0.620136 0.627484 -0 6 Zn 0.299336 0.120136 0.872516 -0 7 Zn 0.799336 0.879864 0.127484 -0 8 P 0.301478 0.089992 0.166423 0 9 P 0.801478 0.910008 0.833577 0 10 P 0.301478 0.410008 0.666423 0 11 P 0.801478 0.589992 0.333577 0 12 H 0.830003 0.323313 0.046227 0 13 H 0.330003 0.676687 0.953773 0 14 H 0.830003 0.176687 0.546227 0 15 H 0.330003 0.823313 0.453773 0 16 H 0.666096 0.473222 0.000672 0 17 H 0.166096 0.526778 0.999328 0 18 H 0.666096 0.026778 0.500672 0 19 H 0.166096 0.973222 0.499328 0 20 O 0.923016 0.688679 0.224783 0 21 O 0.423016 0.311321 0.775217 0 22 O 0.923016 0.811321 0.724783 0 23 O 0.423016 0.188679 0.275217 0 24 O 0.421987 0.913552 0.166796 0 25 O 0.921987 0.086448 0.833204 0 26 O 0.421987 0.586448 0.666796 0 27 O 0.921987 0.413552 0.333204 0 28 O 0.997098 0.074907 0.186712 0 29 O 0.497098 0.925093 0.813288 0 30 O 0.997098 0.425093 0.686712 0 31 O 0.497098 0.574907 0.313288 0 32 O 0.364971 0.32174 0.543943 0 33 O 0.864971 0.67826 0.456057 0 34 O 0.364971 0.17826 0.043943 0 35 O 0.864971 0.82174 0.956057 0 36 O 0.33276 0.912454 0.514137 -0 37 O 0.83276 0.087546 0.485863 -0 38 O 0.33276 0.587546 0.014137 -0 39 O 0.83276 0.412454 0.985863 -0 | 0.3176324 | [0.0, 0.0, 1.0] | [[0.0, 0.0, 0.0, 0.0, -0.034400000000000014, 0.0], [0.0, 0.0, 0.0, -0.04332, 0.0, 0.0], [-0.06957000000000002, 0.30342, 0.06313999999999997, 0.0, 0.0, 0.0]]
mp-25296 | MnBO3 | 15 | 3.01573 | 187.8965 | Full Formula (Mn3 B3 O9) Reduced Formula: MnBO3 abc : 8.402535 8.402535 3.073034 angles: 90.000000 90.000000 119.999996 pbc : True True True Sites (15) # SP a b c magmom --- ---- -------- -------- --- -------- 0 Mn 0.375054 0.36763 0 -4.23 1 Mn 0.992576 0.624946 0 -4.23 2 Mn 0.63237 0.007424 0 -4.23 3 B 0.333333 0.666667 0.5 -0.042 4 B 0 0 0 -0.049 5 B 0.666667 0.333333 0.5 -0.042 6 O 0.148828 0.612384 0.5 0.085 7 O 0.716843 0.198856 0.5 0.067 8 O 0.801144 0.517987 0.5 0.067 9 O 0.073008 0.886944 0 0.23 10 O 0.813936 0.926992 0 0.23 11 O 0.113056 0.186064 0 0.23 12 O 0.482013 0.283157 0.5 0.066 13 O 0.387616 0.536445 0.5 0.085 14 O 0.463555 0.851172 0.5 0.085 | 0.4056989 | [-3.0, -1.0, 0.0] | [[0.2755230488082047, -0.2753540473806469, 0.0, 0.0, 0.0, 0.08027339535185059], [0.08027339535185056, -0.0800935524221538, 0.0, 0.0, 0.0, -0.2753540473806469], [0.0, 0.0, 0.0, 0.0, 0.0, 0.0]]
mp-2565 | S2N | 24 | 1.734698 | 598.3706 | Full Formula (S16 N8) Reduced Formula: S2N abc : 11.868408 11.868408 4.248008 angles: 90.000000 90.000000 90.000000 pbc : True True True Sites (24) # SP a b c magmom --- ---- -------- -------- -------- -------- 0 S 0.153827 0.348616 0.312074 0 1 S 0.848616 0.346173 0.812074 0 2 S 0.151384 0.653827 0.812074 0 3 S 0.846173 0.651384 0.312074 0 4 S 0.653827 0.151384 0.812074 0 5 S 0.346173 0.848616 0.812074 0 6 S 0.651384 0.846173 0.312074 0 7 S 0.348616 0.153827 0.312074 0 8 S 0.680873 0.680873 0.174103 0 9 S 0.180873 0.819127 0.674103 0 10 S 0.819127 0.180873 0.674103 0 11 S 0.319127 0.319127 0.174103 0 12 S 0.882455 0.882455 0.110513 0 13 S 0.382455 0.617545 0.610513 0 14 S 0.617545 0.382455 0.610513 0 15 S 0.117545 0.117545 0.110513 0 16 N 0.243735 0.079031 0.161268 -0 17 N 0.756265 0.920969 0.161268 -0 18 N 0.420969 0.743735 0.661268 -0 19 N 0.579031 0.256265 0.661268 -0 20 N 0.920969 0.756265 0.161268 -0 21 N 0.256265 0.579031 0.661268 -0 22 N 0.743735 0.420969 0.661268 -0 23 N 0.079031 0.243735 0.161268 -0 | 0.05735394 | [1.0, 0.0, 0.0] | [[-0.013179999999999999, -0.039470000000000005, -0.039470000000000005, 0.0, 0.0, 0.0], [0.0, 0.0, 0.0, 0.0, 0.0, -0.048875], [0.0, 0.0, 0.0, 0.0, -0.048874999999999995, 0.0]]
mp-26819 | LiMnPO4 | 28 | 2.834306 | 367.5768 | Full Formula (Li4 Mn4 P4 O16) Reduced Formula: LiMnPO4 abc : 5.497733 8.056918 8.575643 angles: 75.391865 90.000000 90.000000 pbc : True True True Sites (28) # SP a b c magmom --- ---- -------- -------- -------- -------- 0 Li 0.848673 0.031103 0.06945 0.001 1 Li 0.341692 0.502219 0.28345 0 2 Li 0.151327 0.031103 0.56945 0.001 3 Li 0.658308 0.502219 0.78345 0 4 Mn 0.341408 0.133127 0.196834 4.626 5 Mn 0.834672 0.632868 0.39668 4.621 6 Mn 0.658592 0.133127 0.696834 4.626 7 Mn 0.165328 0.632868 0.89668 4.621 8 P 0.163978 0.257762 0.824463 0.014 9 P 0.335636 0.753955 0.515396 0.017 10 P 0.836022 0.257762 0.324463 0.014 11 P 0.664364 0.753955 0.015396 0.017 12 O 0.40524 0.681803 0.06395 0.02 13 O 0.798209 0.625872 0.93611 0.02 14 O 0.160912 0.12077 0.989524 0.019 15 O 0.315007 0.414055 0.844619 0.027 16 O 0.712447 0.181643 0.19442 0.021 17 O 0.663276 0.936344 0.90016 0.029 18 O 0.104396 0.309086 0.273358 0.025 19 O 0.802431 0.780596 0.165386 0.029 20 O 0.684993 0.414055 0.344619 0.027 21 O 0.839088 0.12077 0.489524 0.019 22 O 0.197569 0.780596 0.665386 0.029 23 O 0.336724 0.936344 0.40016 0.029 24 O 0.287553 0.181643 0.69442 0.021 25 O 0.59476 0.681803 0.56395 0.02 26 O 0.895604 0.309086 0.773358 0.025 27 O 0.201791 0.625872 0.43611 0.02 | 0.3342987 | [-1.0, 1.0, 0.0] | [[0.17227516531591158, -0.07045684380043157, -0.21449495038413854, 0.0, -0.015063840399002732, 0.0], [0.0, 0.0, 0.0, -0.16225648042787089, 0.0, -0.09848123201483597], [-0.15091843307489036, -0.223327431502898, 0.07089994865539687, 0.0, -0.12688344344087985, 0.0]]
mp-27032 | MnP2O7 | 10 | 3.471764 | 109.4736 | Full Formula (Mn1 P2 O7) Reduced Formula: MnP2O7 abc : 5.065141 5.065141 4.450683 angles: 81.636430 81.636430 100.149461 pbc : True True True Sites (10) # SP a b c magmom --- ---- -------- -------- -------- -------- 0 Mn 0.111758 0.888242 0 3.082 1 P 0.668161 0.73847 0.591356 0.004 2 P 0.26153 0.331839 0.408644 0.004 3 O 0.548913 0.451087 0.5 -0.003 4 O 0.434695 0.857619 0.73292 -0.015 5 O 0.812182 0.92874 0.284678 -0.048 6 O 0.859931 0.66363 0.813448 -0.024 7 O 0.07126 0.187818 0.715322 -0.038 8 O 0.142381 0.565305 0.26708 -0.003 9 O 0.33637 0.140069 0.186552 -0.024 | 1.283466 | [0.0, -2.0, 1.0] | [[0.0, 0.0, 0.0, 0.5137436356647556, 0.0, 0.09350010943473441], [0.43334238129390035, 1.05362, 0.44895761870609957, 0.0, 0.38447517473842197, 0.0], [0.0, 0.0, 0.0, 0.11883989056526562, 0.0, 0.40223363566475545]]
mp-27277 | PCl3O | 20 | 1.726184 | 590.0044 | Full Formula (P4 Cl12 O4) Reduced Formula: PCl3O abc : 6.071253 9.813344 9.902843 angles: 90.000000 90.000000 90.000000 pbc : True True True Sites (20) # SP a b c magmom --- ---- -------- -------- -------- -------- 0 P 0.873287 0.757628 0.818936 -0 1 P 0.126713 0.257628 0.181064 -0 2 P 0.626713 0.757628 0.318936 -0 3 P 0.373287 0.257628 0.681064 -0 4 Cl 0.176467 0.417654 0.64373 -0 5 Cl 0.823533 0.917654 0.35627 -0 6 Cl 0.323533 0.417654 0.14373 -0 7 Cl 0.676467 0.917654 0.85627 -0 8 Cl 0.081756 0.753619 0.976184 -0 9 Cl 0.918244 0.253619 0.023816 -0 10 Cl 0.418244 0.753619 0.476184 -0 11 Cl 0.581756 0.253619 0.523816 -0 12 Cl 0.679449 0.59419 0.846609 -0 13 Cl 0.320551 0.09419 0.153391 -0 14 Cl 0.820551 0.59419 0.346609 -0 15 Cl 0.179449 0.09419 0.653391 -0 16 O 0.982217 0.762109 0.68618 0 17 O 0.017783 0.262109 0.31382 0 18 O 0.517783 0.762109 0.18618 0 19 O 0.482217 0.262109 0.81382 0 | 0.2621896 | [1.0, 0.0, 0.0] | [[0.1361, 0.06645000000000001, 0.21402, 0.0, 0.0, 0.0], [0.0, 0.0, 0.0, 0.0, 0.0, -0.12018000000000001], [0.0, 0.0, 0.0, 0.0, -0.24507, 0.0]]
mp-27399 | SbBr3 | 16 | 3.092712 | 776.3262 | Full Formula (Sb4 Br12) Reduced Formula: SbBr3 abc : 4.463073 12.336965 14.099441 angles: 90.000000 90.000000 90.000000 pbc : True True True Sites (16) # SP a b c magmom --- ---- -------- -------- -------- -------- 0 Sb 0.247503 0.541229 0.461348 -0 1 Sb 0.747503 0.958771 0.538652 -0 2 Sb 0.752497 0.041229 0.038652 -0 3 Sb 0.252497 0.458771 0.961348 -0 4 Br 0.518366 0.386789 0.376869 0 5 Br 0.018366 0.113211 0.623131 0 6 Br 0.481634 0.886789 0.123131 0 7 Br 0.981634 0.613211 0.876869 0 8 Br 0.962222 0.474522 0.116837 -0 9 Br 0.462222 0.025478 0.883163 -0 10 Br 0.037778 0.974522 0.383163 -0 11 Br 0.537778 0.525478 0.616837 -0 12 Br 0.941005 0.307138 0.884415 0 13 Br 0.441005 0.192862 0.115585 0 14 Br 0.058995 0.807138 0.615585 0 15 Br 0.558995 0.692862 0.384415 0 | 0.02919 | [1.0, 0.0, 0.0] | [[0.0, 0.0, 0.0, 0.029189999999999997, 0.0, 0.0], [0.0, 0.0, 0.0, 0.0, 0.0217, 0.0], [0.0, 0.0, 0.0, 0.0, 0.0, 0.019009999999999996]]
mp-27529 | PI3 | 8 | 3.359717 | 406.9525 | Full Formula (P2 I6) Reduced Formula: PI3 abc : 7.464844 7.464844 8.432797 angles: 90.000000 90.000000 119.999996 pbc : True True True Sites (8) # SP a b c magmom --- ---- -------- -------- -------- -------- 0 P 0.666667 0.333333 0.629634 -0 1 P 0.333333 0.666667 0.129634 -0 2 I 0.353392 0.309121 0.505455 -0 3 I 0.646608 0.690879 0.005455 -0 4 I 0.309121 0.955729 0.005455 -0 5 I 0.955729 0.646608 0.505455 -0 6 I 0.690879 0.044271 0.505455 -0 7 I 0.044271 0.353392 0.005455 -0 | 0.09869935 | [0.0, -1.0, -0.0] | [[0.0, 0.0, 0.0, 0.00781, -0.03903000323085016, 0.0], [0.0, 0.0, 0.0, -0.03902999671909852, -0.0078099999999999975, 0.0], [-0.06033000503271854, -0.0603299949672823, -0.049620000000000004, 0.0, 0.0, 0.0]]
mp-27549 | K2AgBi | 8 | 4.407317 | 297.6813 | Full Formula (K4 Ag2 Bi2) Reduced Formula: K2AgBi abc : 6.871114 6.871114 6.484684 angles: 90.000000 90.000000 103.512635 pbc : True True True Sites (8) # SP a b c magmom --- ---- -------- -------- ---- -------- 0 K 0.327105 0.978616 0.75 -0 1 K 0.672895 0.021384 0.25 -0 2 K 0.978616 0.327105 0.75 -0 3 K 0.021384 0.672895 0.25 -0 4 Ag 0.5 0.5 0 0 5 Ag 0.5 0.5 0.5 0 6 Bi 0.771233 0.771233 0.75 0 7 Bi 0.228767 0.228767 0.25 0 | 0 | [1.0, 0.0, 0.0] | [[0.0, 0.0, 0.0, 0.0, 0.0, 0.0], [0.0, 0.0, 0.0, 0.0, 0.0, 0.0], [0.0, 0.0, 0.0, 0.0, 0.0, 0.0]]
mp-27824 | PICl6 | 16 | 2.133904 | 576.7733 | Full Formula (P2 I2 Cl12) Reduced Formula: PICl6 abc : 10.094117 10.094117 5.660678 angles: 90.000000 90.000000 90.000000 pbc : True True True Sites (16) # SP a b c magmom --- ---- -------- -------- -------- -------- 0 P 0 0 0.5 -0 1 P 0.5 0.5 0.5 -0 2 I 0 0.5 0.117953 0 3 I 0.5 0 0.882047 0 4 Cl 0.319517 0.819517 0.884684 -0 5 Cl 0.076899 0.137856 0.705534 -0 6 Cl 0.180483 0.319517 0.115316 -0 7 Cl 0.680483 0.180483 0.884684 -0 8 Cl 0.362144 0.423101 0.705534 -0 9 Cl 0.819517 0.680483 0.115316 -0 10 Cl 0.576899 0.362144 0.294466 -0 11 Cl 0.137856 0.923101 0.294466 -0 12 Cl 0.423101 0.637856 0.294466 -0 13 Cl 0.637856 0.576899 0.705534 -0 14 Cl 0.862144 0.076899 0.294466 -0 15 Cl 0.923101 0.862144 0.705534 -0 | 0.18808 | [1.0, 0.0, 0.0] | [[0.0, 0.0, 0.0, 0.18808, 0.0, 0.0], [0.0, 0.0, 0.0, 0.0, 0.06833000000000002, 0.0], [0.0, 0.0, 0.0, 0.0, 0.0, 0.06833]]
mp-27851 | Hg3(SeCl)2 | 14 | 6.69897 | 411.7759 | Full Formula (Hg6 Se4 Cl4) Reduced Formula: Hg3(SeCl)2 abc : 8.117599 8.117599 8.117599 angles: 109.471221 109.471221 109.471221 pbc : True True True Sites (14) # SP a b c magmom --- ---- -------- -------- -------- -------- 0 Hg 0.939946 0.25 0.189946 -0 1 Hg 0.75 0.310054 0.560054 -0 2 Hg 0.189946 0.939946 0.25 -0 3 Hg 0.25 0.189946 0.939946 -0 4 Hg 0.310054 0.560054 0.75 -0 5 Hg 0.560054 0.75 0.310054 -0 6 Se 0.540573 0.5 0 -0 7 Se 0.959427 0.959427 0.959427 -0 8 Se 0.5 0 0.540573 -0 9 Se 0 0.540573 0.5 -0 10 Cl 0.014027 0.5 0 0 11 Cl 0.485973 0.485973 0.485973 0 12 Cl 0 0.014027 0.5 0 13 Cl 0.5 0 0.014027 0 | 0.35788 | [1.0, 0.0, 0.0] | [[0.0, 0.0, 0.0, 0.35788, 0.0, 0.0], [0.0, 0.0, 0.0, 0.0, 0.35788, 0.0], [0.0, 0.0, 0.0, 0.0, 0.0, 0.35788]]
mp-27931 | Rb2SnO2 | 20 | 4.151816 | 514.573 | Full Formula (Rb8 Sn4 O8) Reduced Formula: Rb2SnO2 abc : 5.887143 7.641961 11.437671 angles: 90.000000 90.000000 90.000000 pbc : True True True Sites (20) # SP a b c magmom --- ---- -------- -------- -------- -------- 0 Rb 0.001079 0.646988 0.741555 0 1 Rb 0.498921 0.353012 0.241555 0 2 Rb 0.002883 0.608603 0.417686 -0 3 Rb 0.497117 0.391397 0.917686 -0 4 Rb 0.997117 0.108603 0.082314 -0 5 Rb 0.502883 0.891397 0.582314 -0 6 Rb 0.501079 0.853012 0.258445 0 7 Rb 0.998921 0.146988 0.758445 0 8 Sn 0.495617 0.889375 0.943394 -0 9 Sn 0.504383 0.389375 0.556606 -0 10 Sn 0.004383 0.110625 0.443394 -0 11 Sn 0.995617 0.610625 0.056606 -0 12 O 0.337678 0.694699 0.047649 -0 13 O 0.496393 0.583054 0.434862 0 14 O 0.996393 0.916946 0.565138 0 15 O 0.162322 0.305301 0.547649 -0 16 O 0.503607 0.083054 0.065138 0 17 O 0.662322 0.194699 0.452351 -0 18 O 0.837678 0.805301 0.952351 -0 19 O 0.003607 0.416946 0.934862 0 | 0.16241 | [1.0, 0.0, 0.0] | [[0.0, 0.0, 0.0, -0.16241, 0.0, 0.0], [0.0, 0.0, 0.0, 0.0, -0.05452, 0.0], [0.0, 0.0, 0.0, 0.0, 0.0, -0.10109]]
mp-28000 | P(WO4)2 | 44 | 5.442147 | 642.7766 | Full Formula (P4 W8 O32) Reduced Formula: P(WO4)2 abc : 5.374342 6.726776 17.779838 angles: 90.000000 90.000000 90.000000 pbc : True True True Sites (44) # SP a b c magmom --- ---- -------- -------- -------- -------- 0 P 0.767684 0.549585 0.311264 0.001 1 P 0.732316 0.450415 0.811264 0.001 2 P 0.267684 0.950415 0.688736 0.001 3 P 0.232316 0.049586 0.188736 0.001 4 W 0.75802 0.909263 0.453791 0.043 5 W 0.74198 0.090737 0.953791 0.043 6 W 0.25802 0.590737 0.546209 0.039 7 W 0.24198 0.409263 0.046209 0.039 8 W 0.742151 0.749675 0.1284 -0.016 9 W 0.757849 0.250325 0.6284 -0.016 10 W 0.242151 0.750325 0.8716 -0.014 11 W 0.257849 0.249675 0.3716 -0.015 12 O 0.053172 0.767176 0.495384 -0.004 13 O 0.446828 0.232824 0.995384 -0.004 14 O 0.553172 0.732824 0.504616 -0.004 15 O 0.946828 0.267176 0.004616 -0.004 16 O 0.756393 0.737876 0.359241 0.001 17 O 0.743607 0.262124 0.859241 0.001 18 O 0.256393 0.762124 0.640759 0.001 19 O 0.243607 0.237876 0.140759 0.001 20 O 0.73834 0.608742 0.228159 0 21 O 0.76166 0.391258 0.728159 0 22 O 0.23834 0.891258 0.771841 0 23 O 0.26166 0.108742 0.271841 0 24 O 0.023087 0.598767 0.099388 0.002 25 O 0.476913 0.401233 0.599388 0.002 26 O 0.523087 0.901233 0.900612 0.003 27 O 0.976913 0.098767 0.400612 0.003 28 O 0.528298 0.561816 0.090429 0.001 29 O 0.971702 0.438184 0.590429 0.001 30 O 0.028298 0.938184 0.909571 0.001 31 O 0.471702 0.061816 0.409571 0.001 32 O 0.554808 0.404773 0.33165 0 33 O 0.945192 0.595227 0.83165 0 34 O 0.054808 0.095227 0.66835 0 35 O 0.445192 0.904773 0.16835 0 36 O 0.022409 0.445007 0.320496 0.001 37 O 0.477591 0.554993 0.820496 0.001 38 O 0.522409 0.054993 0.679504 0.001 39 O 0.977591 0.945007 0.179504 0.001 40 O 0.757933 0.094245 0.542985 0.006 41 O 0.742067 0.905755 0.042985 0.006 42 O 0.257933 0.405755 0.457015 0.006 43 O 0.242067 0.594245 0.957015 0.006 | 0.14871 | [0.0, 1.0, 0.0] | [[0.0, 0.0, 0.0, -0.11207, 0.0, 0.0], [0.0, 0.0, 0.0, 0.0, 0.06228, 0.0], [0.0, 0.0, 0.0, 0.0, 0.0, -0.14871]]
mp-28407 | SBr2O | 32 | 2.567987 | 1075.333 | Full Formula (S8 Br16 O8) Reduced Formula: SBr2O abc : 4.516254 12.285491 19.380823 angles: 90.000000 90.000000 90.000000 pbc : True True True Sites (32) # SP a b c magmom --- ---- -------- -------- -------- -------- 0 S 0.636093 0.236992 0.1864 0 1 S 0.128188 0.482552 0.516241 -0 2 S 0.128188 0.017448 0.016241 -0 3 S 0.871812 0.982552 0.516241 -0 4 S 0.363907 0.763008 0.6864 0 5 S 0.363907 0.736992 0.1864 0 6 S 0.636093 0.263008 0.6864 0 7 S 0.871812 0.517448 0.016241 -0 8 Br 0.853611 0.404963 0.205132 0 9 Br 0.146389 0.595037 0.705132 0 10 Br 0.146389 0.904963 0.205132 0 11 Br 0.853611 0.095037 0.705132 0 12 Br 0.512586 0.194977 0.297512 0 13 Br 0.487414 0.805023 0.797512 0 14 Br 0.487414 0.694977 0.297512 0 15 Br 0.512586 0.305023 0.797512 0 16 Br 0.000818 0.942963 0.404949 -0 17 Br 0.999182 0.057037 0.904949 -0 18 Br 0.999182 0.442963 0.404949 -0 19 Br 0.000818 0.557037 0.904949 -0 20 Br 0.649207 0.149858 0.498719 0 21 Br 0.350793 0.850142 0.998719 0 22 Br 0.350793 0.649858 0.498719 0 23 Br 0.649207 0.350142 0.998719 0 24 O 0.867165 0.338057 0.664421 -0 25 O 0.132835 0.661943 0.164421 -0 26 O 0.132835 0.838057 0.664421 -0 27 O 0.867165 0.161943 0.164421 -0 28 O 0.357388 0.093881 0.037426 0 29 O 0.357388 0.406119 0.537426 0 30 O 0.642612 0.593881 0.037426 0 31 O 0.642612 0.906119 0.537426 0 | 0.8338811 | [0.0, 0.0, 1.0] | [[0.0, 0.0, 0.0, 0.0, 0.0, -0.06311], [-0.14527, 0.15405, 0.80655, 0.0, 0.0, 0.0], [0.0, 0.0, 0.0, -0.27159999999999995, 0.0, 0.0]]
mp-28408 | KTcCl3 | 20 | 2.943661 | 549.3437 | Full Formula (K4 Tc4 Cl12) Reduced Formula: KTcCl3 abc : 8.329954 8.329954 9.060211 angles: 86.368344 86.368344 118.290124 pbc : True True True Sites (20) # SP a b c magmom --- ---- -------- -------- -------- -------- 0 K 0.447384 0.114736 0.603835 -0 1 K 0.114736 0.447384 0.103835 -0 2 K 0.506115 0.171283 0.106767 -0 3 K 0.171283 0.506115 0.606767 -0 4 Tc 0.775903 0.679625 0.790989 -0 5 Tc 0.679625 0.775903 0.290989 -0 6 Tc 0.95492 0.855706 0.932113 0 7 Tc 0.855706 0.95492 0.432113 0 8 Cl 0.488051 0.515444 0.943274 0 9 Cl 0.515444 0.488051 0.443274 0 10 Cl 0.125279 0.148981 0.788169 0 11 Cl 0.148981 0.125279 0.288169 0 12 Cl 0.800357 0.400906 0.821261 0 13 Cl 0.400906 0.800357 0.321261 0 14 Cl 0.662142 0.869337 0.667376 -0 15 Cl 0.869337 0.662142 0.167376 -0 16 Cl 0.769191 0.972972 0.056701 0 17 Cl 0.972972 0.769191 0.556701 0 18 Cl 0.82405 0.229218 0.395914 0 19 Cl 0.229218 0.82405 0.895914 0 | 0.5054534 | [-0.0, -1.0, 1.0] | [[-0.02722, -0.02531, 0.005339999999999999, 0.0, -0.01695, 0.0], [0.0, 0.0, 0.0, -0.47659, 0.0, 0.16836], [-0.01711, -0.0325, 0.002319999999999999, 0.0, -0.00987, 0.0]]
mp-28546 | Eu4Cl6O | 22 | 4.950578 | 561.2124 | Full Formula (Eu8 Cl12 O2) Reduced Formula: Eu4Cl6O abc : 9.491111 9.491111 7.193870 angles: 90.000000 90.000000 120.000004 pbc : True True True Sites (22) # SP a b c magmom --- ---- -------- -------- -------- -------- 0 Eu 0.802962 0.197038 0.500892 6.88 1 Eu 0.605924 0.802962 0.000892 6.878 2 Eu 0.197038 0.394076 0.000892 6.881 3 Eu 0.802962 0.605924 0.500892 6.88 4 Eu 0.394076 0.197038 0.500892 6.879 5 Eu 0.197038 0.802962 0.000892 6.881 6 Eu 0.666667 0.333333 0.933496 6.879 7 Eu 0.333333 0.666667 0.433496 6.879 8 Cl 0.465829 0.931657 0.714851 -0.018 9 Cl 0.534171 0.068343 0.214851 -0.018 10 Cl 0.931657 0.465829 0.214851 -0.018 11 Cl 0.465829 0.534171 0.714851 -0.018 12 Cl 0.857858 0.142142 0.891259 -0.021 13 Cl 0.715716 0.857858 0.391259 -0.021 14 Cl 0.534171 0.465829 0.214851 -0.018 15 Cl 0.068343 0.534171 0.714851 -0.018 16 Cl 0.142142 0.857858 0.391259 -0.021 17 Cl 0.284284 0.142142 0.891259 -0.021 18 Cl 0.857858 0.715716 0.891259 -0.021 19 Cl 0.142142 0.284284 0.391259 -0.021 20 O 0.333333 0.666667 0.106597 -0.069 21 O 0.666667 0.333333 0.606597 -0.069 | 0.1700679 | [0.0, 0.0, -1.0] | [[0.0, 0.0, 0.0, 0.0, -0.0765149908970972, 0.0], [0.0, 0.0, 0.0, -0.07651500901646992, 0.0, 0.0], [-0.056284993308987556, -0.05628500663773218, 0.15028999999999998, 0.0, 0.0, 0.0]]
mp-28558 | RbGeBr3 | 20 | 3.557396 | 742.7853 | Full Formula (Rb4 Ge4 Br12) Reduced Formula: RbGeBr3 abc : 7.782599 8.368039 11.405517 angles: 90.000000 90.000000 90.000000 pbc : True True True Sites (20) # SP a b c magmom --- ---- -------- -------- -------- -------- 0 Rb 0.974931 0.422475 0.749414 0 1 Rb 0.474931 0.077525 0.249414 0 2 Rb 0.525069 0.922475 0.749414 0 3 Rb 0.025069 0.577525 0.249414 0 4 Ge 0.483716 0.46922 0.519058 0 5 Ge 0.516284 0.53078 0.019058 0 6 Ge 0.016284 0.96922 0.519058 0 7 Ge 0.983716 0.03078 0.019058 0 8 Br 0.323681 0.781282 0.037429 -0 9 Br 0.176319 0.281282 0.037429 -0 10 Br 0.823681 0.718718 0.537429 -0 11 Br 0.292751 0.816267 0.468861 -0 12 Br 0.207249 0.316267 0.468861 -0 13 Br 0.792752 0.683733 0.968861 -0 14 Br 0.428152 0.498881 0.740437 0 15 Br 0.707248 0.183733 0.968861 -0 16 Br 0.928152 0.001119 0.240437 0 17 Br 0.571848 0.501119 0.240437 0 18 Br 0.071848 0.998881 0.740437 0 19 Br 0.676319 0.218718 0.537429 -0 | 0.4570787 | [0.0, 0.0, 1.0] | [[0.0, 0.0, 0.0, 0.0, 0.0, -0.09758], [-0.04731, -0.43541, -0.13077, 0.0, 0.0, 0.0], [0.0, 0.0, 0.0, -0.10217000000000001, 0.0, 0.0]]
mp-28987 | NaPt2Se3 | 24 | 7.56365 | 570.8424 | Full Formula (Na4 Pt8 Se12) Reduced Formula: NaPt2Se3 abc : 7.525014 7.525014 11.640483 angles: 90.000000 90.000000 119.999998 pbc : True True True Sites (24) # SP a b c magmom --- ---- -------- -------- -------- -------- 0 Na 0.333333 0.666667 0.313756 -0 1 Na 0.666667 0.333333 0.813756 0 2 Na 0 0 0.690901 -0 3 Na 0 0 0.190901 0 4 Pt 0.833872 0.166128 0.00641 -0 5 Pt 0.667743 0.833872 0.50641 -0 6 Pt 0.166128 0.332257 0.50641 -0 7 Pt 0.833872 0.667743 0.00641 -0 8 Pt 0.332257 0.166128 0.00641 -0 9 Pt 0.166128 0.833872 0.50641 -0 10 Pt 0.666667 0.333333 0.499163 -0 11 Pt 0.333333 0.666667 0.999163 -0 12 Se 0.498394 0.501606 0.60995 0 13 Se 0.996789 0.498394 0.10995 -0 14 Se 0.501606 0.003211 0.10995 0 15 Se 0.498394 0.996789 0.60995 0 16 Se 0.15981 0.84019 0.897633 0 17 Se 0.319621 0.15981 0.397633 -0 18 Se 0.84019 0.680379 0.397633 0 19 Se 0.15981 0.319621 0.897633 -0 20 Se 0.680379 0.84019 0.897633 -0 21 Se 0.84019 0.15981 0.397633 0 22 Se 0.501606 0.498394 0.10995 -0 23 Se 0.003211 0.501606 0.60995 -0 | 0.07305501 | [-1.0, 2.0, 0.0] | [[0.0, 0.0, 0.0, 0.0, -0.07305499558203372, 0.0], [0.0, 0.0, 0.0, -0.07305500438483144, 0.0, 0.0], [0.01796999891734823, 0.017970001082652107, 0.04170000000000001, 0.0, 0.0, 0.0]]
mp-29314 | RbVBr3 | 30 | 3.861319 | 970.4935 | Full Formula (Rb6 V6 Br18) Reduced Formula: RbVBr3 abc : 13.072297 13.072297 6.557800 angles: 90.000000 90.000000 119.999995 pbc : True True True Sites (30) # SP a b c magmom --- ---- -------- -------- -------- -------- 0 Rb 0.331976 0.331976 0.26346 -0 1 Rb 0.668024 0.668024 0.76346 -0 2 Rb 0 0.668024 0.26346 -0.001 3 Rb 0.668024 0 0.26346 -0.001 4 Rb 0.331976 0 0.76346 -0.001 5 Rb 0 0.331976 0.76346 -0.001 6 V 0 0 0.998009 1.485 7 V 0 0 0.498009 1.616 8 V 0.333333 0.666667 0.053782 -2.729 9 V 0.666667 0.333333 0.553782 -2.722 10 V 0.333333 0.666667 0.553782 -2.722 11 V 0.666667 0.333333 0.053782 -2.729 12 Br 0.508132 0.334249 0.80445 0.017 13 Br 0.491868 0.665751 0.30445 0.018 14 Br 0.334249 0.826117 0.30445 0.013 15 Br 0.173883 0.508132 0.30445 0.017 16 Br 0.826117 0.491868 0.80445 0.017 17 Br 0 0.159203 0.247116 0.029 18 Br 0.159203 0 0.247116 0.029 19 Br 0.159203 0.159203 0.747116 0.03 20 Br 0 0.840797 0.747116 0.029 21 Br 0.508132 0.173883 0.30445 0.017 22 Br 0.840797 0.840797 0.247116 0.03 23 Br 0.840797 0 0.747116 0.028 24 Br 0.491868 0.826117 0.80445 0.017 25 Br 0.334249 0.508132 0.80445 0.014 26 Br 0.173883 0.665751 0.80445 0.016 27 Br 0.826117 0.334249 0.30445 0.016 28 Br 0.665751 0.491868 0.30445 0.014 29 Br 0.665751 0.173883 0.80445 0.013 | 0.4969288 | [0.0, -1.0, -0.0] | [[0.0, 0.0, 0.0, 0.0, 0.05701000580643404, 0.0], [0.0, 0.0, 0.0, 0.05700999418541347, 0.0, 0.0], [0.16596001691479365, 0.1659599830852098, 0.4380100000000002, 0.0, 0.0, 0.0]]
mp-29365 | Li5BiO5 | 11 | 4.413627 | 121.779 | Full Formula (Li5 Bi1 O5) Reduced Formula: Li5BiO5 abc : 5.437697 5.437697 6.054020 angles: 71.913241 71.913241 46.280695 pbc : True True True Sites (11) # SP a b c magmom --- ---- -------- -------- -------- -------- 0 Li 0.701754 0.701754 0.647907 0 1 Li 0.98928 0.98928 0.482534 -0 2 Li 0.307141 0.307141 0.845781 -0 3 Li 0.68277 0.68277 0.123359 -0 4 Li 0.281147 0.281147 0.328642 -0 5 Bi 0.994658 0.994658 0.983714 0 6 O 0.845595 0.845595 0.805199 -0 7 O 0.496806 0.496806 0.976132 -0 8 O 0.161696 0.161696 0.659612 -0 9 O 0.829019 0.829019 0.311299 -0 10 O 0.142134 0.142134 0.165821 -0 | 1.40074 | [-4.0, 1.0, 0.0] | [[0.646536505056904, -0.04518984332509024, 1.0980088076877301, 0.0, -0.46076943617830046, 0.0], [0.0, 0.0, 0.0, 0.026834508129281235, 0.0, 0.04671271961103892], [0.05652483242055626, -0.1941425717359637, -0.23432834273666103, 0.0, 0.5091219740135732, 0.0]]
mp-29403 | GaCuI4 | 6 | 4.386591 | 242.607 | Full Formula (Ga1 Cu1 I4) Reduced Formula: GaCuI4 abc : 7.347994 7.347994 7.347994 angles: 127.432624 127.432624 77.545974 pbc : True True True Sites (6) # SP a b c magmom --- ---- -------- -------- -------- -------- 0 Ga 0.25 0.75 0.5 -0 1 Cu 0.5 0.5 0 0 2 I 0.603392 0.121958 0.969938 -0 3 I 0.878042 0.84798 0.481434 -0 4 I 0.366546 0.396608 0.518566 -0 5 I 0.15202 0.633454 0.030062 -0 | 0.05348011 | [0.0, 1.0, 0.0] | [[0.0, 0.0, 0.0, 0.048399999999999985, -0.022749999999999996, 0.0], [0.0, 0.0, 0.0, 0.022749999999999996, 0.048399999999999985, 0.0], [-0.017599999999999994, 0.017599999999999994, 0.0, 0.0, 0.0, -0.02767999999999998]]
mp-29513 | CsXeF7 | 36 | 3.858524 | 683.7278 | Full Formula (Cs4 Xe4 F28) Reduced Formula: CsXeF7 abc : 8.809699 8.809699 8.809699 angles: 90.000000 90.000000 90.000000 pbc : True True True Sites (36) # SP a b c magmom --- ---- -------- -------- -------- -------- 0 Cs 0.900007 0.599993 0.400007 -0 1 Cs 0.599993 0.400007 0.900007 -0 2 Cs 0.400007 0.900007 0.599993 -0 3 Cs 0.099993 0.099993 0.099993 -0 4 Xe 0.596899 0.903101 0.096899 -0 5 Xe 0.903101 0.096899 0.596899 -0 6 Xe 0.096899 0.596899 0.903101 -0 7 Xe 0.403101 0.403101 0.403101 -0 8 F 0.104909 0.696188 0.116904 0 9 F 0.604909 0.803812 0.883096 0 10 F 0.895091 0.196188 0.383096 0 11 F 0.803812 0.883096 0.604909 0 12 F 0.383096 0.895091 0.196188 0 13 F 0.883096 0.604909 0.803812 0 14 F 0.696188 0.116904 0.104909 0 15 F 0.116904 0.104909 0.696188 0 16 F 0.176237 0.348363 0.414567 0 17 F 0.414567 0.176237 0.348363 0 18 F 0.348363 0.414567 0.176237 0 19 F 0.151637 0.585433 0.676237 0 20 F 0.914567 0.323763 0.651637 0 21 F 0.651637 0.914567 0.323763 0 22 F 0.085433 0.823763 0.848363 0 23 F 0.585433 0.676237 0.151637 0 24 F 0.848363 0.085433 0.823763 0 25 F 0.676237 0.151637 0.585433 0 26 F 0.823763 0.848363 0.085433 0 27 F 0.323763 0.651637 0.914567 0 28 F 0.543272 0.543272 0.543272 -0 29 F 0.956728 0.456728 0.043272 -0 30 F 0.043272 0.956728 0.456728 -0 31 F 0.456728 0.043272 0.956728 -0 32 F 0.395091 0.303812 0.616904 0 33 F 0.616904 0.395091 0.303812 0 34 F 0.303812 0.616904 0.395091 0 35 F 0.196188 0.383096 0.895091 0 | 0.09549333 | [0.0, 0.0, 1.0] | [[0.0, 0.0, 0.0, -0.09549333333333332, 0.0, 0.0], [0.0, 0.0, 0.0, 0.0, -0.09549333333333333, 0.0], [0.0, 0.0, 0.0, 0.0, 0.0, -0.09549333333333333]]
mp-29703 | BaSi7N10 | 36 | 3.605202 | 436.6374 | Full Formula (Ba2 Si14 N20) Reduced Formula: BaSi7N10 abc : 6.770190 6.924720 9.697463 angles: 73.825286 90.000000 90.000000 pbc : True True True Sites (36) # SP a b c magmom --- ---- -------- -------- -------- -------- 0 Ba 0.594047 0.289397 0.787775 0 1 Ba 0.405953 0.289397 0.287775 0 2 Si 0.865485 0.995153 0.468295 -0 3 Si 0.134515 0.995153 0.968295 -0 4 Si 0.871339 0.812407 0.773446 -0 5 Si 0.128661 0.812407 0.273446 -0 6 Si 0.118617 0.62509 0.577135 0 7 Si 0.881383 0.62509 0.077135 0 8 Si 0.106535 0.438016 0.888171 -0 9 Si 0.893465 0.438016 0.388171 -0 10 Si 0.124115 0.177972 0.653412 -0 11 Si 0.875885 0.177972 0.153412 -0 12 Si 0.472905 0.868981 0.632577 0 13 Si 0.527095 0.868981 0.132577 0 14 Si 0.472321 0.68586 0.944358 0 15 Si 0.527679 0.68586 0.444358 0 16 N 0.915662 0.032451 0.637122 0 17 N 0.084338 0.032451 0.137122 -0 18 N 0.888891 0.216581 0.329407 -0 19 N 0.111109 0.216581 0.829407 -0 20 N 0.922804 0.407353 0.023999 -0 21 N 0.077196 0.407353 0.523999 -0 22 N 8e-05 0.614023 0.737171 0 23 N 0.99992 0.614023 0.237171 0 24 N 0.036747 0.826517 0.437088 0 25 N 0.963253 0.826517 0.937088 0 26 N 0.617075 0.775198 0.788483 -0 27 N 0.382925 0.775198 0.288483 -0 28 N 0.341419 0.073978 0.630511 -0 29 N 0.658581 0.073978 0.130511 -0 30 N 0.333034 0.487171 0.942753 0 31 N 0.666966 0.487171 0.442753 0 32 N 0.367564 0.897091 0.985059 0 33 N 0.632436 0.897091 0.485059 0 34 N 0.630696 0.651202 0.094997 -0 35 N 0.369304 0.651202 0.594997 -0 | 0.4205175 | [-1.0, 0.0, 1.0] | [[0.06828999999999999, 0.24632, -0.06115999999999999, 0.0, 0.15305999999999997, 0.0], [0.0, 0.0, 0.0, 0.0816, 0.0, 0.04429999999999999], [0.024859999999999993, -0.22455999999999998, 0.13147, 0.0, -0.15181, 0.0]]
mp-29798 | TlBrO3 | 5 | 5.629237 | 98.01916 | Full Formula (Tl1 Br1 O3) Reduced Formula: TlBrO3 abc : 4.630040 4.630040 4.630041 angles: 84.616461 84.616461 84.616464 pbc : True True True Sites (5) # SP a b c magmom --- ---- -------- -------- -------- -------- 0 Tl 0.004451 0.004451 0.004451 -0 1 Br 0.501816 0.501816 0.501816 -0 2 O 0.436303 0.867127 0.436303 0 3 O 0.867127 0.436303 0.436303 0 4 O 0.436303 0.436303 0.867127 0 | 0.8230796 | [0.0, -0.0, -1.0] | [[0.0, 0.0, 0.0, 0.0, 0.7127300386978794, -0.26350500746910754], [-0.26350500746910754, 0.26350497765264747, 0.0, 0.7127299580501127, 0.0, 0.0], [0.26973001526042606, 0.26972998473958076, 0.72935, 0.0, 0.0, 0.0]]
mp-29845 | CsHgCl3 | 45 | 4.166218 | 1577.824 | Full Formula (Cs9 Hg9 Cl27) Reduced Formula: CsHgCl3 abc : 13.711520 13.711520 9.690737 angles: 90.000000 90.000000 120.000001 pbc : True True True Sites (45) # SP a b c magmom --- ---- -------- -------- -------- -------- 0 Cs 0.550608 0.447597 0.135596 -0 1 Cs 0.896989 0.449392 0.468929 -0 2 Cs 0.552403 0.103011 0.802262 -0 3 Cs 0.231328 0.445262 0.827906 -0 4 Cs 0.213934 0.768672 0.16124 -0 5 Cs 0.554738 0.786066 0.494573 -0 6 Cs 0.227579 0.11023 0.476653 -0 7 Cs 0.882651 0.772421 0.809987 -0 8 Cs 0.88977 0.117349 0.14332 -0 9 Hg 0.226853 0.116269 0.978012 0 10 Hg 0.889416 0.773147 0.311345 0 11 Hg 0.883731 0.110584 0.644678 0 12 Hg 0.55181 0.441048 0.652461 0 13 Hg 0.889238 0.44819 0.985794 0 14 Hg 0.558952 0.110762 0.319127 0 15 Hg 0.218569 0.439943 0.307507 0 16 Hg 0.221374 0.781431 0.640841 0 17 Hg 0.560057 0.778626 0.974174 0 18 Cl 0.228 0.283597 0.139388 -0 19 Cl 0.055597 0.772 0.472721 -0 20 Cl 0.716403 0.944403 0.806054 -0 21 Cl 0.047737 0.446327 0.163705 -0 22 Cl 0.39859 0.952263 0.497039 -0 23 Cl 0.553673 0.60141 0.830372 -0 24 Cl 0.395877 0.255609 0.798133 -0 25 Cl 0.859732 0.604123 0.131466 -0 26 Cl 0.744391 0.140268 0.464799 -0 27 Cl 0.073425 0.08714 0.829357 -0 28 Cl 0.013715 0.926575 0.16269 -0 29 Cl 0.91286 0.986285 0.496023 -0 30 Cl 0.342021 0.078733 0.132687 -0 31 Cl 0.736712 0.657979 0.46602 -0 32 Cl 0.921267 0.263288 0.799354 -0 33 Cl 0.424679 0.449015 0.487177 -0 34 Cl 0.024335 0.575321 0.820511 -0 35 Cl 0.550985 0.975665 0.153844 -0 36 Cl 0.395471 0.76746 0.866876 -0 37 Cl 0.23254 0.628011 0.533543 -0 38 Cl 0.371989 0.604529 0.200209 -0 39 Cl 0.687654 0.790669 0.153607 -0 40 Cl 0.209331 0.896985 0.820273 -0 41 Cl 0.103015 0.312346 0.48694 -0 42 Cl 0.557005 0.272762 0.412785 -0 43 Cl 0.727238 0.284242 0.079452 -0 44 Cl 0.715758 0.442995 0.746119 -0 | 0.2110488 | [-1.0, 0.0, 3.0] | [[-0.04894508506015271, 0.04894509327688029, 0.0, -0.02296499917445774, -0.024390000315688023, -0.13897496954575847], [-0.13897496954575847, 0.13897496285010538, 0.0, -0.02438999972209556, 0.02296500082554227, 0.04894509327688032], [0.038540000450706664, 0.038539999512738086, 0.14561000000000007, 0.0, 0.0, 0.0]]
mp-30148 | BC2N | 8 | 3.418968 | 47.44077 | Full Formula (B2 C4 N2) Reduced Formula: BC2N abc : 3.601750 3.607643 3.651023 angles: 90.000000 90.000000 90.000000 pbc : True True True Sites (8) # SP a b c magmom --- ---- -------- ---- -------- -------- 0 B 0.747227 0.5 0 -0 1 B 0.252773 0 0 -0 2 C 0.744874 0 0.5 0 3 C 0.255126 0.5 0.5 0 4 C 0.5 0.75 0.742496 0 5 C 0.5 0.25 0.257504 0 6 N 0 0.25 0.74193 -0 7 N 0 0.75 0.25807 -0 | 0.81214 | [1.0, 0.0, 0.0] | [[0.0, 0.0, 0.0, 0.8121399999999998, 0.0, 0.0], [0.0, 0.0, 0.0, 0.0, 0.8075299999999997, 0.0], [0.0, 0.0, 0.0, 0.0, 0.0, 0.7105499999999998]]
mp-30293 | Sr2GeSe4 | 14 | 4.446258 | 421.0638 | Full Formula (Sr4 Ge2 Se8) Reduced Formula: Sr2GeSe4 abc : 6.551800 6.551800 10.450555 angles: 90.000000 90.000000 110.179830 pbc : True True True Sites (14) # SP a b c magmom --- ---- -------- -------- -------- -------- 0 Sr 0.365256 0.745476 0.25 0 1 Sr 0.745476 0.365256 0.75 0 2 Sr 3e-05 3e-05 0.5 -0 3 Sr 3e-05 3e-05 0 -0 4 Ge 0.311581 0.763074 0.75 -0 5 Ge 0.763074 0.311581 0.25 -0 6 Se 0.111565 0.263386 0.25 -0 7 Se 0.263386 0.111565 0.75 -0 8 Se 0.839055 0.698213 0.25 0 9 Se 0.698213 0.839055 0.75 0 10 Se 0.575873 0.135194 0.438224 -0 11 Se 0.135194 0.575873 0.561776 -0 12 Se 0.575873 0.135194 0.061776 -0 13 Se 0.135194 0.575873 0.938224 -0 | 0.4474138 | [1.0, 0.0, 0.0] | [[0.0, 0.0, 0.0, 0.0, 0.4474137677964702, 0.0], [0.0, 0.0, 0.0, -0.088239516911336, 0.0, 0.0], [0.2503847952615985, -0.0017858499455411028, -0.3225101817690449, 0.0, 0.0, 0.0]]
mp-30311 | Zn3(PS4)2 | 26 | 2.97221 | 575.1077 | Full Formula (Zn6 P4 S16) Reduced Formula: Zn3(PS4)2 abc : 7.905616 7.905616 9.201905 angles: 90.000000 90.000000 90.000000 pbc : True True True Sites (26) # SP a b c magmom --- ---- -------- -------- -------- -------- 0 Zn 0.5 0 0.481876 -0 1 Zn 0 0.5 0.518124 -0 2 Zn 0.5 0 0.018124 -0 3 Zn 0 0.5 0.981876 -0 4 Zn 0.5 0.5 0 0 5 Zn 0 0 0.5 0 6 P 0.743432 0.243432 0.25 -0 7 P 0.243432 0.256568 0.75 -0 8 P 0.756568 0.743432 0.75 -0 9 P 0.256568 0.756568 0.25 -0 10 S 0.247754 0.523117 0.138382 0 11 S 0.523117 0.752246 0.861618 0 12 S 0.976883 0.252246 0.361618 0 13 S 0.023117 0.747754 0.361618 0 14 S 0.747754 0.976883 0.638382 0 15 S 0.252246 0.023117 0.638382 0 16 S 0.764305 0.033468 0.125419 -0 17 S 0.033468 0.235695 0.874581 -0 18 S 0.966532 0.764305 0.874581 -0 19 S 0.235695 0.966532 0.125419 -0 20 S 0.533468 0.264305 0.374581 -0 21 S 0.466532 0.735695 0.374581 -0 22 S 0.735695 0.533468 0.625419 -0 23 S 0.264305 0.466532 0.625419 -0 24 S 0.752246 0.476883 0.138382 0 25 S 0.476883 0.247754 0.861618 0 | 0.07986771 | [0.0, 0.0, 1.0] | [[0.0, 0.0, 0.0, 0.0, 0.04879, 0.0], [0.0, 0.0, 0.0, -0.04879, 0.0, 0.0], [0.056475, -0.056475, 0.0, 0.0, 0.0, 0.0]]
mp-30539 | Y2WO6 | 36 | 6.241018 | 487.0632 | Full Formula (Y8 W4 O24) Reduced Formula: Y2WO6 abc : 5.294636 9.175955 10.025313 angles: 90.000000 90.000000 90.000000 pbc : True True True Sites (36) # SP a b c magmom --- ---- -------- -------- -------- -------- 0 Y 0.980963 0.603293 0.535144 -0 1 Y 0.480963 0.896707 0.464856 -0 2 Y 0.019037 0.103293 0.964856 -0 3 Y 0.519037 0.396707 0.035144 -0 4 Y 0.461309 0.781026 0.870385 -0 5 Y 0.961309 0.718974 0.129615 -0 6 Y 0.038691 0.218974 0.370385 -0 7 Y 0.538691 0.281026 0.629615 -0 8 W 0.961015 0.995528 0.651581 -0 9 W 0.461015 0.504472 0.348419 -0 10 W 0.038985 0.495528 0.848419 -0 11 W 0.538985 0.004472 0.151581 -0 12 O 0.753132 0.08859 0.505733 -0 13 O 0.253132 0.41141 0.494267 -0 14 O 0.246868 0.58859 0.994267 -0 15 O 0.746868 0.91141 0.005733 -0 16 O 0.231693 0.114955 0.568254 0 17 O 0.731693 0.385045 0.431746 0 18 O 0.768307 0.614955 0.931746 0 19 O 0.268307 0.885045 0.068254 -0 20 O 0.0867 0.843104 0.531116 0 21 O 0.5867 0.656896 0.468884 0 22 O 0.9133 0.343104 0.968884 0 23 O 0.4133 0.156896 0.031116 0 24 O 0.692103 0.859391 0.263811 -0 25 O 0.192103 0.640609 0.736189 -0 26 O 0.307897 0.359391 0.236189 -0 27 O 0.807897 0.140609 0.763811 -0 28 O 0.325926 0.047689 0.298351 0 29 O 0.825926 0.452311 0.701649 0 30 O 0.681025 0.862439 0.681032 -0 31 O 0.174074 0.952311 0.798351 0 32 O 0.818975 0.137561 0.181032 -0 33 O 0.318975 0.362439 0.818968 0 34 O 0.181025 0.637561 0.318968 0 35 O 0.674074 0.547689 0.201649 0 | 0.62055 | [1.0, 0.0, 0.0] | [[0.0, 0.0, 0.0, 0.6205499999999999, 0.0, 0.0], [0.0, 0.0, 0.0, 0.0, -0.03956, 0.0], [0.0, 0.0, 0.0, 0.0, 0.0, 0.23474]]
mp-31114 | Ho3GaO6 | 20 | 8.216879 | 266.9635 | Full Formula (Ho6 Ga2 O12) Reduced Formula: Ho3GaO6 abc : 7.107951 7.107951 5.419914 angles: 90.000000 90.000000 102.858279 pbc : True True True Sites (20) # SP a b c magmom --- ---- -------- -------- -------- -------- 0 Ho 0.398395 0.601605 0.927553 0 1 Ho 0.601605 0.398395 0.427553 0 2 Ho 0.298762 0.088296 0.975956 -0 3 Ho 0.701238 0.911704 0.475956 -0 4 Ho 0.911704 0.701238 0.975956 -0 5 Ho 0.088296 0.298762 0.475956 -0 6 Ga 0.193397 0.806603 0.506483 -0 7 Ga 0.806603 0.193397 0.006483 -0 8 O 0.21537 0.78463 0.167439 -0 9 O 0.78463 0.21537 0.667439 -0 10 O 0.038891 0.961109 0.652437 -0 11 O 0.961109 0.038891 0.152437 -0 12 O 0.356609 0.322825 0.702384 -0 13 O 0.643391 0.677175 0.202384 -0 14 O 0.677175 0.643391 0.702384 -0 15 O 0.322825 0.356609 0.202384 -0 16 O 0.894018 0.423365 0.186575 -0 17 O 0.105982 0.576635 0.686575 -0 18 O 0.576635 0.105982 0.186575 -0 19 O 0.423365 0.894018 0.686575 -0 | 0.5608591 | [0.0, -1.0, 0.0] | [[0.0, 0.0, 0.0, 0.0, 0.3004686308403798, 0.0], [0.0, 0.0, 0.0, 0.19209136948532837, 0.0, 0.0], [-0.13340430038171347, -0.3529156996180619, 0.41498999999999414, 0.0, 0.0, 0.0]]
mp-31243 | BaAs2 | 18 | 5.165008 | 553.9477 | Full Formula (Ba6 As12) Reduced Formula: BaAs2 abc : 12.773208 6.685058 8.214410 angles: 52.161740 90.000000 90.000000 pbc : True True True Sites (18) # SP a b c magmom --- ---- -------- -------- -------- -------- 0 Ba 0.227462 0.826598 0.820925 0 1 Ba 0.772538 0.826598 0.320925 0 2 Ba 0.08192 0.554467 0.452952 0 3 Ba 0.91808 0.554467 0.952952 0 4 Ba 0.424068 0.105681 0.250123 0 5 Ba 0.575932 0.105681 0.750123 0 6 As 0.42366 0.672327 0.158099 -0 7 As 0.57634 0.672327 0.658099 -0 8 As 0.609928 0.531076 0.211869 0 9 As 0.390072 0.531076 0.711869 0 10 As 0.343889 0.383987 0.502177 0 11 As 0.656111 0.383987 0.002177 0 12 As 0.984517 0.00461 0.991784 -0 13 As 0.015483 0.00461 0.491784 -0 14 As 0.848094 0.207211 0.463424 -0 15 As 0.151906 0.207211 0.963424 -0 16 As 0.841817 0.260144 0.749249 0 17 As 0.158183 0.260144 0.249249 0 | 0.3867892 | [-3.0, 1.0, 0.0] | [[0.22344, -0.17468, -0.15121999999999997, 0.0, -0.18538000000000004, 0.0], [0.0, 0.0, 0.0, 0.03806, 0.0, -0.023280000000000002], [0.08649999999999997, 0.16661000000000004, -0.040019999999999945, 0.0, -0.18516999999999997, 0.0]]
mp-31408 | Al4(B2O5)3 | 25 | 2.709681 | 252.9606 | Full Formula (Al4 B6 O15) Reduced Formula: Al4(B2O5)3 abc : 7.034414 7.034414 7.034414 angles: 110.884971 110.884971 110.884972 pbc : True True True Sites (25) # SP a b c magmom --- ---- -------- -------- -------- -------- 0 Al 0.085324 0.803097 0.291966 -0 1 Al 0.803097 0.291966 0.085324 -0 2 Al 0.291966 0.085324 0.803097 -0 3 Al 0.001442 0.001442 0.001442 0 4 B 0.173881 0.272555 0.50011 -0 5 B 0.272555 0.50011 0.173881 -0 6 B 0.50011 0.173881 0.272555 -0 7 B 0.599017 0.524241 0.857776 -0 8 B 0.524241 0.857776 0.599017 -0 9 B 0.857776 0.599017 0.524241 -0 10 O 0.07628 0.524043 0.104766 0 11 O 0.690065 0.393473 0.498755 -0 12 O 0.498755 0.690065 0.393473 -0 13 O 0.393473 0.498755 0.690065 -0 14 O 0.104766 0.07628 0.524043 0 15 O 0.23913 0.280074 0.027946 0 16 O 0.027946 0.23913 0.280074 0 17 O 0.015495 0.825148 0.742771 -0 18 O 0.742771 0.015495 0.825148 -0 19 O 0.825148 0.742771 0.015495 -0 20 O 0.577391 0.333979 0.879576 0 21 O 0.879576 0.577391 0.333979 0 22 O 0.333979 0.879576 0.577391 0 23 O 0.280074 0.027946 0.23913 0 24 O 0.524043 0.104766 0.07628 0 | 0.2267077 | [-1.0, 10.0, -0.0] | [[-0.01621247951218315, 0.01621249699840615, 0.0, -0.022433048637072985, 0.0024625600187796128, -0.15868425355077553], [-0.15868425472713282, 0.15868423838019804, 0.0, 0.0024625771950029657, 0.022433050111436603, 0.01621249720676147], [0.014382524352920097, 0.01438254050947601, -0.04230512512660173, 0.0, 0.0, 0.0]]
mp-3161 | LiAlSi | 3 | 1.966694 | 52.35525 | Full Formula (Li1 Al1 Si1) Reduced Formula: LiAlSi abc : 4.199121 4.199121 4.199121 angles: 60.000000 60.000000 60.000000 pbc : True True True Sites (3) # SP a b c magmom --- ---- ---- ---- ---- -------- 0 Li 0.5 0.5 0.5 0 1 Al 0 0 0 -0 2 Si 0.75 0.75 0.75 0 | 0.49018 | [1.0, 0.0, 0.0] | [[0.0, 0.0, 0.0, 0.49018000000000034, 0.0, 0.0], [0.0, 0.0, 0.0, 0.0, 0.49018000000000034, 0.0], [0.0, 0.0, 0.0, 0.0, 0.0, 0.49018000000000034]]
mp-3288 | CsNO2 | 12 | 3.442764 | 258.8809 | Full Formula (Cs3 N3 O6) Reduced Formula: CsNO2 abc : 6.076367 6.076367 8.096203 angles: 90.000000 90.000000 119.999990 pbc : True True True Sites (12) # SP a b c magmom --- ---- -------- -------- -------- -------- 0 Cs 0 0.690646 0.666667 -0 1 Cs 0.690646 0 0.333333 -0 2 Cs 0.309354 0.309354 0 -0 3 N 0.691371 0 0.833333 -0 4 N 0 0.691371 0.166667 -0 5 N 0.308629 0.308629 0.5 -0 6 O 0.898053 0.528006 0.051656 -0 7 O 0.471994 0.370047 0.384989 -0 8 O 0.629953 0.101947 0.718323 -0 9 O 0.370047 0.471994 0.615011 -0 10 O 0.528006 0.898053 0.948344 -0 11 O 0.101947 0.629953 0.281677 -0 | 0.05753768 | [-1.0, 0.0, 0.0] | [[-0.02711249590106355, 0.027112501314729538, 0.0, 0.042900000000000015, 0.0, 0.0], [0.0, 0.0, 0.0, 0.0, -0.04290000000000001, 0.027112501314729538], [0.0, 0.0, 0.0, 0.0, 0.0, 0.0]]
mp-33024 | H2S | 12 | 1.112065 | 203.5586 | Full Formula (H8 S4) Reduced Formula: H2S abc : 5.459285 6.093286 6.165207 angles: 83.659085 88.218306 87.452538 pbc : True True True Sites (12) # SP a b c magmom --- ---- -------- -------- -------- -------- 0 H 0.702818 0.395227 0.068983 0 1 H 0.584041 0.111914 0.213743 0 2 H 0.630408 0.699423 0.604921 -0 3 H 0.388086 0.764529 0.066364 -0 4 H 0.113548 0.912635 0.214541 0 5 H 0.074349 0.192199 0.908179 0 6 H 0.098525 0.185295 0.593347 0 7 H 0.948238 0.59978 0.73393 -0 8 S 0.742847 0.26424 0.258103 -0 9 S 0.77501 0.764035 0.758391 0 10 S 0.26204 0.730241 0.258901 0 11 S 0.238089 0.256482 0.746598 -0 | 0.370671 | [-1.0, 4.0, 3.0] | [[0.030981989332632597, 0.0993834735679335, -0.053857895427466315, -0.06519044400001364, -0.026946751861007846, 0.08512953824262301], [0.04712834841368557, -0.07457294968150742, -0.12999932004012657, 0.11212240507739667, -0.19172747653121028, 0.14292573049005985], [0.038398152424973735, -0.026011509271320614, 0.14133492417678242, 0.015917375272284158, 0.15111688135075727, -0.09417447736597787]]
mp-33449 | Tb5AgS8 | 14 | 6.58295 | 292.3598 | Full Formula (Tb5 Ag1 S8) Reduced Formula: Tb5AgS8 abc : 7.241855 7.241855 7.241855 angles: 109.630776 109.630776 109.152578 pbc : True True True Sites (14) # SP a b c magmom --- ---- -------- -------- -------- -------- 0 Tb 0.378672 0.764658 0.881118 0 1 Tb 0.502447 0.621328 0.385986 0 2 Tb 0.88354 0.497553 0.118882 0 3 Tb 0.75 0.25 0.5 -0 4 Tb 0.235342 0.11646 0.614014 0 5 Ag 0 0 0 0 6 S 0.271589 0.879741 0.252166 -0 7 S 0.757354 0.868298 0.259299 -0 8 S 0.131702 0.391001 0.889056 -0 9 S 0.980577 0.728411 0.608152 -0 10 S 0.120259 0.372425 0.391848 -0 11 S 0.608999 0.498054 0.740701 -0 12 S 0.501946 0.242646 0.110944 -0 13 S 0.627575 0.019423 0.747834 -0 | 0.3924419 | [-0.0, 1.0, 1.0] | [[0.0, 0.0, 0.0, 0.3561255808826037, 0.13543556531518047, 0.0], [0.0, 0.0, 0.0, -0.13543450619673494, 0.3561255808826974, 0.0], [0.00797620637612045, -0.007974358407056356, 0.0, 0.0, 0.0, 0.39227981987867216]]
mp-33880 | Sr(GaTe2)2 | 7 | 5.136809 | 238.3953 | Full Formula (Sr1 Ga2 Te4) Reduced Formula: Sr(GaTe2)2 abc : 6.834068 6.834068 6.834068 angles: 104.125182 104.125182 120.791638 pbc : True True True Sites (7) # SP a b c magmom --- ---- -------- -------- -------- -------- 0 Sr 0 0 0 -0 1 Ga 0 0.5 0.5 -0 2 Ga 0.5 0 0.5 -0 3 Te 0.075522 0.575522 0.151043 -0 4 Te 0.575522 0.424478 0.5 -0 5 Te 0.924478 0.075522 0.5 -0 6 Te 0.424478 0.924478 0.848957 -0 | 0.08793 | [0.0, -0.0, 1.0] | [[0.0, 0.0, 0.0, 0.0, 0.0, 0.0], [0.0, 0.0, 0.0, 0.0, 0.08793000000000002, 0.0], [0.0, 0.0, 0.0, 0.0, 0.0, -0.08793000000000001]]
mp-34042 | KY3F10 | 14 | 3.562179 | 231.1212 | Full Formula (K1 Y3 F10) Reduced Formula: KY3F10 abc : 6.147356 6.147356 6.147356 angles: 93.280053 93.280053 93.280059 pbc : True True True Sites (14) # SP a b c magmom --- ---- -------- -------- -------- -------- 0 K 0.058779 0.058779 0.058779 0 1 Y 0.001477 0.518034 0.518034 -0 2 Y 0.518034 0.518034 0.001477 -0 3 Y 0.518034 0.001477 0.518034 -0 4 F 0.469163 0.180884 0.841045 0 5 F 0.841045 0.180884 0.469163 0 6 F 0.333216 0.333216 0.333216 0 7 F 0.180884 0.469163 0.841045 0 8 F 0.841045 0.469163 0.180884 0 9 F 0.767647 0.480981 0.767647 -0 10 F 0.180884 0.841045 0.469163 0 11 F 0.469163 0.841045 0.180884 0 12 F 0.480981 0.767647 0.767647 0 13 F 0.767647 0.767647 0.480981 -0 | 5.906145 | [0.0, 1.0, 0.0] | [[0.0, 0.0, 0.0, 0.0, 1.170265000109743, -4.093472500191799], [-4.093472500191799, 4.093472499424653, 0.0, 1.1702649998904282, 0.0, 0.0], [-0.2563200000240187, -0.2563199999759813, -0.5873000000000003, 0.0, 0.0, 0.0]]
mp-34337 | H4NCl | 6 | 1.524079 | 58.28087 | Full Formula (H4 N1 Cl1) Reduced Formula: H4NCl abc : 3.877115 3.877115 3.877115 angles: 90.000000 90.000000 90.000000 pbc : True True True Sites (6) # SP a b c magmom --- ---- -------- -------- -------- -------- 0 H 0.155153 0.155153 0.844847 0 1 H 0.155153 0.844847 0.155153 0 2 H 0.844847 0.155153 0.155153 0 3 H 0.844847 0.844847 0.844847 -0 4 N 0 0 0 -0 5 Cl 0.5 0.5 0.5 -0 | 0.19516 | [1.0, 0.0, 0.0] | [[0.0, 0.0, 0.0, 0.19515999999999992, 0.0, 0.0], [0.0, 0.0, 0.0, 0.0, 0.19515999999999992, 0.0], [0.0, 0.0, 0.0, 0.0, 0.0, 0.19515999999999992]]
mp-35152 | Sr2H5Rh | 8 | 4.185073 | 112.3613 | Full Formula (Sr2 H5 Rh1) Reduced Formula: Sr2H5Rh abc : 5.447162 5.447162 5.447162 angles: 121.077566 121.077566 88.143519 pbc : True True True Sites (8) # SP a b c magmom --- ---- -------- -------- -------- -------- 0 Sr 0.748746 0.248746 0.5 0 1 Sr 0.248746 0.748746 0.5 0 2 H 0.772174 0.217568 0 0 3 H 0.217568 0.217568 0.445394 0 4 H 0.772174 0.772174 0.554606 0 5 H 0.217568 0.772174 0 0 6 H 0.237952 0.237952 0 -0 7 Rh 0.00807 0.00807 0 0 | 0.4124281 | [0.0, -0.0, 1.0] | [[0.0, 0.0, 0.0, 0.0, -0.050509999999999985, 0.0], [0.0, 0.0, 0.0, -0.050509999999999985, 0.0, 0.0], [-0.15378999999999993, -0.15378999999999993, 0.35042, 0.0, 0.0, 0.0]]
mp-3524 | LiPN2 | 8 | 2.874445 | 76.17212 | Full Formula (Li2 P2 N4) Reduced Formula: LiPN2 abc : 4.871811 4.871811 4.871811 angles: 124.038693 124.038693 83.136449 pbc : True True True Sites (8) # SP a b c magmom --- ---- -------- -------- -------- -------- 0 Li 0.5 0.5 0 -0 1 Li 0.25 0.75 0.5 -0 2 P 0 0 0 0 3 P 0.75 0.25 0.5 0 4 N 0.375 0.292003 0.417003 0 5 N 0.875 0.957997 0.582997 0 6 N 0.707997 0.125 0.082997 0 7 N 0.042003 0.625 0.917003 0 | 0.88534 | [0.0, 0.0, 1.0] | [[0.0, 0.0, 0.0, -0.14007000000000003, 0.0, 0.0], [0.0, 0.0, 0.0, 0.0, -0.14007000000000003, 0.0], [0.0, 0.0, 0.0, 0.0, 0.0, -0.8853399999999995]]
mp-35267 | Al5CuS8 | 14 | 3.014919 | 250.5877 | Full Formula (Al5 Cu1 S8) Reduced Formula: Al5CuS8 abc : 7.076604 7.076604 7.076604 angles: 60.000000 60.000000 60.000000 pbc : True True True Sites (14) # SP a b c magmom --- ---- -------- -------- -------- -------- 0 Al 0.868136 0.395591 0.868136 -0 1 Al 0.395591 0.868136 0.868136 -0 2 Al 0.868136 0.868136 0.395591 -0 3 Al 0.868136 0.868136 0.868136 -0 4 Al 0.25 0.25 0.25 -0 5 Cu 0.5 0.5 0.5 0 6 S 0.631883 0.631883 0.631883 0 7 S 0.631883 0.631883 0.10435 0 8 S 0.10435 0.631883 0.631883 0 9 S 0.631883 0.10435 0.631883 0 10 S 0.116509 0.650473 0.116509 0 11 S 0.650473 0.116509 0.116509 0 12 S 0.116509 0.116509 0.650473 0 13 S 0.116509 0.116509 0.116509 0 | 0.05886 | [1.0, 0.0, 0.0] | [[0.0, 0.0, 0.0, 0.05886000000000007, 0.0, 0.0], [0.0, 0.0, 0.0, 0.0, 0.05886000000000007, 0.0], [0.0, 0.0, 0.0, 0.0, 0.0, 0.05886000000000007]]
mp-35269 | Ca4Sb2S | 14 | 3.606826 | 401.3634 | Full Formula (Ca8 Sb4 S2) Reduced Formula: Ca4Sb2S abc : 8.051376 8.051376 8.051376 angles: 110.549507 110.549507 107.335527 pbc : True True True Sites (14) # SP a b c magmom --- ---- -------- -------- -------- -------- 0 Ca 0.613508 0.87571 0.878265 0 1 Ca 0.264757 0.386492 0.262202 0 2 Ca 0.12429 0.002555 0.737798 0 3 Ca 0.485243 0.247445 0.621735 0 4 Ca 0.136492 0.514757 0.762202 0 5 Ca 0.752555 0.37429 0.237798 0 6 Ca 0.997445 0.735243 0.121735 0 7 Ca 0.62571 0.863508 0.378265 0 8 Sb 0.375 0.997355 0.122355 -0 9 Sb 0.002645 0.125 0.377645 -0 10 Sb 0.875 0.252645 0.877645 -0 11 Sb 0.747355 0.625 0.622355 -0 12 S 0.5 0.5 0 -0 13 S 0.25 0.75 0.5 -0 | 2.22035 | [0.0, -0.0, 1.0] | [[0.0, 0.0, 0.0, -0.21777999999999995, 0.0, 0.0], [0.0, 0.0, 0.0, 0.0, -0.21777999999999997, 0.0], [0.0, 0.0, 0.0, 0.0, 0.0, -2.22035]]
mp-35539 | Zn2GeSe4 | 7 | 4.814304 | 179.1151 | Full Formula (Zn2 Ge1 Se4) Reduced Formula: Zn2GeSe4 abc : 6.747053 6.747053 6.747053 angles: 129.325302 129.325302 74.487709 pbc : True True True Sites (7) # SP a b c magmom --- ---- -------- -------- ------- -------- 0 Zn 0.75 0.25 0.5 -0 1 Zn 0.25 0.75 0.5 -0 2 Ge 0.5 0.5 0 -0 3 Se 0.364823 0.868603 0 -0 4 Se 0.635177 0.635177 0.50378 -0 5 Se 0.868603 0.364823 0 -0 6 Se 0.131397 0.131397 0.49622 -0 | 0.06963 | [0.0, 0.0, 1.0] | [[0.0, 0.0, 0.0, -0.012350000000000028, 0.0, 0.0], [0.0, 0.0, 0.0, 0.0, -0.012350000000000028, 0.0], [0.0, 0.0, 0.0, 0.0, 0.0, 0.06962999999999997]]
mp-36111 | LiMgP | 3 | 1.897718 | 54.44347 | Full Formula (Li1 Mg1 P1) Reduced Formula: LiMgP abc : 4.254223 4.254223 4.254223 angles: 60.000000 60.000000 60.000000 pbc : True True True Sites (3) # SP a b c magmom --- ---- ---- ---- ---- -------- 0 Li 0.25 0.25 0.25 -0 1 Mg 0.75 0.75 0.75 0 2 P 0 0 0 -0 | 0.1694467 | [1.0, 0.0, 0.0] | [[0.0, 0.0, 0.0, 0.1694466666666665, 0.0, 0.0], [0.0, 0.0, 0.0, 0.0, 0.1694466666666665, 0.0], [0.0, 0.0, 0.0, 0.0, 0.0, 0.1694466666666665]]
mp-36940 | Mg(CN)2 | 10 | 1.045209 | 242.5644 | Full Formula (Mg2 C4 N4) Reduced Formula: Mg(CN)2 abc : 6.236448 6.236448 6.236665 angles: 90.000000 90.000000 90.000000 pbc : True True True Sites (10) # SP a b c magmom --- ---- -------- -------- -------- -------- 0 Mg 0 0 0.241378 0 1 Mg 0.5 0.5 0.741378 0 2 C 0.800512 0.800512 0.447809 0 3 C 0.199488 0.199488 0.447809 0 4 C 0.300512 0.699488 0.947809 0 5 C 0.699488 0.300512 0.947809 0 6 N 0.807458 0.192542 0.056502 0 7 N 0.192542 0.807458 0.056502 0 8 N 0.307458 0.307458 0.556502 0 9 N 0.692542 0.692542 0.556502 0 | 0.01722947 | [0.0, 0.0, 1.0] | [[0.0, 0.0, 0.0, 0.0, 0.0, 0.0], [0.0, 0.0, 0.0, 0.0, 0.0, 0.0], [0.00856, 0.00856, 0.01226, 0.0, 0.0, 0.0]]
mp-3716 | TbNiSb | 3 | 8.720658 | 64.62261 | Full Formula (Tb1 Ni1 Sb1) Reduced Formula: TbNiSb abc : 4.504361 4.504361 4.504361 angles: 60.000000 60.000000 60.000000 pbc : True True True Sites (3) # SP a b c magmom --- ---- ---- ---- ---- -------- 0 Tb 0.5 0.5 0.5 0.001 1 Ni 0.25 0.25 0.25 -0.001 2 Sb 0 0 0 -0 | 0.2853433 | [0.0, 0.0, 1.0] | [[0.0, 0.0, 0.0, -0.28534333333333367, 0.0, 0.0], [0.0, 0.0, 0.0, 0.0, -0.2853433333333337, 0.0], [0.0, 0.0, 0.0, 0.0, 0.0, -0.2853433333333337]]
mp-37405 | Al5CuSe8 | 14 | 4.596193 | 299.9155 | Full Formula (Al5 Cu1 Se8) Reduced Formula: Al5CuSe8 abc : 7.513425 7.513425 7.513425 angles: 60.000000 60.000000 60.000000 pbc : True True True Sites (14) # SP a b c magmom --- ---- -------- -------- -------- -------- 0 Al 0.25 0.25 0.25 0 1 Al 0.632106 0.103683 0.632106 0 2 Al 0.103683 0.632106 0.632106 0 3 Al 0.632106 0.632106 0.103683 0 4 Al 0.632106 0.632106 0.632106 0 5 Cu 0 0 0 -0 6 Se 0.383939 0.383939 0.383939 0 7 Se 0.383939 0.383939 0.848182 0 8 Se 0.848182 0.383939 0.383939 0 9 Se 0.383939 0.848182 0.383939 0 10 Se 0.868781 0.393657 0.868781 0 11 Se 0.393657 0.868781 0.868781 0 12 Se 0.868781 0.868781 0.393657 0 13 Se 0.868781 0.868781 0.868781 0 | 0.06858 | [1.0, 0.0, 0.0] | [[0.0, 0.0, 0.0, -0.06857999999999992, 0.0, 0.0], [0.0, 0.0, 0.0, 0.0, -0.06857999999999992, 0.0], [0.0, 0.0, 0.0, 0.0, 0.0, -0.06857999999999992]]
mp-37430 | Na4S2O5 | 11 | 2.409333 | 162.7132 | Full Formula (Na4 S2 O5) Reduced Formula: Na4S2O5 abc : 5.267301 5.483090 6.345784 angles: 88.212002 94.740260 117.015003 pbc : True True True Sites (11) # SP a b c magmom --- ---- -------- -------- -------- -------- 0 Na 0.641686 0.319568 0.255814 0 1 Na 0.017405 0.002882 0.032745 -0 2 Na 0.013843 0.009504 0.535693 0 3 Na 0.349325 0.700892 0.754787 -0 4 S 0.716327 0.353564 0.728817 0 5 S 0.322661 0.663784 0.218379 0 6 O 0.440908 0.164967 0.856937 -0 7 O 0.793822 0.667046 0.778099 -0 8 O 0.25637 0.820662 0.383368 0 9 O 0.180797 0.360949 0.288891 0 10 O 0.646855 0.763181 0.25247 0 | 4.344909 | [-3.0, 1.0, 3.0] | [[2.7350780026938075, 0.03868588312715647, -1.0359353957356734, 0.0474830348861065, 1.1881091440357832, -0.5507065601819203], [-1.1347155783134149, -0.16335315445948198, 0.8184313637129846, -0.018431114135084286, -0.5011118319575822, 0.25129242191732193], [-2.122775217223283, 0.10751118293670717, 0.6412803749408181, 0.07022504676636229, -0.9749860431026871, 0.8710413967504876]]
mp-37449 | Nd5AgS8 | 14 | 5.698778 | 316.3271 | Full Formula (Nd5 Ag1 S8) Reduced Formula: Nd5AgS8 abc : 7.434654 7.434654 7.434654 angles: 109.717371 109.717371 108.980034 pbc : True True True Sites (14) # SP a b c magmom --- ---- -------- -------- -------- -------- 0 Nd 0.379494 0.764513 0.88177 -0 1 Nd 0.502276 0.620506 0.38502 -0 2 Nd 0.882743 0.497724 0.11823 -0 3 Nd 0.75 0.25 0.5 -0 4 Nd 0.235487 0.117257 0.61498 -0 5 Ag 0 0 0 0 6 S 0.273707 0.882388 0.250974 0 7 S 0.132244 0.391578 0.893626 0 8 S 0.117612 0.368586 0.39132 0 9 S 0.977266 0.726292 0.60868 -0 10 S 0.608422 0.502048 0.740666 0 11 S 0.497952 0.238618 0.106374 0 12 S 0.631414 0.022734 0.749026 0 13 S 0.761382 0.867756 0.259334 0 | 0.5307457 | [0.0, 1.0, 0.0] | [[0.0, 0.0, 0.0, 0.23897500000000005, 0.17670000000000002, 0.0], [0.0, 0.0, 0.0, -0.1767, 0.23897500000000002, 0.0], [-0.202945, 0.20294499999999996, 0.0, 0.0, 0.0, 0.44645]]
mp-3775 | Na2SiF6 | 27 | 2.599496 | 360.3853 | Full Formula (Na6 Si3 F18) Reduced Formula: Na2SiF6 abc : 9.019986 9.019986 5.114754 angles: 90.000000 90.000000 120.000000 pbc : True True True Sites (27) # SP a b c magmom --- ---- -------- -------- -------- -------- 0 Na 0 0.28836 0.5 -0 1 Na 0.28836 0 0.5 -0 2 Na 0.71164 0.71164 0.5 -0 3 Na 0 0.62275 0 0 4 Na 0.62275 0 0 -0 5 Na 0.37725 0.37725 0 0 6 Si 0.666667 0.333333 0.493487 -0 7 Si 0.333333 0.666667 0.506513 -0 8 Si 0 0 0 -0 9 F 0.739724 0.226908 0.686961 -0 10 F 0.773092 0.512816 0.686961 -0 11 F 0.487184 0.260276 0.686961 -0 12 F 0.512816 0.773092 0.313039 -0 13 F 0.260276 0.487184 0.313039 -0 14 F 0.226908 0.739724 0.313039 -0 15 F 0.596783 0.442158 0.299639 -0 16 F 0.557842 0.154625 0.299639 -0 17 F 0.845375 0.403217 0.299639 -0 18 F 0.084899 0.904497 0.808264 -0 19 F 0.095503 0.180402 0.808264 -0 20 F 0.819598 0.915101 0.808264 -0 21 F 0.180402 0.095503 0.191736 -0 22 F 0.915101 0.819598 0.191736 -0 23 F 0.904497 0.084899 0.191736 -0 24 F 0.442158 0.596783 0.700361 -0 25 F 0.403217 0.845375 0.700361 -0 26 F 0.154625 0.557842 0.700361 -0 | 0.111997 | [-1.0, -0.0, -0.0] | [[-0.07541000975123054, 0.07540999674959037, 0.0, -0.03420499999999999, 0.0, 0.0], [0.0, 0.0, 0.0, 0.0, 0.034205, 0.07540999674959037], [0.0, 0.0, 0.0, 0.0, 0.0, 0.0]]
mp-37990 | AlPO4 | 30 | 1.522523 | 665.0392 | Full Formula (Al5 P5 O20) Reduced Formula: AlPO4 abc : 9.797623 9.797623 9.797623 angles: 60.000000 60.000000 60.000000 pbc : True True True Sites (30) # SP a b c magmom --- ---- -------- -------- -------- -------- 0 Al 0.75 0.75 0.75 -0 1 Al 0.658179 0.11394 0.11394 -0 2 Al 0.11394 0.658179 0.11394 -0 3 Al 0.11394 0.11394 0.11394 -0 4 Al 0.11394 0.11394 0.658179 -0 5 P 0.885254 0.885254 0.344238 -0 6 P 0.885254 0.344238 0.885254 -0 7 P 0.885254 0.885254 0.885254 -0 8 P 0.344238 0.885254 0.885254 -0 9 P 0.25 0.25 0.25 -0 10 O 0.991847 0.991847 0.282348 0 11 O 0.733957 0.991847 0.282348 0 12 O 0.991847 0.282348 0.733957 0 13 O 0.822079 0.822079 0.533762 0 14 O 0.822079 0.822079 0.822079 0 15 O 0.822079 0.533762 0.822079 0 16 O 0.991847 0.282348 0.991847 0 17 O 0.533762 0.822079 0.822079 0 18 O 0.733957 0.282348 0.991847 0 19 O 0.282348 0.991847 0.733957 0 20 O 0.282348 0.991847 0.991847 0 21 O 0.282348 0.733957 0.991847 0 22 O 0.991847 0.733957 0.282348 0 23 O 0.733957 0.991847 0.991847 0 24 O 0.441353 0.186216 0.186216 0 25 O 0.991847 0.733957 0.991847 0 26 O 0.186216 0.441353 0.186216 0 27 O 0.186216 0.186216 0.186216 0 28 O 0.186216 0.186216 0.441353 0 29 O 0.991847 0.991847 0.733957 0 | 0.09865 | [1.0, 0.0, 0.0] | [[0.0, 0.0, 0.0, 0.09864999999999996, 0.0, 0.0], [0.0, 0.0, 0.0, 0.0, 0.09864999999999996, 0.0], [0.0, 0.0, 0.0, 0.0, 0.0, 0.09864999999999996]]
mp-38240 | Sr(PrS2)2 | 14 | 4.943855 | 334.3312 | Full Formula (Sr2 Pr4 S8) Reduced Formula: Sr(PrS2)2 abc : 7.572971 7.572971 7.572971 angles: 109.476830 109.476830 109.460002 pbc : True True True Sites (14) # SP a b c magmom --- ---- -------- -------- -------- -------- 0 Sr 0.75 0.25 0.5 0 1 Sr 0 0 0 0 2 Pr 0.875 0.497693 0.122693 0 3 Pr 0.375 0.752307 0.877307 0 4 Pr 0.247693 0.125 0.622693 0 5 Pr 0.502307 0.625 0.377307 0 6 S 0.615727 0.01853 0.749182 -0 7 S 0.616545 0.519349 0.750818 -0 8 S 0.134273 0.383455 0.902803 -0 9 S 0.76853 0.865727 0.249182 -0 10 S 0.98147 0.730651 0.597197 -0 11 S 0.269349 0.866545 0.250818 -0 12 S 0.133455 0.384273 0.402803 -0 13 S 0.480651 0.23147 0.097197 -0 | 0.358865 | [0.0, 1.0, 0.0] | [[0.0, 0.0, 0.0, 0.3588650000000001, 0.0, 0.0], [0.0, 0.0, 0.0, 0.0, 0.3588650000000001, 0.0], [0.0, 0.0, 0.0, 0.0, 0.0, 0.2523400000000001]]
mp-3848 | BaGe4O9 | 42 | 4.901297 | 581.2533 | Full Formula (Ba3 Ge12 O27) Reduced Formula: BaGe4O9 abc : 11.793279 11.793279 4.825759 angles: 90.000000 90.000000 119.999995 pbc : True True True Sites (42) # SP a b c magmom --- ---- -------- -------- -------- -------- 0 Ba 0.331731 0.331731 0 -0 1 Ba 0 0.668269 0 -0 2 Ba 0.668269 0 0 -0 3 Ge 0 0 0 -0 4 Ge 0.666667 0.333333 0.097212 0 5 Ge 0.333333 0.666667 0.902788 0 6 Ge 0.820822 0.820822 0.5 -0 7 Ge 0 0.179178 0.5 -0 8 Ge 0.179178 0 0.5 -0 9 Ge 0.487509 0.150061 0.588565 -0 10 Ge 0.849939 0.337447 0.588565 -0 11 Ge 0.662553 0.512491 0.588565 -0 12 Ge 0.337447 0.849939 0.411435 -0 13 Ge 0.512491 0.662553 0.411435 -0 14 Ge 0.150061 0.487509 0.411435 -0 15 O 0.517388 0.517388 0.5 -0 16 O 0 0.482612 0.5 -0 17 O 0.482612 0 0.5 -0 18 O 0.593874 0.181549 0.871282 -0 19 O 0.818451 0.412325 0.871282 -0 20 O 0.587675 0.406126 0.871282 -0 21 O 0.412325 0.818451 0.128718 -0 22 O 0.406126 0.587675 0.128718 -0 23 O 0.181549 0.593874 0.128718 -0 24 O 0.5132 0.26296 0.321637 0 25 O 0.73704 0.25024 0.321637 0 26 O 0.74976 0.4868 0.321637 0 27 O 0.25024 0.73704 0.678363 0 28 O 0.4868 0.74976 0.678363 0 29 O 0.26296 0.5132 0.678363 0 30 O 0.088519 0.152509 0.764851 -0 31 O 0.847491 0.93601 0.764851 -0 32 O 0.06399 0.911481 0.764851 -0 33 O 0.93601 0.847491 0.235149 -0 34 O 0.911481 0.06399 0.235149 -0 35 O 0.152509 0.088519 0.235149 -0 36 O 0.112861 0.325219 0.31068 0 37 O 0.674781 0.787642 0.31068 0 38 O 0.212358 0.887139 0.31068 0 39 O 0.787642 0.674781 0.68932 0 40 O 0.887139 0.212358 0.68932 0 41 O 0.325219 0.112861 0.68932 0 | 0.1877059 | [-1.0, 0.0, 0.0] | [[0.13251251538966294, -0.13251249487040478, 0.0, 0.010695000000000001, 0.0, 0.0], [0.0, 0.0, 0.0, 0.0, -0.010695000000000001, -0.13251249487040478], [0.0, 0.0, 0.0, 0.0, 0.0, 0.0]]
mp-39144 | SrLiPrTeO6 | 10 | 5.932197 | 128.5014 | Full Formula (Sr1 Li1 Pr1 Te1 O6) Reduced Formula: SrLiPrTeO6 abc : 5.651326 5.651326 5.707850 angles: 59.996877 59.996877 59.599979 pbc : True True True Sites (10) # SP a b c magmom --- ---- -------- -------- -------- -------- 0 Sr 0.750638 0.750638 0.244779 0 1 Li 0.999202 0.999202 0.504665 -0 2 Pr 0.251317 0.251317 0.763703 0 3 Te 0.501013 0.501013 0.998204 0 4 O 0.736643 0.736643 0.691448 0 5 O 0.687623 0.218606 0.803213 -0 6 O 0.794585 0.294417 0.182079 -0 7 O 0.294417 0.794585 0.182079 -0 8 O 0.218606 0.687623 0.803213 -0 9 O 0.265957 0.265957 0.326614 0 | 0.4950284 | [-1.0, 0.0, 6.0] | [[0.04117190755468844, -0.10698891374652758, 0.11256625618594468, 0.0, -0.16390434671471552, 0.0], [0.0, 0.0, 0.0, -0.3978835059673507, 0.0, 0.14486285161879547], [-0.18719272337884274, -0.21999339611756094, -0.3936460744899451, 0.0, 0.02965094690985415, 0.0]]
mp-40157 | Mo3H24C8S13N2 | 50 | 1.880984 | 752.9911 | Full Formula (Mo3 H24 C8 S13 N2) Reduced Formula: Mo3H24C8S13N2 abc : 11.167119 11.167119 6.972313 angles: 90.000000 90.000000 119.999997 pbc : True True True Sites (50) # SP a b c magmom --- ---- -------- -------- -------- -------- 0 Mo 0 0.142142 0.015162 0 1 Mo 0.857858 0.857858 0.015162 0 2 Mo 0.142142 0 0.015162 0 3 H 0.449528 0.246266 0.487357 0 4 H 0.203261 0.753734 0.487357 0 5 H 0.548073 0.432386 0.478404 -0 6 H 0.115687 0.567614 0.478404 0 7 H 0.206076 0.656559 0.692868 0 8 H 0.549517 0.343441 0.692868 0 9 H 0.327718 0.757413 0.1977 0 10 H 0.242587 0.570305 0.1977 0 11 H 0.451927 0.884313 0.478404 -0 12 H 0.567614 0.115687 0.478404 -0 13 H 0.450483 0.793924 0.692868 0 14 H 0.656559 0.206076 0.692868 0 15 H 0.429695 0.672282 0.1977 0 16 H 0.550472 0.796739 0.487357 0 17 H 0.753734 0.203261 0.487357 0 18 H 0.570305 0.242587 0.1977 0 19 H 0.672282 0.429695 0.1977 0 20 H 0.796739 0.550472 0.487357 0 21 H 0.246266 0.449528 0.487357 0 22 H 0.793924 0.450483 0.692868 0 23 H 0.343441 0.549517 0.692868 0 24 H 0.757413 0.327718 0.1977 0 25 H 0.884313 0.451927 0.478404 -0 26 H 0.432386 0.548073 0.478404 -0 27 C 0.543386 0.338807 0.535693 0 28 C 0.204579 0.661193 0.535693 0 29 C 0.333333 0.666667 0.245883 -0 30 C 0.456614 0.795421 0.535693 0 31 C 0.661193 0.204579 0.535693 0 32 C 0.666667 0.333333 0.245883 -0 33 C 0.795421 0.456614 0.535693 0 34 C 0.338807 0.543386 0.535693 0 35 S 0 0.826126 0.775416 -0 36 S 0.173874 0.173874 0.775416 -0 37 S 0 0.742132 0.033899 -0 38 S 0.257868 0.257868 0.033899 -0 39 S 0 0.362841 0.951441 -0 40 S 0.637159 0.637159 0.951441 -0 41 S 0 0.30923 0.23535 0 42 S 0.69077 0.69077 0.23535 0 43 S 0 0 0.269841 -0 44 S 0.30923 0 0.23535 0 45 S 0.362841 0 0.951441 -0 46 S 0.742132 0 0.033899 -0 47 S 0.826126 0 0.775416 -0 48 N 0.333333 0.666667 0.461982 -0 49 N 0.666667 0.333333 0.461982 -0 | 0.1288287 | [0.0, -1.0, 0.0] | [[-0.04316249797825285, 0.04316250068783109, 0.0, 0.0, 0.09432999703037218, 0.0], [0.0, 0.0, 0.0, 0.09433000295205124, 0.0, 0.043162500687831104], [0.09051999715874949, 0.09052000284125122, -0.01446, 0.0, 0.0, 0.0]]
mp-4081 | TaCu3Se4 | 8 | 6.12471 | 186.3758 | Full Formula (Ta1 Cu3 Se4) Reduced Formula: TaCu3Se4 abc : 5.712109 5.712109 5.712109 angles: 90.000000 90.000000 90.000000 pbc : True True True Sites (8) # SP a b c magmom --- ---- -------- -------- -------- -------- 0 Ta 0 0 0 0 1 Cu 0.5 0 0 -0 2 Cu 0 0 0.5 -0 3 Cu 0 0.5 0 -0 4 Se 0.248956 0.248956 0.248956 -0 5 Se 0.751044 0.751044 0.248956 -0 6 Se 0.751044 0.248956 0.751044 -0 7 Se 0.248956 0.751044 0.751044 -0 | 0.06318667 | [0.0, 0.0, 1.0] | [[0.0, 0.0, 0.0, 0.06318666666666663, 0.0, 0.0], [0.0, 0.0, 0.0, 0.0, 0.06318666666666667, 0.0], [0.0, 0.0, 0.0, 0.0, 0.0, 0.06318666666666663]]
mp-41095 | Na3Sr3AlP4 | 22 | 2.809474 | 570.6065 | Full Formula (Na6 Sr6 Al2 P8) Reduced Formula: Na3Sr3AlP4 abc : 9.437010 9.437010 7.398391 angles: 90.000000 90.000000 119.999998 pbc : True True True Sites (22) # SP a b c magmom --- ---- -------- -------- -------- -------- 0 Na 0.728138 0.864069 0.170512 -0 1 Na 0.864069 0.135931 0.670512 -0 2 Na 0.864069 0.728138 0.670512 -0 3 Na 0.135931 0.271862 0.170512 0 4 Na 0.135931 0.864069 0.170512 -0 5 Na 0.271862 0.135931 0.670512 -0 6 Sr 0.048187 0.524094 0.498926 0 7 Sr 0.475906 0.951813 0.498926 0 8 Sr 0.475906 0.524094 0.498926 0 9 Sr 0.524094 0.475906 0.998926 0 10 Sr 0.524094 0.048187 0.998926 0 11 Sr 0.951813 0.475906 0.998926 0 12 Al 0.333333 0.666667 0.873982 0 13 Al 0.666667 0.333333 0.373982 0 14 P 0.666667 0.333333 0.709975 -0 15 P 0.616307 0.808154 0.778976 0 16 P 0.808154 0.191846 0.278976 0 17 P 0.808154 0.616307 0.278976 0 18 P 0.333333 0.666667 0.209975 -0 19 P 0.191846 0.383693 0.778976 0 20 P 0.191846 0.808154 0.778976 0 21 P 0.383693 0.191846 0.278976 0 | 0.3121641 | [0.0, -1.0, 0.0] | [[0.0, 0.0, 0.0, 0.0, 0.01576000075834562, 0.0], [0.0, 0.0, 0.0, 0.01575999923196932, 0.0, 0.0], [-0.14213000688273705, -0.1421299931172635, 0.23884000000000002, 0.0, 0.0, 0.0]]
mp-4117 | Li2Si2O5 | 18 | 2.36194 | 210.9824 | Full Formula (Li4 Si4 O10) Reduced Formula: Li2Si2O5 abc : 7.963594 7.963594 4.842834 angles: 90.000000 90.000000 136.610440 pbc : True True True Sites (18) # SP a b c magmom --- ---- -------- -------- -------- -------- 0 Li 0.095026 0.210557 0.596548 -0 1 Li 0.210557 0.095026 0.096548 -0 2 Li 0.789443 0.904974 0.096548 -0 3 Li 0.904974 0.789443 0.596548 -0 4 Si 0.196135 0.492629 0.093281 0 5 Si 0.803865 0.507371 0.093281 0 6 Si 0.507371 0.803865 0.593281 0 7 Si 0.492629 0.196135 0.593281 0 8 O 0.759284 0.902701 0.501032 -0 9 O 0.902701 0.759284 0.001032 -0 10 O 0.5 0 0.537193 -0 11 O 0.240716 0.097299 0.501032 -0 12 O 0 0.5 0.037193 -0 13 O 0.545668 0.270388 0.927087 -0 14 O 0.270388 0.545668 0.427087 -0 15 O 0.729612 0.454332 0.427087 -0 16 O 0.454332 0.729612 0.927087 -0 17 O 0.097299 0.240716 0.001032 -0 | 1.11302 | [0.0, -1.0, 0.0] | [[0.0, 0.0, 0.0, 0.0, -0.34075788019787046, 0.0], [0.0, 0.0, 0.0, -0.24939211980497933, 0.0, 0.0], [-0.5632301372178611, -0.3562598627821369, 0.8914399999999965, 0.0, 0.0, 0.0]]
mp-41191 | Na3Ti2P2O10F | 18 | 2.967893 | 226.9578 | Full Formula (Na3 Ti2 P2 O10 F1) Reduced Formula: Na3Ti2P2O10F abc : 7.080058 7.070161 6.493293 angles: 62.762583 62.607385 54.630031 pbc : True True True Sites (18) # SP a b c magmom --- ---- -------- -------- -------- -------- 0 Na 0.702019 0.297981 0.261053 0 1 Na 0.736197 0.263803 0.736197 -0 2 Na 0.261053 0.738947 0.702019 0 3 Ti 0.208378 0.191233 0.808767 0 4 Ti 0.808767 0.791622 0.208378 0 5 P 0.74879 0.75121 0.74879 0 6 P 0.24879 0.25121 0.24879 0 7 O 0.832498 0.843739 0.470862 -0 8 O 0.470862 0.8529 0.832498 -0 9 O 0.858514 0.473601 0.831933 -0 10 O 0.377304 0.338147 0.661853 -0 11 O 0.831933 0.835952 0.858514 -0 12 O 0.156261 0.167502 0.1471 -0 13 O 0.661853 0.622696 0.377304 -0 14 O 0.1471 0.529138 0.156261 -0 15 O 0.526399 0.141486 0.164049 -0 16 O 0.164049 0.168067 0.526399 -0 17 F 0.990014 0.009986 0.990014 -0 | 0.7324458 | [0.0, -1.0, 1.0] | [[0.0, 0.0, 0.0, -0.16376430779880746, 0.0, 0.2900411207159181], [0.32469610792075365, 0.57973, 0.2801393241608191, 0.0, -0.12839176066756652, 0.0], [0.0, 0.0, 0.0, 0.23439899380121135, 0.0, -0.16376430779880746]]
mp-41742 | CaNdTiMnO6 | 20 | 5.352875 | 237.6996 | Full Formula (Ca2 Nd2 Ti2 Mn2 O12) Reduced Formula: CaNdTiMnO6 abc : 5.673145 5.512429 9.340630 angles: 54.462923 90.000000 90.000000 pbc : True True True Sites (20) # SP a b c magmom --- ---- -------- -------- -------- -------- 0 Ca 0.701081 0.237958 0.249989 -0 1 Ca 0.298919 0.237958 0.749989 -0 2 Nd 0.197085 0.763471 0.249788 -0 3 Nd 0.802915 0.763471 0.749788 0 4 Ti 0.744058 0.000685 0.000885 0.002 5 Ti 0.255942 0.000685 0.500885 0.002 6 Mn 0.747564 0.501883 0.499475 -0.003 7 Mn 0.252436 0.501883 0.999475 -0.002 8 O 0.773474 0.657761 0.254118 0.003 9 O 0.032803 0.842762 0.953786 0.004 10 O 0.05115 0.232899 0.546695 -0.005 11 O 0.551767 0.765784 0.952683 -0.007 12 O 0.535112 0.154746 0.546682 0.007 13 O 0.275632 0.342052 0.2459 0.002 14 O 0.226526 0.657761 0.754118 0.003 15 O 0.967197 0.842762 0.453786 0.005 16 O 0.94885 0.232899 0.046695 -0.006 17 O 0.448233 0.765784 0.452683 -0.006 18 O 0.464888 0.154746 0.046682 0.006 19 O 0.724368 0.342052 0.7459 0.002 | 2.17735 | [-0.0, 0.0, 1.0] | [[-0.02726977961552618, 0.09890700465876831, 0.18198293706178056, 0.0, -0.0693701715198837, 0.0], [0.0, 0.0, 0.0, 1.2919726622921468, 0.0, -0.7902283729971626], [-0.7652762212141581, -2.018886004911974, 0.21950378446692664, 0.0, -0.16633591312998042, 0.0]]
mp-42583 | Na8BeAl4Si7(ClO12)2 | 46 | 2.167311 | 729.6641 | Full Formula (Na8 Be1 Al4 Si7 Cl2 O24) Reduced Formula: Na8BeAl4Si7(ClO12)2 abc : 8.986114 8.986114 9.036060 angles: 90.000000 90.000000 90.000000 pbc : True True True Sites (46) # SP a b c magmom --- ---- -------- -------- -------- -------- 0 Na 0.186541 0.32146 0.066279 -0 1 Na 0.67854 0.186541 0.933721 -0 2 Na 0.32146 0.813459 0.933721 -0 3 Na 0.813459 0.67854 0.066279 -0 4 Na 0.702385 0.820324 0.56094 -0 5 Na 0.179676 0.702385 0.43906 -0 6 Na 0.820324 0.297615 0.43906 -0 7 Na 0.297615 0.179676 0.56094 -0 8 Be 0 0 0.5 -0 9 Al 0.752094 0.499874 0.750336 0 10 Al 0.500126 0.752094 0.249664 0 11 Al 0.499874 0.247906 0.249664 0 12 Al 0.247906 0.500126 0.750336 0 13 Si 0 0 0 -0 14 Si 0.5 0.5 0 -0 15 Si 0.759035 0.996011 0.254814 -0 16 Si 0.240965 0.003989 0.254814 -0 17 Si 0.5 0.5 0.5 -0 18 Si 0.996011 0.240965 0.745186 -0 19 Si 0.003989 0.759035 0.745186 -0 20 Cl 0.5 0 0.753841 0 21 Cl 0 0.5 0.246159 0 22 O 0.355 0.450285 0.903695 0 23 O 0.043824 0.143712 0.898354 0 24 O 0.854912 0.341401 0.800821 0 25 O 0.145088 0.658599 0.800821 0 26 O 0.645 0.549715 0.903695 0 27 O 0.956176 0.856288 0.898354 0 28 O 0.549715 0.355 0.096305 0 29 O 0.143712 0.956176 0.101646 0 30 O 0.856288 0.043824 0.101646 0 31 O 0.450285 0.645 0.096305 0 32 O 0.658599 0.854912 0.199179 0 33 O 0.857852 0.952923 0.395685 0 34 O 0.549053 0.646175 0.403857 0 35 O 0.341132 0.856902 0.290124 0 36 O 0.658868 0.143098 0.290124 0 37 O 0.341401 0.145088 0.199179 0 38 O 0.142148 0.047077 0.395685 0 39 O 0.450947 0.353825 0.403857 0 40 O 0.047077 0.857852 0.604315 0 41 O 0.646175 0.450947 0.596143 0 42 O 0.952923 0.142148 0.604315 0 43 O 0.353825 0.549053 0.596143 0 44 O 0.143098 0.341132 0.709876 0 45 O 0.856902 0.658868 0.709876 0 | 0.3288856 | [0.0, 0.0, 1.0] | [[0.0, 0.0, 0.0, -0.32802000000000003, -0.013374999999999998, 0.0], [0.0, 0.0, 0.0, 0.013375, -0.32802000000000003, 0.0], [0.015545, -0.015545, 0.0, 0.0, 0.0, -0.32814999999999994]]
mp-4510 | DyNiSb | 3 | 8.904165 | 63.95743 | Full Formula (Dy1 Ni1 Sb1) Reduced Formula: DyNiSb abc : 4.488852 4.488852 4.488852 angles: 60.000000 60.000000 60.000000 pbc : True True True Sites (3) # SP a b c magmom --- ---- ---- ---- ---- -------- 0 Dy 0.5 0.5 0.5 0 1 Ni 0.75 0.75 0.75 -0.001 2 Sb 0 0 0 -0 | 0.2683433 | [0.0, 1.0, 0.0] | [[0.0, 0.0, 0.0, 0.2683433333333332, 0.0, 0.0], [0.0, 0.0, 0.0, 0.0, 0.2683433333333333, 0.0], [0.0, 0.0, 0.0, 0.0, 0.0, 0.26834333333333305]]
mp-4524 | ZnGeP2 | 8 | 4.043867 | 164.2498 | Full Formula (Zn2 Ge2 P4) Reduced Formula: ZnGeP2 abc : 6.674003 6.674003 6.674003 angles: 131.294667 131.294667 71.345331 pbc : True True True Sites (8) # SP a b c magmom --- ---- -------- -------- -------- -------- 0 Zn 0.75 0.25 0.5 0 1 Zn 0 0 0 0 2 Ge 0.25 0.75 0.5 0 3 Ge 0.5 0.5 0 0 4 P 0.129127 0.625 0.004127 -0 5 P 0.875 0.870873 0.495873 -0 6 P 0.375 0.379127 0.504127 -0 7 P 0.620873 0.125 0.995873 -0 | 0.12876 | [0.0, 0.0, 1.0] | [[0.0, 0.0, 0.0, -0.06741499999999993, 0.0, 0.0], [0.0, 0.0, 0.0, 0.0, -0.06741499999999993, 0.0], [0.0, 0.0, 0.0, 0.0, 0.0, -0.12875999999999996]]
mp-4627 | CoAsS | 12 | 6.3253 | 174.2313 | Full Formula (Co4 As4 S4) Reduced Formula: CoAsS abc : 5.579389 5.585903 5.590442 angles: 90.000000 90.000000 90.000000 pbc : True True True Sites (12) # SP a b c magmom --- ---- -------- -------- -------- -------- 0 Co 0.501388 0.493371 0.239085 -0 1 Co 0.501388 0.993371 0.760915 -0 2 Co 0.001388 0.006629 0.239085 -0 3 Co 0.001388 0.506629 0.760915 -0 4 As 0.383089 0.878898 0.37058 0 5 As 0.883089 0.621102 0.37058 0 6 As 0.383089 0.378898 0.62942 0 7 As 0.883089 0.121102 0.62942 0 8 S 0.622523 0.118711 0.12932 0 9 S 0.122523 0.381289 0.12932 0 10 S 0.122523 0.881289 0.87068 0 11 S 0.622523 0.618711 0.87068 0 | 0.1898253 | [0.0, 1.0, 0.0] | [[0.0, 0.0, 0.0, 0.0, 0.10008999999999998, 0.0], [0.0, 0.0, 0.0, 0.044770000000000004, 0.0, 0.0], [0.18636999999999998, 0.02077000000000001, 0.029469999999999996, 0.0, 0.0, 0.0]]
mp-4763 | ZnSiP2 | 8 | 3.333168 | 154.8782 | Full Formula (Zn2 Si2 P4) Reduced Formula: ZnSiP2 abc : 6.515882 6.515882 6.515882 angles: 130.829447 130.829447 72.084192 pbc : True True True Sites (8) # SP a b c magmom --- ---- -------- -------- -------- -------- 0 Zn 0 0 0 0 1 Zn 0.75 0.25 0.5 0 2 Si 0.5 0.5 0 0 3 Si 0.25 0.75 0.5 0 4 P 0.375 0.393075 0.518075 -0 5 P 0.875 0.856925 0.481925 -0 6 P 0.606925 0.125 0.981925 -0 7 P 0.143075 0.625 0.018075 -0 | 0.11632 | [0.0, -0.0, 1.0] | [[0.0, 0.0, 0.0, 0.024694999999999967, 0.0, 0.0], [0.0, 0.0, 0.0, 0.0, 0.024694999999999967, 0.0], [0.0, 0.0, 0.0, 0.0, 0.0, 0.11632000000000003]]
mp-4812 | Zn4B6O13 | 23 | 4.124031 | 215.2139 | Full Formula (Zn4 B6 O13) Reduced Formula: Zn4B6O13 abc : 6.538790 6.538790 6.538790 angles: 109.471221 109.471221 109.471221 pbc : True True True Sites (23) # SP a b c magmom --- ---- -------- -------- -------- -------- 0 Zn 0.693102 0.693102 0.693102 0 1 Zn 0 0.306898 0 0 2 Zn 0.306898 0 0 0 3 Zn 0 0 0.306898 0 4 B 0.25 0.5 0.75 0 5 B 0.75 0.25 0.5 0 6 B 0.25 0.75 0.5 0 7 B 0.5 0.75 0.25 0 8 B 0.5 0.25 0.75 0 9 B 0.75 0.5 0.25 0 10 O 0.723643 0.723643 0.28094 -0 11 O 0.276357 0.557297 0 -0 12 O 0.442703 0.71906 0.442703 -0 13 O 0.557297 0.276357 0 -0 14 O 0 0.557297 0.276357 -0 15 O 0.71906 0.442703 0.442703 -0 16 O 0.28094 0.723643 0.723643 -0 17 O 0.723643 0.28094 0.723643 -0 18 O 0.276357 0 0.557297 -0 19 O 0 0.276357 0.557297 -0 20 O 0.442703 0.442703 0.71906 -0 21 O 0.557297 0 0.276357 -0 22 O 0 0 0 -0 | 0.15839 | [1.0, 0.0, 0.0] | [[0.0, 0.0, 0.0, 0.15838999999999986, 0.0, 0.0], [0.0, 0.0, 0.0, 0.0, 0.15838999999999986, 0.0], [0.0, 0.0, 0.0, 0.0, 0.0, 0.15838999999999986]]
mp-4840 | GaCuSe2 | 8 | 5.349923 | 180.7617 | Full Formula (Ga2 Cu2 Se4) Reduced Formula: GaCuSe2 abc : 6.908349 6.908349 6.908349 angles: 131.563525 131.563525 70.919272 pbc : True True True Sites (8) # SP a b c magmom --- ---- -------- -------- -------- -------- 0 Ga 0.5 0.5 0 -0 1 Ga 0.25 0.75 0.5 -0 2 Cu 0 0 0 0 3 Cu 0.75 0.25 0.5 0 4 Se 0.375 0.369119 0.494119 0 5 Se 0.630881 0.125 0.005881 0 6 Se 0.119119 0.625 0.994119 0 7 Se 0.875 0.880881 0.505881 0 | 0.0533265 | [-0.0, -1.0, 1.0] | [[0.0, 0.0, 0.0, -0.016622913846948313, 0.0, 0.0], [0.0, 0.0, 0.0, 0.0, -0.016622913846948386, 0.0], [0.0, 0.0, 0.0, 0.0, 0.0, -0.05332649572567065]]
mp-4876 | Tl3SbSe3 | 28 | 7.057791 | 914.561 | Full Formula (Tl12 Sb4 Se12) Reduced Formula: Tl3SbSe3 abc : 9.706684 9.706684 9.706684 angles: 90.000000 90.000000 90.000000 pbc : True True True Sites (28) # SP a b c magmom --- ---- -------- -------- -------- -------- 0 Tl 0.687415 0.812585 0.187415 0 1 Tl 0.812585 0.187415 0.687415 0 2 Tl 0.187415 0.687415 0.812585 0 3 Tl 0.312585 0.312585 0.312585 0 4 Tl 0.450167 0.049833 0.950167 -0 5 Tl 0.049833 0.950167 0.450167 -0 6 Tl 0.950167 0.450167 0.049833 -0 7 Tl 0.549833 0.549833 0.549833 -0 8 Tl 0.913928 0.586072 0.413928 -0 9 Tl 0.586072 0.413928 0.913928 -0 10 Tl 0.413928 0.913928 0.586072 -0 11 Tl 0.086072 0.086072 0.086072 -0 12 Sb 0.799068 0.799068 0.799068 -0 13 Sb 0.700932 0.200932 0.299068 -0 14 Sb 0.299068 0.700932 0.200932 -0 15 Sb 0.200932 0.299068 0.700932 -0 16 Se 0.890929 0.551859 0.741065 -0 17 Se 0.390929 0.948141 0.258935 -0 18 Se 0.109071 0.051859 0.758935 -0 19 Se 0.948141 0.258935 0.390929 -0 20 Se 0.758935 0.109071 0.051859 -0 21 Se 0.258935 0.390929 0.948141 -0 22 Se 0.551859 0.741065 0.890929 -0 23 Se 0.741065 0.890929 0.551859 -0 24 Se 0.051859 0.758935 0.109071 -0 25 Se 0.448141 0.241065 0.609071 -0 26 Se 0.241065 0.609071 0.448141 -0 27 Se 0.609071 0.448141 0.241065 -0 | 0.00482 | [1.0, 0.0, 0.0] | [[0.0, 0.0, 0.0, 0.004820000000000002, 0.0, 0.0], [0.0, 0.0, 0.0, 0.0, 0.004820000000000002, 0.0], [0.0, 0.0, 0.0, 0.0, 0.0, 0.004820000000000002]]
mp-5012 | Li2SiO3 | 12 | 2.458383 | 121.5364 | Full Formula (Li4 Si2 O6) Reduced Formula: Li2SiO3 abc : 5.459513 5.459513 4.719622 angles: 90.000000 90.000000 120.236317 pbc : True True True Sites (12) # SP a b c magmom --- ---- -------- -------- -------- -------- 0 Li 0.482001 0.829535 0.994299 0 1 Li 0.517999 0.170465 0.494299 0 2 Li 0.170465 0.517999 0.494299 0 3 Li 0.829534 0.482001 0.994299 0 4 Si 0.828277 0.828277 0.499537 0 5 Si 0.171723 0.171723 0.999537 0 6 O 0.885214 0.885214 0.145415 -0 7 O 0.835779 0.545426 0.580826 -0 8 O 0.545426 0.835779 0.580826 -0 9 O 0.114786 0.114786 0.645415 -0 10 O 0.454574 0.164221 0.080826 -0 11 O 0.164221 0.454574 0.080826 -0 | 1.229797 | [0.0, 1.0, 0.0] | [[0.0, 0.0, 0.0, 0.0, 0.18419000000000002, 0.0], [0.0, 0.0, 0.0, 0.0353, 0.0, 0.0], [-0.24383, -0.22577000000000003, 1.18405, 0.0, 0.0, 0.0]]
mp-504460 | LiMnGaF6 | 27 | 3.78851 | 322.9364 | Full Formula (Li3 Mn3 Ga3 F18) Reduced Formula: LiMnGaF6 abc : 8.817698 8.817698 4.795964 angles: 90.000000 90.000000 119.999997 pbc : True True True Sites (27) # SP a b c magmom --- ---- -------- -------- -------- -------- 0 Li 0.298417 0 0.5 0.001 1 Li 0 0.298417 0.5 0.001 2 Li 0.701583 0.701583 0.5 0.001 3 Mn 0.639425 0 0 4.703 4 Mn 0 0.639425 0 4.703 5 Mn 0.360575 0.360575 0 4.703 6 Ga 0 0 0 0.003 7 Ga 0.333333 0.666667 0.503063 0.013 8 Ga 0.666667 0.333333 0.496937 0.013 9 F 0.099015 0.888856 0.777888 0.017 10 F 0.111144 0.210159 0.777888 0.017 11 F 0.789841 0.900985 0.777888 0.017 12 F 0.210159 0.111144 0.222112 0.017 13 F 0.900985 0.789841 0.222112 0.017 14 F 0.888856 0.099015 0.222112 0.017 15 F 0.453468 0.579014 0.728856 0.019 16 F 0.420986 0.874454 0.728856 0.018 17 F 0.125546 0.546532 0.728856 0.018 18 F 0.874454 0.420986 0.271144 0.018 19 F 0.546532 0.125546 0.271144 0.019 20 F 0.579014 0.453468 0.271144 0.018 21 F 0.223599 0.76708 0.281904 0.017 22 F 0.23292 0.456519 0.281904 0.017 23 F 0.543481 0.776401 0.281904 0.017 24 F 0.456519 0.23292 0.718096 0.017 25 F 0.776401 0.543481 0.718096 0.017 26 F 0.76708 0.223599 0.718096 0.017 | 0.1695833 | [-1.0, 0.0, 0.0] | [[-0.05175499508134948, 0.05175500164673853, 0.0, -0.15297500000000006, 0.0, 0.0], [0.0, 0.0, 0.0, 0.0, 0.15297500000000006, 0.05175500164673854], [0.0, 0.0, 0.0, 0.0, 0.0, 0.0]]
mp-504482 | AlInS3 | 30 | 3.241255 | 731.567 | Full Formula (Al6 In6 S18) Reduced Formula: AlInS3 abc : 6.833646 6.833646 18.089166 angles: 90.000000 90.000000 120.000000 pbc : True True True Sites (30) # SP a b c magmom --- ---- -------- -------- -------- -------- 0 Al 0.669511 0.987231 0.487051 0 1 Al 0.31772 0.330489 0.153718 0 2 Al 0.330489 0.012769 0.987051 0 3 Al 0.68228 0.669511 0.653718 0 4 Al 0.987231 0.31772 0.320384 0 5 Al 0.012769 0.68228 0.820384 0 6 In 0.671842 0.668078 0.29195 0 7 In 0.668078 0.996237 0.125284 0 8 In 0.996237 0.328158 0.958617 -0 9 In 0.003763 0.671842 0.458617 -0 10 In 0.331922 0.003763 0.625284 -0 11 In 0.328158 0.331922 0.79195 -0 12 S 0.961298 0.330177 0.809691 -0 13 S 0.294655 0.002086 0.113826 -0 14 S 0.36662 0.334386 0.940182 -0 15 S 0.002086 0.70743 0.94716 -0 16 S 0.330177 0.368879 0.643024 -0 17 S 0.967766 0.63338 0.606848 -0 18 S 0.997914 0.29257 0.44716 -0 19 S 0.63338 0.665614 0.440182 -0 20 S 0.669823 0.631121 0.143024 -0 21 S 0.29257 0.294655 0.280493 -0 22 S 0.631121 0.961298 0.976357 -0 23 S 0.70743 0.705345 0.780493 -0 24 S 0.334386 0.967766 0.773515 -0 25 S 0.368879 0.038702 0.476357 -0 26 S 0.705345 0.997914 0.613826 -0 27 S 0.038702 0.669823 0.309691 -0 28 S 0.032234 0.36662 0.106848 -0 29 S 0.665614 0.032234 0.273515 -0 | 0.1435567 | [0.0, -10.0, 1.0] | [[0.0, 0.0, 0.0, -0.007745000000000002, -0.03758000276075471, 0.0], [0.0, 0.0, 0.0, -0.03757999723188958, 0.007744999999999999, 0.0], [0.013820001016616852, 0.013819998983383324, 0.14222, 0.0, 0.0, 0.0]]
mp-504535 | InHO2 | 8 | 5.912304 | 83.03658 | Full Formula (In2 H2 O4) Reduced Formula: InHO2 abc : 3.329606 4.638251 5.376781 angles: 90.000000 90.000000 90.000000 pbc : True True True Sites (8) # SP a b c magmom --- ---- --- -------- -------- -------- 0 In 0 0.731259 0.999109 0 1 In 0.5 0.268741 0.499109 0 2 H 0 0.795821 0.480829 0 3 H 0.5 0.204179 0.980829 0 4 O 0 0.524085 0.63568 0 5 O 0.5 0.475915 0.13568 0 6 O 0 0.978989 0.366382 0 7 O 0.5 0.021011 0.866382 0 | 1.178262 | [0.0, 1.0, 0.0] | [[0.0, 0.0, 0.0, 0.0, 0.0, -0.26225], [-0.63815, -0.9496500000000001, -0.2814799999999999, 0.0, 0.0, 0.0], [0.0, 0.0, 0.0, 0.14535999999999996, 0.0, 0.0]]
mp-504894 | MgH12SeO9 | 23 | 2.042699 | 210.8333 | Full Formula (Mg1 H12 Se1 O9) Reduced Formula: MgH12SeO9 abc : 5.998970 5.998970 5.998970 angles: 96.865544 96.865544 96.865546 pbc : True True True Sites (23) # SP a b c magmom --- ---- -------- -------- -------- -------- 0 Mg 0.993993 0.993993 0.993993 -0 1 H 0.450976 0.043806 0.960685 0 2 H 0.960685 0.450976 0.043806 0 3 H 0.043806 0.960685 0.450976 -0 4 H 0.361006 0.260604 0.863133 0 5 H 0.863133 0.361006 0.260604 0 6 H 0.260604 0.863133 0.361006 0 7 H 0.582974 0.717839 0.925356 -0 8 H 0.925356 0.582974 0.717839 -0 9 H 0.717839 0.925356 0.582974 -0 10 H 0.617491 0.816824 0.186168 -0 11 H 0.186168 0.617491 0.816824 -0 12 H 0.816824 0.186168 0.617491 -0 13 Se 0.476629 0.476629 0.476629 0 14 O 0.423722 0.508515 0.75616 0 15 O 0.75616 0.423722 0.508515 0 16 O 0.508515 0.75616 0.423722 0 17 O 0.314673 0.118651 0.92737 -0 18 O 0.92737 0.314673 0.118651 -0 19 O 0.118651 0.92737 0.314673 -0 20 O 0.657238 0.855025 0.035963 0 21 O 0.035963 0.657238 0.855025 0 22 O 0.855025 0.035963 0.657238 0 | 0.3643204 | [0.0, 2.0, 1.0] | [[0.08770248404248622, -0.08770249869411374, 0.0, 0.0342499926185169, -0.09313999573647011, -0.04180251294463687], [-0.04180251294463687, 0.04180250286894985, 0.0, -0.09314000425987108, -0.03425000738148314, -0.08770249869411374], [-0.20298999071202045, -0.20299000928798314, 0.22432000000000016, 0.0, 0.0, 0.0]]
mp-505245 | Li2Cr(H2O3)2 | 52 | 2.081781 | 529.3425 | Full Formula (Li8 Cr4 H16 O24) Reduced Formula: Li2Cr(H2O3)2 abc : 5.602840 7.785315 12.135351 angles: 90.000000 90.000000 90.000000 pbc : True True True Sites (52) # SP a b c magmom --- ---- -------- -------- -------- -------- 0 Li 0.177465 0.138377 0.87206 -0 1 Li 0.677465 0.361623 0.12794 -0 2 Li 0.822535 0.638377 0.62794 -0 3 Li 0.322535 0.861623 0.37206 -0 4 Li 0.080446 0.203768 0.501497 0 5 Li 0.580446 0.296232 0.498503 0 6 Li 0.919554 0.703768 0.998503 -0 7 Li 0.419554 0.796232 0.001497 0 8 Cr 0.176322 0.117837 0.134719 0 9 Cr 0.676322 0.382163 0.865281 0 10 Cr 0.823678 0.617837 0.365281 0 11 Cr 0.323678 0.882163 0.634719 0 12 H 0.261437 0.484878 0.613562 0 13 H 0.761437 0.015122 0.386438 0 14 H 0.738563 0.984878 0.886438 0 15 H 0.238563 0.515122 0.113562 0 16 H 0.325029 0.328686 0.687746 0 17 H 0.825029 0.171314 0.312254 0 18 H 0.674971 0.828685 0.812254 0 19 H 0.174971 0.671315 0.187746 0 20 H 0.334847 0.285369 0.313691 0 21 H 0.834847 0.214631 0.686309 0 22 H 0.665153 0.785369 0.186309 0 23 H 0.165153 0.714631 0.813691 0 24 H 0.252748 0.451169 0.3741 0 25 H 0.752748 0.048831 0.6259 0 26 H 0.747252 0.951169 0.1259 0 27 H 0.247252 0.548831 0.8741 0 28 O 0.299246 0.360212 0.610083 -0 29 O 0.799246 0.139788 0.389917 -0 30 O 0.700754 0.860212 0.889917 -0 31 O 0.200754 0.639788 0.110083 -0 32 O 0.301365 0.330139 0.387529 -0 33 O 0.801365 0.169861 0.612471 -0 34 O 0.698635 0.830139 0.112471 -0 35 O 0.198635 0.669861 0.887529 -0 36 O 0.3295 0.302176 0.138444 0 37 O 0.8295 0.197824 0.861556 0 38 O 0.6705 0.802176 0.361556 0 39 O 0.1705 0.697824 0.638444 0 40 O 0.382941 0.343042 0.849072 0 41 O 0.882941 0.156958 0.150928 0 42 O 0.617059 0.843042 0.650928 0 43 O 0.117059 0.656958 0.349072 0 44 O 0.222431 0.017197 0.014837 -0 45 O 0.722431 0.482803 0.985163 -0 46 O 0.777569 0.517197 0.485163 -0 47 O 0.277569 0.982803 0.514837 -0 48 O 0.233563 0.003449 0.737308 0 49 O 0.733563 0.496551 0.262692 0 50 O 0.766437 0.503449 0.762692 0 51 O 0.266437 0.996551 0.237308 0 | 0.34555 | [0.0, 0.0, 1.0] | [[0.0, 0.0, 0.0, -0.09296999999999998, 0.0, 0.0], [0.0, 0.0, 0.0, 0.0, -0.3455499999999999, 0.0], [0.0, 0.0, 0.0, 0.0, 0.0, -0.16211999999999996]]
mp-505558 | Dy3CuGeSe7 | 24 | 6.918016 | 564.7481 | Full Formula (Dy6 Cu2 Ge2 Se14) Reduced Formula: Dy3CuGeSe7 abc : 10.332874 10.332874 6.107759 angles: 90.000000 90.000000 119.999998 pbc : True True True Sites (24) # SP a b c magmom --- ---- -------- -------- -------- -------- 0 Dy 0.220066 0.355891 0.420077 -0 1 Dy 0.864175 0.220066 0.920077 -0 2 Dy 0.355891 0.135825 0.920077 -0 3 Dy 0.644109 0.864175 0.420077 -0 4 Dy 0.135825 0.779934 0.420077 -0 5 Dy 0.779934 0.644109 0.920077 -0 6 Cu 0 0 0.473007 0 7 Cu 0 0 0.973007 0 8 Ge 0.666667 0.333333 0.337197 -0 9 Ge 0.333333 0.666667 0.837197 -0 10 Se 0.262647 0.102874 0.454945 0 11 Se 0.159773 0.262647 0.954945 0 12 Se 0.102874 0.840227 0.954945 0 13 Se 0.897126 0.159773 0.454945 0 14 Se 0.840227 0.737353 0.454945 0 15 Se 0.737353 0.897126 0.954945 0 16 Se 0.517928 0.425442 0.17061 0 17 Se 0.092486 0.517928 0.67061 0 18 Se 0.425442 0.907514 0.67061 0 19 Se 0.574558 0.092486 0.17061 0 20 Se 0.907514 0.482072 0.17061 0 21 Se 0.482072 0.574558 0.67061 0 22 Se 0.333333 0.666667 0.224219 0 23 Se 0.666667 0.333333 0.724219 0 | 1.756611 | [0.0, -2.0, 1.0] | [[0.0, 0.0, 0.0, -0.07850001583920758, 0.2833500076457435, 0.0], [0.0, 0.0, 0.0, 0.2833499924347402, 0.07849998416079237, 0.0], [0.3827800099232895, 0.38277998937461183, -1.671119999999999, 0.0, 0.0, 0.0]]
mp-505702 | Pb2CO4 | 28 | 6.870073 | 474.1389 | Full Formula (Pb8 C4 O16) Reduced Formula: Pb2CO4 abc : 5.252644 9.499097 9.502662 angles: 90.000000 90.000000 90.000000 pbc : True True True Sites (28) # SP a b c magmom --- ---- -------- -------- -------- -------- 0 Pb 0.012087 0.545383 0.587592 -0 1 Pb 0.512087 0.954617 0.412408 -0 2 Pb 0.987913 0.045383 0.912408 -0 3 Pb 0.487913 0.454617 0.087592 -0 4 Pb 0.950443 0.244612 0.350094 0 5 Pb 0.450443 0.255388 0.649906 0 6 Pb 0.049557 0.744612 0.149906 0 7 Pb 0.549557 0.755388 0.850094 0 8 C 0.989903 0.494244 0.902684 -0 9 C 0.489903 0.005756 0.097316 -0 10 C 0.010097 0.994244 0.597316 -0 11 C 0.510097 0.505756 0.402684 -0 12 O 0.204844 0.486902 0.837436 -0 13 O 0.704844 0.013098 0.162564 -0 14 O 0.795156 0.986902 0.662564 -0 15 O 0.295156 0.513098 0.337436 -0 16 O 0.721969 0.490889 0.332904 0 17 O 0.221969 0.009111 0.667096 0 18 O 0.278031 0.990889 0.167096 0 19 O 0.778031 0.509111 0.832904 0 20 O 0.017919 0.986497 0.459457 -0 21 O 0.517919 0.513503 0.540543 -0 22 O 0.982081 0.486497 0.040543 -0 23 O 0.482081 0.013503 0.959457 -0 24 O 0.045039 0.31428 0.57091 -0 25 O 0.545039 0.18572 0.42909 -0 26 O 0.954961 0.81428 0.92909 -0 27 O 0.454961 0.68572 0.07091 -0 | 0.1772 | [0.0, 0.0, 1.0] | [[0.0, 0.0, 0.0, 0.06641999999999999, 0.0, 0.0], [0.0, 0.0, 0.0, 0.0, -0.16907999999999998, 0.0], [0.0, 0.0, 0.0, 0.0, 0.0, 0.17719999999999997]]
mp-510346 | In5Se5Br | 22 | 5.616386 | 620.1722 | Full Formula (In10 Se10 Br2) Reduced Formula: In5Se5Br abc : 4.176192 9.522279 15.595200 angles: 90.000000 90.000000 90.000000 pbc : True True True Sites (22) # SP a b c magmom --- ---- --- -------- -------- -------- 0 In 0 0.893656 0.405331 -0 1 In 0.5 0.106344 0.905331 -0 2 In 0.5 0.60544 0.523189 -0 3 In 0 0.39456 0.023189 -0 4 In 0.5 0.192849 0.303697 0 5 In 0 0.807151 0.803697 0 6 In 0.5 0.478008 0.254048 -0 7 In 0 0.521992 0.754048 -0 8 In 0.5 0.854101 0.110635 -0 9 In 0 0.145899 0.610635 -0 10 Se 0.5 0.705885 0.359206 0 11 Se 0 0.294115 0.859206 0 12 Se 0.5 0.426815 0.659045 0 13 Se 0 0.573185 0.159045 0 14 Se 0 0.773736 0.567836 0 15 Se 0.5 0.226264 0.067836 0 16 Se 0.5 0.070617 0.459555 0 17 Se 0 0.929383 0.959555 0 18 Se 0 0.033365 0.249471 0 19 Se 0.5 0.966635 0.749471 0 20 Br 0 0.408526 0.456907 0 21 Br 0.5 0.591474 0.956907 0 | 0.9966513 | [0.0, 1.0, 0.0] | [[0.0, 0.0, 0.0, 0.0, 0.0, 0.31357], [-0.59157, -0.7401, -0.30921, 0.0, 0.0, 0.0], [0.0, 0.0, 0.0, -0.09403000000000003, 0.0, 0.0]]
mp-510760 | LiCoSiO4 | 28 | 2.985565 | 351.4166 | Full Formula (Li4 Co4 Si4 O16) Reduced Formula: LiCoSiO4 abc : 5.080453 6.651066 10.399885 angles: 90.000000 90.000000 90.000000 pbc : True True True Sites (28) # SP a b c magmom --- ---- -------- -------- -------- -------- 0 Li 0.759117 0.009673 0.154688 0.004 1 Li 0.759117 0.490327 0.654688 0.004 2 Li 0.259117 0.509673 0.345312 0.004 3 Li 0.259117 0.990327 0.845312 0.004 4 Co 0.261706 0.013405 0.331703 0.006 5 Co 0.261706 0.486595 0.831703 0.006 6 Co 0.761706 0.513405 0.168297 0.006 7 Co 0.761706 0.986595 0.668297 0.006 8 Si 0.262542 0.233044 0.593772 -0.004 9 Si 0.262542 0.266956 0.093772 -0.004 10 Si 0.762542 0.733044 0.906228 -0.004 11 Si 0.762542 0.766956 0.406228 -0.004 12 O 0.122925 0.038614 0.664555 0.01 13 O 0.149246 0.060231 0.161237 -0.018 14 O 0.210464 0.261626 0.937834 -0.002 15 O 0.581773 0.221441 0.623593 0.005 16 O 0.581773 0.278559 0.123593 0.005 17 O 0.210464 0.238374 0.437834 -0.002 18 O 0.149246 0.439769 0.661237 -0.018 19 O 0.122925 0.461386 0.164555 0.011 20 O 0.622925 0.538614 0.835445 0.01 21 O 0.649246 0.560231 0.338763 -0.018 22 O 0.710464 0.761626 0.562166 -0.002 23 O 0.081773 0.721441 0.876407 0.005 24 O 0.081773 0.778559 0.376407 0.005 25 O 0.710464 0.738374 0.062166 -0.002 26 O 0.649246 0.939769 0.838763 -0.018 27 O 0.622925 0.961386 0.335445 0.011 | 0.4491826 | [0.0, 1.0, 0.0] | [[0.0, 0.0, 0.0, 0.0, 0.18346999999999997, 0.0], [0.0, 0.0, 0.0, 0.11970999999999998, 0.0, 0.0], [0.13217000000000007, 0.12004999999999999, -0.41217000000000004, 0.0, 0.0, 0.0]]
mp-530399 | LiAl5O8 | 56 | 3.517311 | 509.5783 | Full Formula (Li4 Al20 O32) Reduced Formula: LiAl5O8 abc : 7.987367 7.987367 7.987367 angles: 90.000000 90.000000 90.000000 pbc : True True True Sites (56) # SP a b c magmom --- ---- -------- -------- -------- -------- 0 Li 0.125 0.875 0.375 -0 1 Li 0.375 0.125 0.875 -0 2 Li 0.625 0.625 0.625 -0 3 Li 0.875 0.375 0.125 -0 4 Al 0.997622 0.997622 0.997622 -0 5 Al 0.002378 0.497622 0.502378 -0 6 Al 0.118726 0.625 0.131274 -0 7 Al 0.125 0.368726 0.881274 -0 8 Al 0.131274 0.118726 0.625 -0 9 Al 0.247622 0.747622 0.752378 -0 10 Al 0.252378 0.252378 0.252378 -0 11 Al 0.368726 0.881274 0.125 -0 12 Al 0.375 0.631274 0.381274 -0 13 Al 0.381274 0.375 0.631274 -0 14 Al 0.497622 0.502378 0.002378 -0 15 Al 0.502378 0.002378 0.497622 -0 16 Al 0.618726 0.875 0.868726 -0 17 Al 0.625 0.131274 0.118726 -0 18 Al 0.631274 0.381274 0.375 -0 19 Al 0.747622 0.752378 0.247622 -0 20 Al 0.752378 0.247622 0.747622 -0 21 Al 0.868726 0.618726 0.875 -0 22 Al 0.875 0.868726 0.618726 -0 23 Al 0.881274 0.125 0.368726 -0 24 O 0.614494 0.885506 0.114494 0 25 O 0.615474 0.614717 0.366894 0 26 O 0.864494 0.864494 0.864494 0 27 O 0.865474 0.116894 0.135283 -0 28 O 0.866894 0.884526 0.385283 0 29 O 0.885283 0.633106 0.115474 -0 30 O 0.114494 0.614494 0.885506 0 31 O 0.114717 0.133106 0.384526 -0 32 O 0.115474 0.885283 0.633106 -0 33 O 0.116894 0.135283 0.865474 -0 34 O 0.133106 0.384526 0.114717 -0 35 O 0.135283 0.865474 0.116894 -0 36 O 0.364494 0.635506 0.135506 0 37 O 0.364717 0.134526 0.616894 -0 38 O 0.365474 0.383106 0.864717 -0 39 O 0.366894 0.615474 0.614717 -0 40 O 0.383106 0.864717 0.365474 -0 41 O 0.384526 0.114717 0.133106 0 42 O 0.385283 0.866894 0.884526 -0 43 O 0.385506 0.385506 0.385506 0 44 O 0.614717 0.366894 0.615474 -0 45 O 0.616894 0.364717 0.134526 -0 46 O 0.633106 0.115474 0.885283 0 47 O 0.634526 0.883106 0.635283 -0 48 O 0.635283 0.634526 0.883106 -0 49 O 0.635506 0.135506 0.364494 0 50 O 0.864717 0.365474 0.383106 -0 51 O 0.883106 0.635283 0.634526 -0 52 O 0.884526 0.385283 0.866894 -0 53 O 0.885506 0.114494 0.614494 0 54 O 0.134526 0.616894 0.364717 0 55 O 0.135506 0.364494 0.635506 0 | 0 | [1.0, 0.0, 0.0] | [[0.0, 0.0, 0.0, 0.0, 0.0, 0.0], [0.0, 0.0, 0.0, 0.0, 0.0, 0.0], [0.0, 0.0, 0.0, 0.0, 0.0, 0.0]]
mp-535042 | Na4Al3Ge3B(HO3)4 | 54 | 2.599699 | 763.5011 | Full Formula (Na8 Al6 Ge6 B2 H8 O24) Reduced Formula: Na4Al3Ge3B(HO3)4 abc : 9.139797 9.139797 9.139797 angles: 90.000000 90.000000 90.000000 pbc : True True True Sites (54) # SP a b c magmom --- ---- -------- -------- -------- -------- 0 Na 0.827306 0.827306 0.172694 0 1 Na 0.827306 0.172694 0.827306 0 2 Na 0.172694 0.827306 0.827306 0 3 Na 0.172694 0.172694 0.172694 0 4 Na 0.327306 0.327306 0.672694 0 5 Na 0.327306 0.672694 0.327306 0 6 Na 0.672694 0.327306 0.327306 0 7 Na 0.672694 0.672694 0.672694 0 8 Al 0.75 0 0.5 -0 9 Al 0 0.5 0.75 -0 10 Al 0.25 0 0.5 -0 11 Al 0.5 0.25 0 -0 12 Al 0.5 0.75 0 -0 13 Al 0 0.5 0.25 -0 14 Ge 0.75 0.5 0 0 15 Ge 0 0.75 0.5 0 16 Ge 0.25 0.5 0 0 17 Ge 0.5 0 0.25 0 18 Ge 0.5 0 0.75 0 19 Ge 0 0.25 0.5 0 20 B 0 0 0 -0 21 B 0.5 0.5 0.5 -0 22 H 0.577699 0.577699 0.422301 -0 23 H 0.577699 0.422301 0.577699 -0 24 H 0.077699 0.077699 0.922301 -0 25 H 0.077699 0.922301 0.077699 -0 26 H 0.422301 0.577699 0.577699 -0 27 H 0.422301 0.422301 0.422301 -0 28 H 0.922301 0.922301 0.922301 -0 29 H 0.922301 0.077699 0.077699 -0 30 O 0.573631 0.856565 0.143776 0 31 O 0.573631 0.143435 0.856224 0 32 O 0.856224 0.573631 0.143435 0 33 O 0.856224 0.426369 0.856565 0 34 O 0.856565 0.143776 0.573631 0 35 O 0.856565 0.856224 0.426369 0 36 O 0.073631 0.356224 0.643435 0 37 O 0.073631 0.643776 0.356565 0 38 O 0.143435 0.856224 0.573631 0 39 O 0.143435 0.143776 0.426369 0 40 O 0.143776 0.573631 0.856565 0 41 O 0.143776 0.426369 0.143435 0 42 O 0.356224 0.356565 0.926369 0 43 O 0.356224 0.643435 0.073631 0 44 O 0.356565 0.073631 0.643776 0 45 O 0.356565 0.926369 0.356224 0 46 O 0.426369 0.856565 0.856224 0 47 O 0.426369 0.143435 0.143776 0 48 O 0.643435 0.073631 0.356224 0 49 O 0.643435 0.926369 0.643776 0 50 O 0.643776 0.356565 0.073631 0 51 O 0.643776 0.643435 0.926369 0 52 O 0.926369 0.356224 0.356565 0 53 O 0.926369 0.643776 0.643435 0 | 0.17202 | [1.0, 0.0, 0.0] | [[0.0, 0.0, 0.0, 0.17201999999999995, 0.0, 0.0], [0.0, 0.0, 0.0, 0.0, 0.17201999999999995, 0.0], [0.0, 0.0, 0.0, 0.0, 0.0, 0.17201999999999995]]
mp-539 | Ga2S3 | 10 | 3.436496 | 227.7268 | Full Formula (Ga4 S6) Reduced Formula: Ga2S3 abc : 6.580381 6.580381 7.121421 angles: 63.379423 63.379423 59.577429 pbc : True True True Sites (10) # SP a b c magmom --- ---- -------- -------- -------- -------- 0 Ga 0.137771 0.268204 0.380766 -0 1 Ga 0.268204 0.137771 0.880766 -0 2 Ga 0.445467 0.641501 0.370376 0 3 Ga 0.641501 0.445467 0.870376 0 4 S 0.426657 0.25376 0.497025 0 5 S 0.25376 0.426657 0.997025 0 6 S 0.760137 0.584147 0.486797 0 7 S 0.584147 0.760137 0.986797 0 8 S 0.911535 0.09282 0.016036 0 9 S 0.09282 0.911535 0.516036 0 | 0.3727708 | [-0.0, 0.0, 1.0] | [[-0.039205496302109455, 0.04451497130539861, -0.006824494333055778, 0.0, 0.025928570301919564, 0.0], [0.0, 0.0, 0.0, -0.059179379376555014, 0.0, -0.056824057903372055], [0.1989530463258328, 0.20935953914183017, -0.18008885638492633, 0.0, -0.15199276805927414, 0.0]]
mp-540111 | FePO4 | 24 | 2.492185 | 401.9548 | Full Formula (Fe4 P4 O16) Reduced Formula: FePO4 abc : 5.247970 7.296576 10.497038 angles: 90.000000 90.000000 90.000000 pbc : True True True Sites (24) # SP a b c magmom --- ---- -------- -------- -------- -------- 0 Fe 0.6902 0.787613 0.151169 4.331 1 Fe 0.1902 0.287613 0.348831 4.331 2 Fe 0.3098 0.287613 0.848831 4.331 3 Fe 0.8098 0.787613 0.651169 4.331 4 P 0.811393 0.038359 0.903513 0.027 5 P 0.311393 0.538359 0.596487 0.027 6 P 0.188607 0.538359 0.096487 0.027 7 P 0.688607 0.038359 0.403513 0.027 8 O 0.850607 0.206349 0.364881 0.119 9 O 0.403762 0.088336 0.38799 0.127 10 O 0.596238 0.588336 0.61201 0.127 11 O 0.903762 0.588336 0.11201 0.127 12 O 0.250712 0.370313 0.180967 0.119 13 O 0.243702 0.488905 0.956215 0.126 14 O 0.096238 0.088336 0.88799 0.127 15 O 0.750712 0.870313 0.319033 0.119 16 O 0.749288 0.870313 0.819033 0.119 17 O 0.649393 0.206349 0.864881 0.119 18 O 0.249288 0.370313 0.680967 0.119 19 O 0.756298 0.988905 0.043785 0.126 20 O 0.149393 0.706349 0.635119 0.119 21 O 0.350607 0.706349 0.135119 0.119 22 O 0.743702 0.988905 0.543785 0.126 23 O 0.256298 0.488905 0.456215 0.126 | 0.20358 | [0.0, 0.0, 1.0] | [[0.01153, 0.11452, -0.08288999999999999, 0.0, 0.0, 0.0], [0.0, 0.0, 0.0, 0.0, 0.0, 0.1672], [0.0, 0.0, 0.0, 0.0, -0.20357999999999998, 0.0]]
mp-540188 | LiMnP2O7 | 22 | 2.941272 | 266.2741 | Full Formula (Li2 Mn2 P4 O14) Reduced Formula: LiMnP2O7 abc : 5.171934 6.912360 8.071937 angles: 112.499164 90.685797 92.314373 pbc : True True True Sites (22) # SP a b c magmom --- ---- -------- -------- -------- -------- 0 Li 0.704381 0.162243 0.990822 0.001 1 Li 0.239021 0.836344 0.428965 -0 2 Mn 0.77876 0.766429 0.730165 3.881 3 Mn 0.244249 0.21573 0.271763 1.986 4 P 0.717481 0.53861 0.302238 0.005 5 P 0.285436 0.462577 0.696477 0.013 6 P 0.759581 0.887013 0.17626 0.004 7 P 0.231429 0.110677 0.82544 0.007 8 O 0.127019 0.651426 0.776375 0.045 9 O 0.397861 0.964119 0.682546 0.012 10 O 0.723682 0.645406 0.155988 -0.007 11 O 0.938264 0.05524 0.790041 -0.023 12 O 0.85179 0.701624 0.473295 -0.017 13 O 0.863413 0.340205 0.21569 -0.015 14 O 0.706491 0.8751 0.984846 -0.012 15 O 0.564859 0.018042 0.304224 -0.032 16 O 0.575416 0.510743 0.679986 -0.014 17 O 0.321753 0.139521 0.016626 0.008 18 O 0.273335 0.347589 0.83748 -0.005 19 O 0.426319 0.499854 0.326798 -0.014 20 O 0.172017 0.294153 0.519642 0.005 21 O 0.047893 0.944853 0.235996 -0.019 | 0.663848 | [-1.0, -2.0, 2.0] | [[-0.12426086882330356, 0.03353206872829386, -0.1974920369415201, -0.06824352695955953, 0.12105989470148179, 0.15831856266185496], [0.23221640405502725, 0.21251748959510355, 0.5257278235216319, -0.0513669616920367, 0.03469160911924103, -0.04791776887887379], [0.10226864206261094, 0.034022657180927486, -0.18333632450653645, 0.0287503707671583, -0.09831876155302888, -0.036875718212738794]]
mp-540632 | RbTa(GeO3)3 | 28 | 4.572956 | 456.3206 | Full Formula (Rb2 Ta2 Ge6 O18) Reduced Formula: RbTa(GeO3)3 abc : 7.160046 7.160046 10.277981 angles: 90.000000 90.000000 120.000002 pbc : True True True Sites (28) # SP a b c magmom --- ---- -------- -------- -------- -------- 0 Rb 0.666667 0.333333 0 0 1 Rb 0.666667 0.333333 0.5 0 2 Ta 0.333333 0.666667 0 0 3 Ta 0.333333 0.666667 0.5 0 4 Ge 0.076683 0.288654 0.25 0 5 Ge 0.211972 0.923317 0.25 0 6 Ge 0.711346 0.788028 0.25 0 7 Ge 0.711346 0.923317 0.75 0 8 Ge 0.211972 0.288654 0.75 0 9 Ge 0.076683 0.788028 0.75 0 10 O 0.264521 0.194544 0.25 -0 11 O 0.930023 0.735479 0.25 -0 12 O 0.805456 0.069977 0.25 -0 13 O 0.805456 0.735479 0.75 -0 14 O 0.930023 0.194544 0.75 -0 15 O 0.264521 0.069977 0.75 -0 16 O 0.102967 0.439318 0.110243 0 17 O 0.336351 0.897033 0.389757 0 18 O 0.560682 0.663649 0.389757 0 19 O 0.560682 0.663649 0.110243 0 20 O 0.336351 0.897033 0.110243 0 21 O 0.560682 0.897033 0.889757 0 22 O 0.336351 0.439318 0.889757 0 23 O 0.102967 0.663649 0.889757 0 24 O 0.336351 0.439318 0.610243 0 25 O 0.102967 0.663649 0.610243 0 26 O 0.102967 0.439318 0.389757 0 27 O 0.560682 0.897033 0.610243 0 | 0.07645239 | [0.0, 1.0, 0.0] | [[0.0, 0.0, 0.0, 0.0, 0.0, 0.05405999585272647], [0.05405999585272648, -0.054060012438756355, 0.0, 0.0, 0.0, 0.0], [0.0, 0.0, 0.0, 0.0, 0.0, 0.0]]
mp-540997 | FeTeCl7 | 18 | 2.440718 | 587.2986 | Full Formula (Fe2 Te2 Cl14) Reduced Formula: FeTeCl7 abc : 6.789468 8.671037 10.331000 angles: 85.124707 76.946834 83.242309 pbc : True True True Sites (18) # SP a b c magmom --- ---- -------- -------- -------- -------- 0 Fe 0.495876 0.12366 0.123856 3.727 1 Fe 0.748326 0.553698 0.563791 3.727 2 Te 0.947981 0.492641 0.095711 0.013 3 Te 0.200019 0.922615 0.543279 0.013 4 Cl 0.817887 0.182806 0.070088 0.158 5 Cl 0.291428 0.328694 0.208316 0.172 6 Cl 0.481113 0.92518 0.278688 0.157 7 Cl 0.411388 0.048349 0.952567 0.276 8 Cl 0.06362 0.727581 0.13055 0.013 9 Cl 0.164136 0.463279 0.886507 0.012 10 Cl 0.672753 0.61377 0.010282 0.011 11 Cl 0.071475 0.607372 0.521989 0.161 12 Cl 0.542092 0.753394 0.657386 0.164 13 Cl 0.669858 0.504009 0.374244 0.168 14 Cl 0.711382 0.352284 0.700829 0.267 15 Cl 0.323028 0.157034 0.56879 0.014 16 Cl 0.993671 0.918739 0.758188 0.015 17 Cl 0.940968 0.033995 0.437341 0.012 | 0.1094427 | [1.0, -1.0, -7.0] | [[-0.004457099019017154, -0.04303987119449605, -0.0026024421303487465, 0.01258852819953384, -0.007233987606067149, 0.04772373003363069], [0.06858624023517458, -0.01674262609338599, -0.06721138230151039, 0.017147738054960743, 0.013288650545045808, -0.03544109714542049], [0.008376403920393507, 0.03242353762675893, -0.051651355491368844, -0.05217175167313746, -0.024118520980217564, 0.02088520592950253]]
mp-541914 | MnHgC4(SN)4 | 14 | 2.698201 | 300.2396 | Full Formula (Mn1 Hg1 C4 S4 N4) Reduced Formula: MnHgC4(SN)4 abc : 8.398350 8.398350 8.398350 angles: 94.305574 94.305574 148.195198 pbc : True True True Sites (14) # SP a b c magmom --- ---- -------- -------- -------- -------- 0 Mn 0.25 0.75 0.5 4.245 1 Hg 0 0 0 0.017 2 C 0.810464 0.162398 0.193817 0.047 3 C 0.837602 0.031419 0.648066 0.046 4 C 0.383354 0.189536 0.351934 0.046 5 C 0.968581 0.616646 0.806182 0.046 6 S 0.590154 0.868755 0.034486 0.019 7 S 0.131245 0.16573 0.721398 0.019 8 S 0.444332 0.409846 0.278602 0.021 9 S 0.83427 0.555668 0.965514 0.021 10 N 0.963037 0.371961 0.308668 -0.011 11 N 0.628039 0.936706 0.591076 -0.012 12 N 0.34563 0.036963 0.408924 -0.011 13 N 0.063294 0.65437 0.691332 -0.011 | 0.06205031 | [0.0, 0.0, -1.0] | [[0.0, 0.015805, -0.015805000000000003, 0.03045, 0.0, 0.0], [0.0, 0.0, 0.0, 0.0, -0.00843, -0.061475000000000016], [0.0, 0.0, 0.0, 0.0, 0.061475000000000016, -0.00843]]
mp-541937 | Zn(InS2)2 | 7 | 4.169269 | 168.5942 | Full Formula (Zn1 In2 S4) Reduced Formula: Zn(InS2)2 abc : 12.831452 12.831452 12.831452 angles: 17.600134 17.600134 17.600132 pbc : True True True Sites (7) # SP a b c magmom --- ---- -------- -------- -------- -------- 0 Zn 0.607971 0.607971 0.607971 -0 1 In 0.837276 0.837276 0.837276 -0 2 In 0.064822 0.064822 0.064822 0 3 S 0.954749 0.954749 0.954749 0 4 S 0.70299 0.70299 0.70299 -0 5 S 0.537036 0.537036 0.537036 0 6 S 0.129756 0.129756 0.129756 0 | 1.224451 | [0.0, 0.0, -1.0] | [[0.0, 0.0, 0.0, 0.0, 0.10646500581898559, 0.0033275000783000957], [0.003327500078300094, -0.003327499762728768, 0.0, 0.10646499572212359, 0.0, 0.0], [0.29904001418008797, 0.2990399858199172, 1.1491000000000002, 0.0, 0.0, 0.0]]
mp-542136 | Na3PSO3 | 16 | 2.410668 | 247.9872 | Full Formula (Na6 P2 S2 O6) Reduced Formula: Na3PSO3 abc : 6.306365 6.306365 6.306365 angles: 84.894482 84.894482 84.894481 pbc : True True True Sites (16) # SP a b c magmom --- ---- -------- -------- -------- -------- 0 Na 0.505122 0.881602 0.189763 0 1 Na 0.189763 0.505122 0.881602 0 2 Na 0.881602 0.189763 0.505122 0 3 Na 0.381602 0.005122 0.689763 0 4 Na 0.689763 0.381602 0.005122 0 5 Na 0.005122 0.689763 0.381602 0 6 P 0.907032 0.907032 0.907032 0 7 P 0.407032 0.407032 0.407032 0 8 S 0.584364 0.584364 0.584364 0 9 S 0.084364 0.084364 0.084364 0 10 O 0.864018 0.695745 0.043222 0 11 O 0.043222 0.864018 0.695745 0 12 O 0.695745 0.043222 0.864018 0 13 O 0.195745 0.364018 0.543222 0 14 O 0.543222 0.195745 0.364018 0 15 O 0.364018 0.543222 0.195745 0 | 0.0700903 | [-0.0, -0.0, -1.0] | [[0.0, 0.0, 0.0, 0.0, -0.01698500085554768, -0.034432500852262495], [-0.0344325008522625, 0.03443249743775836, 0.0, -0.016984999171227255, 0.0, 0.0], [-0.0033500001661017154, -0.0033499998338983933, 0.06993000000000006, 0.0, 0.0, 0.0]]
mp-545756 | ZnSO4 | 6 | 2.209666 | 121.3441 | Full Formula (Zn1 S1 O4) Reduced Formula: ZnSO4 abc : 5.557053 5.557053 5.557053 angles: 60.000000 60.000000 60.000000 pbc : True True True Sites (6) # SP a b c magmom --- ---- -------- -------- -------- -------- 0 Zn 0.25 0.25 0.25 0 1 S 0.5 0.5 0.5 -0 2 O 0.391768 0.824696 0.391768 -0 3 O 0.824696 0.391768 0.391768 -0 4 O 0.391768 0.391768 0.824696 -0 5 O 0.391768 0.391768 0.391768 -0 | 0.4786067 | [0.0, 0.0, 1.0] | [[0.0, 0.0, 0.0, -0.4786066666666662, 0.0, 0.0], [0.0, 0.0, 0.0, 0.0, -0.47860666666666646, 0.0], [0.0, 0.0, 0.0, 0.0, 0.0, -0.47860666666666624]]
mp-546711 | CsClO4 | 6 | 2.898055 | 133.1363 | Full Formula (Cs1 Cl1 O4) Reduced Formula: CsClO4 abc : 5.731529 5.731529 5.731529 angles: 60.000000 60.000000 60.000000 pbc : True True True Sites (6) # SP a b c magmom --- ---- -------- -------- -------- -------- 0 Cs 0.75 0.75 0.75 -0 1 Cl 0.25 0.25 0.25 0 2 O 0.354416 0.354416 0.936752 0 3 O 0.354416 0.936752 0.354416 0 4 O 0.936752 0.354416 0.354416 0 5 O 0.354416 0.354416 0.354416 0 | 0.05234333 | [1.0, 0.0, 0.0] | [[0.0, 0.0, 0.0, -0.05234333333333335, 0.0, 0.0], [0.0, 0.0, 0.0, 0.0, -0.052343333333333346, 0.0], [0.0, 0.0, 0.0, 0.0, 0.0, -0.05234333333333332]]
mp-549720 | NbI2O | 8 | 5.133429 | 234.6587 | Full Formula (Nb2 I4 O2) Reduced Formula: NbI2O abc : 8.281723 8.281723 7.604524 angles: 75.484736 75.484736 27.755228 pbc : True True True Sites (8) # SP a b c magmom --- ---- -------- -------- -------- -------- 0 Nb 0.963179 0.036228 0.791707 0 1 Nb 0.963772 0.036821 0.208293 0 2 I 0.150043 0.145986 0.918163 -0 3 I 0.127724 0.115294 0.434263 -0 4 I 0.884706 0.872276 0.565737 -0 5 I 0.854014 0.849957 0.081837 -0 6 O 0.497258 0.501833 0.787149 0 7 O 0.498167 0.502742 0.212851 0 | 3.921081 | [0.0, -0.0, -1.0] | [[0.0, 0.0, 0.0, -0.0017270705952489142, 0.0, 0.009637400476131257], [-0.0482261819619955, 3.9187572936502924, -0.1260750575252053, 0.0, 0.0, 0.0], [0.0, 0.0, 0.0, 0.09157673925867163, 0.0, -0.0025542545591320876]]
mp-550314 | Rb4CO4 | 9 | 3.5568 | 195.0926 | Full Formula (Rb4 C1 O4) Reduced Formula: Rb4CO4 abc : 5.799848 5.799848 5.799848 angles: 89.785952 89.785952 89.785953 pbc : True True True Sites (9) # SP a b c magmom --- ---- -------- -------- -------- -------- 0 Rb 0.480682 0.480682 0.480682 -0 1 Rb 0.914507 0.478694 0.940237 0 2 Rb 0.940237 0.914507 0.478694 0 3 Rb 0.478694 0.940237 0.914507 0 4 C 0.205352 0.205352 0.205352 0 5 O 0.344172 0.354541 0.060631 0 6 O 0.060631 0.344172 0.354541 0 7 O 0.354541 0.060631 0.344172 0 8 O 0.061586 0.061586 0.061586 0 | 1.260663 | [0.0, -0.0, -1.0] | [[0.0320525041391575, -0.03205250134775328, 0.0, 0.03669999902114113, 0.5698900005618917, -0.7940700002838584], [-0.7940700002838585, 0.7940699988190519, 0.0, 0.5698899994316029, -0.03670000097885878, -0.032052501347753434], [0.5046800005004776, 0.5046799994995225, -1.0327000000000002, 0.0, 0.0, 0.0]]
mp-550506 | KClO3 | 5 | 2.282653 | 89.14986 | Full Formula (K1 Cl1 O3) Reduced Formula: KClO3 abc : 4.529572 4.529572 4.529573 angles: 80.015030 80.015030 80.015026 pbc : True True True Sites (5) # SP a b c magmom --- ---- -------- -------- -------- -------- 0 K 0.981463 0.981463 0.981463 0 1 Cl 0.489136 0.489136 0.489136 -0 2 O 0.412752 0.828861 0.412752 -0 3 O 0.412752 0.412752 0.828861 -0 4 O 0.828861 0.412752 0.412752 -0 | 0.4530407 | [0.0, -0.0, -1.0] | [[0.0, 0.0, 0.0, 0.0, 0.17167500935403254, -0.11855750321095816], [-0.11855750321095819, 0.11855749038173333, 0.0, 0.17167499077690673, 0.0, 0.0], [0.08521000461033124, 0.08520999538967075, 0.43672000000000016, 0.0, 0.0, 0.0]]
mp-550593 | Li4CO4 | 9 | 2.356322 | 73.13006 | Full Formula (Li4 C1 O4) Reduced Formula: Li4CO4 abc : 4.183535 4.183535 4.183535 angles: 91.624688 91.624688 91.624697 pbc : True True True Sites (9) # SP a b c magmom --- ---- -------- -------- -------- -------- 0 Li 0.768117 0.768117 0.768117 -0 1 Li 0.794373 0.224678 0.224678 0 2 Li 0.224678 0.224678 0.794373 0 3 Li 0.224678 0.794373 0.224678 0 4 C 0.4809 0.4809 0.4809 0 5 O 0.679438 0.679438 0.289685 -0 6 O 0.275334 0.275334 0.275334 -0 7 O 0.289685 0.679438 0.679438 -0 8 O 0.679438 0.289685 0.679438 -0 | 33.34801 | [-0.0, 1.0, 0.0] | [[0.0, 0.0, 0.0, 0.0, 14.888898730579328, -21.09988660352139], [-21.09988660352139, 21.09989018941944, 0.0, 14.888901260927497, 0.0, 0.0], [2.923689751561526, 2.923690248438642, 0.7700199999999994, 0.0, 0.0, 0.0]]
mp-550798 | Li4CO4 | 9 | 1.18943 | 144.8745 | Full Formula (Li4 C1 O4) Reduced Formula: Li4CO4 abc : 5.117446 5.117446 7.435170 angles: 88.667040 88.667040 48.097132 pbc : True True True Sites (9) # SP a b c magmom --- ---- -------- -------- -------- -------- 0 Li 0.868001 0.781999 0.026432 -0 1 Li 0.761487 0.261808 0.199879 -0 2 Li 0.738192 0.238513 0.800121 -0 3 Li 0.218001 0.131999 0.973568 -0 4 C 0.382624 0.617376 0 0 5 O 0.19142 0.792301 0.84319 0 6 O 0.207699 0.80858 0.15681 0 7 O 0.461396 0.288992 0.01439 -0 8 O 0.711008 0.538604 0.98561 -0 | 0.1016823 | [0.0, 2.0, -1.0] | [[0.0, 0.0, 0.0, 0.0016200618998231187, 0.0, -0.018231433744516908], [-0.04348090576718732, -0.09077988828347841, -0.014018970887380864, 0.0, 0.0033425106599020743, 0.0], [0.0, 0.0, 0.0, -0.015348344094953505, 0.0, 0.003370109206786439]]
mp-551918 | AlBiO3 | 10 | 8.296037 | 113.6752 | Full Formula (Al2 Bi2 O6) Reduced Formula: AlBiO3 abc : 5.459999 5.459999 5.459999 angles: 59.457104 59.457104 59.457101 pbc : True True True Sites (10) # SP a b c magmom --- ---- -------- -------- -------- -------- 0 Al 0.72139 0.72139 0.72139 0 1 Al 0.22139 0.22139 0.22139 0 2 Bi 0.994415 0.994415 0.994415 -0 3 Bi 0.494415 0.494415 0.494415 -0 4 O 0.915619 0.450125 0.014949 -0 5 O 0.514949 0.950125 0.415619 -0 6 O 0.450125 0.014949 0.915619 -0 7 O 0.415619 0.514949 0.950125 -0 8 O 0.950125 0.415619 0.514949 -0 9 O 0.014949 0.915619 0.450125 -0 | 5.064935 | [0.0, -0.0, -1.0] | [[0.0, 0.0, 0.0, 0.0, 3.000365219801184, -0.8150125286378278], [-0.8150125286378275, 0.8150124141012663, 0.0, 3.00036479814928, 0.0, 0.0], [2.0837901464212303, 2.0837898535788537, 4.119370000000002, 0.0, 0.0, 0.0]]
mp-553923 | K2AgSbS4 | 32 | 3.196097 | 906.2752 | Full Formula (K8 Ag4 Sb4 S16) Reduced Formula: K2AgSbS4 abc : 8.095652 10.465008 10.697165 angles: 90.000000 90.000000 90.000000 pbc : True True True Sites (32) # SP a b c magmom --- ---- -------- -------- -------- -------- 0 K 0.44857 0.747503 0.269135 0 1 K 0.94857 0.752497 0.769135 0 2 K 0.75978 0 0.5 0 3 K 0.25978 0.5 0 0 4 K 0.94857 0.247503 0.230865 0 5 K 0.947725 0.5 0.5 0 6 K 0.447725 0 0 0 7 K 0.44857 0.252497 0.730865 0 8 Ag 0.451905 0.5 0.5 -0 9 Ag 0.725405 0.5 0 -0 10 Ag 0.225405 0 0.5 -0 11 Ag 0.951905 0 0 -0 12 Sb 0.449141 0.726859 0.724104 0 13 Sb 0.949141 0.226859 0.775896 0 14 Sb 0.949141 0.773141 0.224104 0 15 Sb 0.449141 0.273141 0.275896 0 16 S 0.800392 0.422738 0.782466 0 17 S 0.300392 0.922738 0.717534 0 18 S 0.586189 0.715558 0.919884 0 19 S 0.300392 0.077262 0.282466 0 20 S 0.800392 0.577262 0.217534 0 21 S 0.76858 0.951444 0.201998 0 22 S 0.132921 0.208911 0.948437 0 23 S 0.632921 0.708911 0.551563 0 24 S 0.26858 0.548556 0.701998 0 25 S 0.086189 0.215558 0.580116 0 26 S 0.76858 0.048556 0.798002 0 27 S 0.632921 0.291089 0.448437 0 28 S 0.132921 0.791089 0.051563 0 29 S 0.086189 0.784442 0.419884 0 30 S 0.586189 0.284442 0.080116 0 31 S 0.26858 0.451444 0.298002 0 | 0.3475946 | [0.0, 1.0, 0.0] | [[0.0, 0.0, 0.0, 0.0, 0.030909999999999993, 0.0], [0.0, 0.0, 0.0, -0.008920000000000011, 0.0, 0.0], [-0.31688, 0.12714999999999999, 0.06513000000000001, 0.0, 0.0, 0.0]]
mp-554002 | Al(HO)3 | 14 | 2.386913 | 108.5318 | Full Formula (Al2 H6 O6) Reduced Formula: Al(HO)3 abc : 4.959562 5.148080 5.195585 angles: 103.446785 98.723212 118.002104 pbc : True True True Sites (14) # SP a b c magmom --- ---- -------- -------- -------- -------- 0 Al 0.847873 0.68849 0.001744 -0 1 Al 0.170235 0.330839 0.999354 -0 2 H 0.522117 0.879681 0.215734 0 3 H 0.287918 0.178487 0.418437 0 4 H 0.079215 0.55447 0.614811 -0 5 H 0.754065 0.319819 0.237705 0 6 H 0.469778 0.118469 0.77345 0 7 H 0.724544 0.844943 0.591891 0 8 O 0.438268 0.29425 0.783811 -0 9 O 0.958406 0.47876 0.228222 0 10 O 0.065336 0.548961 0.799861 -0 11 O 0.231287 0.094665 0.212788 -0 12 O 0.578105 0.722605 0.22513 0 13 O 0.797952 0.928561 0.798263 -0 | 0.584999 | [-2.0, 4.0, 1.0] | [[0.30756848637420486, 0.07476579151810418, 0.13370571009575233, -0.13340218556632083, -0.15520446989239967, 0.18331298252381642], [-0.006179168483063156, 0.20572977970283293, 0.1567886616005078, -0.18302382644739174, -0.03899448650837145, -0.024719267199134455], [0.023358555167468903, 0.08787572044052945, 0.4835827668875894, 0.007619906083638869, 0.03971669743846751, -0.010600495157681359]]
mp-554199 | RbSnIO6 | 18 | 4.434629 | 319.8377 | Full Formula (Rb2 Sn2 I2 O12) Reduced Formula: RbSnIO6 abc : 5.385860 5.385860 12.731772 angles: 90.000000 90.000000 120.000004 pbc : True True True Sites (18) # SP a b c magmom --- ---- -------- -------- -------- -------- 0 Rb 0 0 0 0 1 Rb 0 0 0.5 0 2 Sn 0.666667 0.333333 0.25 -0 3 Sn 0.333333 0.666667 0.75 -0 4 I 0.333333 0.666667 0.25 -0 5 I 0.666667 0.333333 0.75 -0 6 O 0.02567 0.397546 0.337789 0 7 O 0.371876 0.397546 0.162211 -0 8 O 0.628124 0.02567 0.837789 -0 9 O 0.97433 0.602454 0.837789 0 10 O 0.602454 0.97433 0.162211 0 11 O 0.397546 0.371876 0.837789 0 12 O 0.397546 0.02567 0.662211 0 13 O 0.02567 0.628124 0.162211 0 14 O 0.602454 0.628124 0.337789 0 15 O 0.97433 0.371876 0.662211 0 16 O 0.628124 0.602454 0.662211 -0 17 O 0.371876 0.97433 0.337789 -0 | 0.01064 | [1.0, -1.0, -0.0] | [[0.0, 0.0, 0.0, 0.010639999999999998, 0.0, 0.0], [0.0, 0.0, 0.0, 0.0, -0.010639999999999998, 0.0], [0.0, 0.0, 0.0, 0.0, 0.0, 0.0]]
mp-554206 | Cs2Al2As2O7 | 13 | 3.778161 | 255.6247 | Full Formula (Cs2 Al2 As2 O7) Reduced Formula: Cs2Al2As2O7 abc : 7.348307 7.348307 7.348307 angles: 135.520594 103.989781 92.564775 pbc : True True True Sites (13) # SP a b c magmom --- ---- -------- -------- -------- -------- 0 Cs 0.344478 0 0.344478 -0.001 1 Cs 0.698922 0.5 0.198922 0 2 Al 0.775607 0.837983 0.937624 -0 3 Al 0.099641 0.162017 0.937624 -0 4 As 0.316338 0.700043 0.616295 0 5 As 0.916252 0.299957 0.616295 0 6 O 0.253175 0.997458 0.743707 -0 7 O 8.9e-05 0 8.9e-05 -0 8 O 0.577901 0.837724 0.740177 -0 9 O 0.253175 0.509468 0.255717 -0 10 O 0.74625 0.002542 0.255717 0 11 O 0.74625 0.490532 0.743707 -0 12 O 0.902453 0.162276 0.740177 0 | 0.70794 | [0.0, 1.0, 0.0] | [[-0.32331, 0.18223999999999996, 0.33952999999999994, 0.0, 0.0, 0.0], [0.0, 0.0, 0.0, 0.0, 0.0, 0.10763999999999997], [0.0, 0.0, 0.0, 0.0, 0.7079399999999999, 0.0]]
mp-554243 | SiO2 | 18 | 1.808383 | 331.0327 | Full Formula (Si6 O12) Reduced Formula: SiO2 abc : 7.362826 7.362826 7.051009 angles: 90.000000 90.000000 119.999997 pbc : True True True Sites (18) # SP a b c magmom --- ---- -------- -------- -------- -------- 0 Si 0.534369 0.767185 0.416667 0 1 Si 0.465631 0.232815 0.916667 0 2 Si 0.232815 0.465631 0.75 0 3 Si 0.767185 0.232815 0.583333 0 4 Si 0.767185 0.534369 0.25 0 5 Si 0.232815 0.767185 0.083333 0 6 O 0.611807 0.388193 0.083333 -0 7 O 0 0.684501 0.166667 0 8 O 0.776385 0.388193 0.416667 -0 9 O 0.684501 0.684501 0.333333 0 10 O 0.315499 0.315499 0.833333 0 11 O 0.611807 0.223615 0.75 -0 12 O 0.223615 0.611807 0.916667 -0 13 O 0.315499 0 0 0 14 O 0 0.315499 0.666667 0 15 O 0.388193 0.776385 0.25 -0 16 O 0.388193 0.611807 0.583333 -0 17 O 0.684501 0 0.5 0 | 0.00233 | [-1.0, -1.0, 0.0] | [[0.0, 0.0, 0.0, 0.00233, 0.0, 0.0], [0.0, 0.0, 0.0, 0.0, -0.00233, 0.0], [0.0, 0.0, 0.0, 0.0, 0.0, 0.0]]
mp-554405 | ZnS | 10 | 3.99649 | 202.5019 | Full Formula (Zn5 S5) Reduced Formula: ZnS abc : 15.916664 15.916664 15.916663 angles: 13.899517 13.899517 13.899520 pbc : True True True Sites (10) # SP a b c magmom --- ---- -------- -------- -------- -------- 0 Zn 0.600003 0.600003 0.600003 0 1 Zn 0.866668 0.866668 0.866668 0 2 Zn 0.466653 0.466653 0.466653 0 3 Zn 6e-06 6e-06 6e-06 -0 4 Zn 0.73334 0.73334 0.73334 -0 5 S 0.050037 0.050037 0.050037 0 6 S 0.7833 0.7833 0.7833 0 7 S 0.650002 0.650002 0.650002 0 8 S 0.516665 0.516665 0.516665 -0 9 S 0.916666 0.916666 0.916666 -0 | 0.1506961 | [-0.0, -0.0, -1.0] | [[0.0, 0.0, 0.0, 0.0, -0.05242400565260697, -0.007590722964058403], [-0.007590722964058274, 0.007590724242784398, 0.0, -0.05242401387903235, 0.0, 0.0], [-0.08997147445725433, -0.08997148900889083, 0.08074400034026569, 0.0, 0.0, 0.0]]
mp-554540 | Li5ReO6 | 36 | 4.883245 | 323.2925 | Full Formula (Li15 Re3 O18) Reduced Formula: Li5ReO6 abc : 5.104302 5.104302 14.328220 angles: 90.000000 90.000000 119.999998 pbc : True True True Sites (36) # SP a b c magmom --- ---- -------- -------- -------- -------- 0 Li 0.777579 0.222421 0.333333 0 1 Li 0.119216 0.880784 0.833333 -0 2 Li 0.444165 0.88833 0.166667 0 3 Li 0.11167 0.555835 0.5 -0 4 Li 0.119216 0.238432 0.166667 -0 5 Li 0.777579 0.555158 0.666667 -0 6 Li 0.769892 0.230108 0.833333 -0 7 Li 0.111536 0.555768 0 0 8 Li 0.444165 0.555835 0.833333 -0 9 Li 0.444232 0.888464 0.666667 -0 10 Li 0.769892 0.539784 0.166667 -0 11 Li 0.444842 0.222421 0 -0 12 Li 0.444232 0.555768 0.333333 -0 13 Li 0.761568 0.880784 0.5 -0 14 Li 0.460216 0.230108 0.5 -0 15 Re 0.110569 0.889431 0.333333 -0 16 Re 0.110569 0.221137 0.666667 -0 17 Re 0.778863 0.889431 0 -0 18 O 0.416251 0.527711 0.589223 0 19 O 0.416709 0.192865 0.25568 0 20 O 0.776156 0.192865 0.077653 0 21 O 0.807135 0.583291 0.410986 0 22 O 0.472289 0.88854 0.922556 0 23 O 0.776156 0.583291 0.922347 0 24 O 0.416709 0.223844 0.74432 0 25 O 0.80626 0.918798 0.742757 -0 26 O 0.11146 0.583749 0.25589 0 27 O 0.081202 0.19374 0.923909 -0 28 O 0.11146 0.527711 0.74411 0 29 O 0.081202 0.887462 0.076091 -0 30 O 0.807135 0.223844 0.589014 0 31 O 0.112538 0.19374 0.409424 -0 32 O 0.472289 0.583749 0.077444 0 33 O 0.416251 0.88854 0.410777 0 34 O 0.80626 0.887462 0.257243 -0 35 O 0.112538 0.918798 0.590576 -0 | 0.0156488 | [0.0, 1.0, -0.0] | [[0.0, 0.0, 0.0, 0.00111, 0.0, -0.011037499657881205], [-0.011037499657881205, 0.011037501015744841, 0.0, 0.0, -0.00111, 0.0], [0.0, 0.0, 0.0, 0.0, 0.0, 0.0]]
mp-5546 | Cu8GeS6 | 30 | 5.335429 | 481.4074 | Full Formula (Cu16 Ge2 S12) Reduced Formula: Cu8GeS6 abc : 6.967086 7.037114 9.818995 angles: 90.000000 90.000000 90.000000 pbc : True True True Sites (30) # SP a b c magmom --- ---- -------- -------- -------- -------- 0 Cu 0.30096 0 0.461258 -0 1 Cu 0.69904 0.5 0.961258 -0 2 Cu 0.480789 0.797943 0.256887 0 3 Cu 0.519211 0.702057 0.756887 0 4 Cu 0.519211 0.297943 0.756887 0 5 Cu 0.480789 0.202057 0.256887 0 6 Cu 0.881593 0.792766 0.858221 0 7 Cu 0.118407 0.707234 0.358221 0 8 Cu 0.118407 0.292766 0.358221 0 9 Cu 0.881593 0.207234 0.858221 0 10 Cu 0.834202 0.767725 0.136505 0 11 Cu 0.165798 0.732275 0.636505 0 12 Cu 0.165798 0.267725 0.636505 0 13 Cu 0.834202 0.232275 0.136505 0 14 Cu 0.390487 0 0.028119 -0 15 Cu 0.609513 0.5 0.528119 -0 16 Ge 0.248744 0.5 0.01015 -0 17 Ge 0.751256 0 0.51015 -0 18 S 0.277285 0.5 0.506364 -0 19 S 0.722715 0 0.006364 -0 20 S 0.242532 0.76218 0.8871 -0 21 S 0.757468 0.73782 0.3871 -0 22 S 0.757468 0.26218 0.3871 -0 23 S 0.242532 0.23782 0.8871 -0 24 S 0.990217 0 0.662118 -0 25 S 0.009783 0.5 0.162118 -0 26 S 0.49508 0 0.64426 -0 27 S 0.50492 0.5 0.14426 -0 28 S 0.2177 0 0.242306 -0 29 S 0.7823 0.5 0.742306 -0 | 1.597066 | [0.0, 1.0, 0.0] | [[0.0, 0.0, 0.0, 0.0, 0.0, -0.25295], [-0.04308000000000001, 1.51154, 0.5138199999999999, 0.0, 0.0, 0.0], [0.0, 0.0, 0.0, 0.18672, 0.0, 0.0]]
mp-554650 | LaH6(ClO3)3 | 38 | 2.720389 | 482.5944 | Full Formula (La2 H12 Cl6 O18) Reduced Formula: LaH6(ClO3)3 abc : 8.139108 8.139108 8.411976 angles: 90.000000 90.000000 119.999998 pbc : True True True Sites (38) # SP a b c magmom --- ---- -------- -------- -------- -------- 0 La 0.666667 0.333333 0.25 0 1 La 0.333333 0.666667 0.75 0 2 H 0.650778 0.548636 0.65607 -0 3 H 0.548636 0.650778 0.15607 -0 4 H 0.102142 0.451364 0.15607 -0 5 H 0.650778 0.548636 0.84393 -0 6 H 0.349222 0.897858 0.15607 -0 7 H 0.897858 0.349222 0.65607 -0 8 H 0.451364 0.102142 0.84393 -0 9 H 0.349222 0.897858 0.34393 -0 10 H 0.451364 0.102142 0.65607 -0 11 H 0.897858 0.349222 0.84393 -0 12 H 0.102142 0.451364 0.34393 -0 13 H 0.548636 0.650778 0.34393 -0 14 Cl 0.762152 0 0 -0 15 Cl 0.237848 0.237848 0.5 -0 16 Cl 0 0.762152 0 -0 17 Cl 0.762152 0 0.5 -0 18 Cl 0 0.762152 0.5 -0 19 Cl 0.237848 0.237848 0 -0 20 O 0.978292 0.411308 0.75 0 21 O 0.187153 0.748795 0.510529 -0 22 O 0.561642 0.812847 0.989471 -0 23 O 0.748795 0.187153 0.010529 -0 24 O 0.588692 0.566984 0.75 0 25 O 0.438358 0.251205 0.010529 -0 26 O 0.566984 0.588692 0.25 0 27 O 0.251205 0.438358 0.510529 -0 28 O 0.812847 0.561642 0.010529 -0 29 O 0.812847 0.561642 0.489471 -0 30 O 0.251205 0.438358 0.989471 -0 31 O 0.748795 0.187153 0.489471 -0 32 O 0.411308 0.978292 0.25 0 33 O 0.021708 0.433016 0.25 0 34 O 0.438358 0.251205 0.489471 -0 35 O 0.561642 0.812847 0.510529 -0 36 O 0.187153 0.748795 0.989471 -0 37 O 0.433016 0.021708 0.75 0 | 0.1385222 | [-1.0, -0.0, 0.0] | [[-0.09795000888547194, 0.09794999704255504, 0.0, 0.0, 0.0, 0.0], [0.0, 0.0, 0.0, 0.0, 0.0, 0.09794999704255501], [0.0, 0.0, 0.0, 0.0, 0.0, 0.0]]
mp-554722 | Y3GaO6 | 20 | 5.255629 | 273.2607 | Full Formula (Y6 Ga2 O12) Reduced Formula: Y3GaO6 abc : 7.167087 7.167087 5.457112 angles: 90.000000 90.000000 102.882291 pbc : True True True Sites (20) # SP a b c magmom --- ---- -------- -------- -------- -------- 0 Y 0.088222 0.298468 0.468469 0 1 Y 0.701532 0.911778 0.468469 0 2 Y 0.398011 0.601989 0.922182 0 3 Y 0.601989 0.398011 0.422182 0 4 Y 0.911778 0.701532 0.968469 0 5 Y 0.298468 0.088222 0.968469 0 6 Ga 0.194515 0.805485 0.499036 -0 7 Ga 0.805485 0.194515 0.999036 -0 8 O 0.323167 0.356294 0.196938 0 9 O 0.785149 0.214851 0.661362 0 10 O 0.577605 0.10684 0.178217 0 11 O 0.676833 0.643706 0.696938 0 12 O 0.422395 0.89316 0.678217 0 13 O 0.356294 0.323167 0.696938 0 14 O 0.89316 0.422395 0.178217 0 15 O 0.959642 0.040358 0.13939 -0 16 O 0.10684 0.577605 0.678217 0 17 O 0.040358 0.959642 0.63939 -0 18 O 0.643706 0.676833 0.196938 0 19 O 0.214851 0.785149 0.161362 0 | 0.5190343 | [0.0, -1.0, 0.0] | [[0.0, 0.0, 0.0, 0.0, 0.33196949234598316, 0.0], [0.0, 0.0, 0.0, 0.1966405082111981, 0.0, 0.0], [-0.07605142853361418, -0.3416385714667711, 0.38326999999999006, 0.0, 0.0, 0.0]]
mp-554769 | MoSBr | 12 | 5.390713 | 256.1746 | Full Formula (Mo4 S4 Br4) Reduced Formula: MoSBr abc : 7.128810 7.128810 7.128810 angles: 60.000000 60.000000 60.000000 pbc : True True True Sites (12) # SP a b c magmom --- ---- -------- -------- -------- -------- 0 Mo 0.544228 0.151924 0.151924 0 1 Mo 0.151924 0.544228 0.151924 0 2 Mo 0.151924 0.151924 0.151924 0 3 Mo 0.151924 0.151924 0.544228 0 4 S 0.380892 0.380892 0.380892 -0 5 S 0.857323 0.380892 0.380892 -0 6 S 0.380892 0.380892 0.857323 -0 7 S 0.380892 0.857323 0.380892 -0 8 Br 0.364198 0.878601 0.878601 -0 9 Br 0.878601 0.878601 0.878601 -0 10 Br 0.878601 0.364198 0.878601 -0 11 Br 0.878601 0.878601 0.364198 -0 | 0.2032767 | [1.0, 0.0, 0.0] | [[0.0, 0.0, 0.0, 0.20327666666666677, 0.0, 0.0], [0.0, 0.0, 0.0, 0.0, 0.20327666666666674, 0.0], [0.0, 0.0, 0.0, 0.0, 0.0, 0.20327666666666652]]
mp-555076 | KNaSnF6 | 36 | 3.222451 | 607.6217 | Full Formula (K4 Na4 Sn4 F24) Reduced Formula: KNaSnF6 abc : 6.098580 8.281653 12.030606 angles: 90.000000 90.000000 90.000000 pbc : True True True Sites (36) # SP a b c magmom --- ---- -------- -------- -------- -------- 0 K 0.037624 0.755548 0.45778 -0 1 K 0.537624 0.255548 0.04222 -0 2 K 0.462376 0.755548 0.95778 -0 3 K 0.962376 0.255548 0.54222 -0 4 Na 0.447052 0.50113 0.648835 0 5 Na 0.552948 0.00113 0.351165 0 6 Na 0.947052 0.00113 0.851165 0 7 Na 0.052948 0.50113 0.148835 0 8 Sn 0.451432 0.999656 0.63702 -0 9 Sn 0.048568 0.999656 0.13702 -0 10 Sn 0.548568 0.499656 0.36298 -0 11 Sn 0.951432 0.499656 0.86298 -0 12 F 0.64648 0.269769 0.372524 -0 13 F 0.169388 0.063275 0.709591 -0 14 F 0.779142 0.95808 0.043424 -0 15 F 0.451572 0.730998 0.358871 0 16 F 0.35352 0.769769 0.627476 -0 17 F 0.548428 0.230998 0.641129 0 18 F 0.100893 0.455319 0.718126 0 19 F 0.279142 0.45808 0.456576 -0 20 F 0.709426 0.536325 0.508581 -0 21 F 0.669388 0.563275 0.790409 -0 22 F 0.399107 0.455319 0.218126 0 23 F 0.899107 0.955319 0.281874 0 24 F 0.220858 0.45808 0.956576 -0 25 F 0.720858 0.95808 0.543424 -0 26 F 0.209426 0.036325 0.991419 -0 27 F 0.951572 0.230998 0.141129 0 28 F 0.790574 0.536325 0.008581 -0 29 F 0.830612 0.563275 0.290409 -0 30 F 0.048428 0.730998 0.858871 0 31 F 0.330612 0.063275 0.209591 -0 32 F 0.290574 0.036325 0.491419 -0 33 F 0.85352 0.269769 0.872524 -0 34 F 0.600893 0.955319 0.781874 0 35 F 0.14648 0.769769 0.127476 -0 | 0.1589061 | [1.0, 0.0, 0.0] | [[0.06224, 0.1462, 0.0017000000000000001, 0.0, 0.0, 0.0], [0.0, 0.0, 0.0, 0.0, 0.0, 0.07091], [0.0, 0.0, 0.0, 0.0, 0.0, 0.0]]
mp-555166 | BaAg2SnS4 | 8 | 4.78923 | 208.0457 | Full Formula (Ba1 Ag2 Sn1 S4) Reduced Formula: BaAg2SnS4 abc : 6.508472 6.508472 6.508472 angles: 115.935312 112.557869 100.313121 pbc : True True True Sites (8) # SP a b c magmom --- ---- -------- -------- -------- -------- 0 Ba 0 0 0 -0 1 Ag 0.298178 0.798178 0.5 -0 2 Ag 0.701822 0.201822 0.5 -0 3 Sn 0.5 0.5 0 -0 4 S 0.476112 0.871949 0.009276 -0 5 S 0.862673 0.466836 0.990724 -0 6 S 0.523888 0.533164 0.395837 -0 7 S 0.137327 0.128051 0.604163 -0 | 0.11555 | [1.0, 0.0, 0.0] | [[0.0, 0.0, 0.0, 0.11555000000000003, 0.0, 0.0], [0.0, 0.0, 0.0, 0.0, 0.012739999999999972, 0.0], [0.0, 0.0, 0.0, 0.0, 0.0, -0.018249999999999985]]
mp-555217 | Dy3Se4O12F | 40 | 5.159806 | 652.8682 | Full Formula (Dy6 Se8 O24 F2) Reduced Formula: Dy3Se4O12F abc : 10.463026 10.463026 6.886210 angles: 90.000000 90.000000 119.999998 pbc : True True True Sites (40) # SP a b c magmom --- ---- -------- -------- -------- -------- 0 Dy 0.462179 0.924358 0.317365 0 1 Dy 0.075642 0.537821 0.317365 0 2 Dy 0.537821 0.462179 0.817365 0 3 Dy 0.462179 0.537821 0.317365 0 4 Dy 0.537821 0.075642 0.817365 0 5 Dy 0.924358 0.462179 0.817365 0 6 Se 0.690042 0.845021 0.084309 0 7 Se 0.154979 0.845021 0.084309 0 8 Se 0.845021 0.690042 0.584309 0 9 Se 0.845021 0.154979 0.584309 0 10 Se 0.333333 0.666667 0.751346 0 11 Se 0.309958 0.154979 0.584309 0 12 Se 0.666667 0.333333 0.251346 0 13 Se 0.154979 0.309958 0.084309 0 14 O 0.416864 0.080572 0.514363 -0 15 O 0.182249 0.364499 0.32395 0 16 O 0.817751 0.182249 0.82395 0 17 O 0.663707 0.080572 0.514363 -0 18 O 0.583136 0.919428 0.014363 -0 19 O 0.663707 0.583136 0.514363 -0 20 O 0.817751 0.635501 0.82395 0 21 O 0.080572 0.416864 0.014363 -0 22 O 0.419198 0.580802 0.63865 0 23 O 0.416864 0.336293 0.514363 -0 24 O 0.580802 0.161604 0.13865 0 25 O 0.419198 0.838396 0.63865 0 26 O 0.336293 0.416864 0.014363 -0 27 O 0.580802 0.419198 0.13865 0 28 O 0.838396 0.419198 0.13865 0 29 O 0.583136 0.663707 0.014363 -0 30 O 0.635501 0.817751 0.32395 0 31 O 0.919428 0.583136 0.514363 -0 32 O 0.182249 0.817751 0.32395 0 33 O 0.336293 0.919428 0.014363 -0 34 O 0.919428 0.336293 0.514363 -0 35 O 0.364499 0.182249 0.82395 0 36 O 0.080572 0.663707 0.014363 -0 37 O 0.161604 0.580802 0.63865 -0 38 F 0.666667 0.333333 0.771942 -0 39 F 0.333333 0.666667 0.271942 -0 | 0.2877446 | [0.0, -1.0, 2.0] | [[0.0, 0.0, 0.0, 0.0, 0.17537499110223195, 0.0], [0.0, 0.0, 0.0, 0.17537500889827748, 0.0, 0.0], [0.14838999247111936, 0.14839000752888235, -0.19687000000000002, 0.0, 0.0, 0.0]]
mp-555874 | LiAsS2 | 8 | 3.001682 | 161.5271 | Full Formula (Li2 As2 S4) Reduced Formula: LiAsS2 abc : 6.590148 6.590148 5.390289 angles: 68.851432 68.851432 48.714542 pbc : True True True Sites (8) # SP a b c magmom --- ---- -------- -------- -------- -------- 0 Li 0.767312 0.233948 0.998798 0 1 Li 0.233948 0.767312 0.498798 0 2 As 0.943413 0.499119 0.317248 0 3 As 0.499119 0.943413 0.817248 0 4 S 0.760623 0.282302 0.476006 -0 5 S 0.282302 0.760623 0.976006 -0 6 S 0.961344 0.559028 0.714198 -0 7 S 0.559028 0.961344 0.214198 -0 | 0.5879382 | [-1.0, 2.0, -0.0] | [[0.3679703931215039, 0.0608493034636621, 0.07545211850501721, 0.0, 0.04443177989804305, 0.0], [0.0, 0.0, 0.0, 0.17594703700051656, 0.0, 0.28070379044597676], [0.08327870719467023, 0.11916499094946957, 0.3713632559838596, 0.0, 0.3896150990415702, 0.0]]
mp-555918 | Hg2SeO3 | 24 | 6.870398 | 510.5929 | Full Formula (Hg8 Se4 O12) Reduced Formula: Hg2SeO3 abc : 10.251621 10.251621 5.267545 angles: 90.000000 90.000000 112.732424 pbc : True True True Sites (24) # SP a b c magmom --- ---- -------- -------- -------- -------- 0 Hg 0.12977 0.640411 0.543343 0 1 Hg 0.87023 0.359589 0.043343 0 2 Hg 0.966722 0.803274 0.025415 -0 3 Hg 0.359589 0.87023 0.543343 0 4 Hg 0.196726 0.033278 0.025415 -0 5 Hg 0.803274 0.966722 0.525415 -0 6 Hg 0.033278 0.196726 0.525415 -0 7 Hg 0.640411 0.12977 0.043343 0 8 Se 0.427935 0.214531 0.587498 0 9 Se 0.572065 0.785469 0.087498 0 10 Se 0.785469 0.572065 0.587498 0 11 Se 0.214531 0.427935 0.087498 0 12 O 0.902831 0.489152 0.516444 0 13 O 0.411372 0.197928 0.917279 -0 14 O 0.510848 0.097169 0.516444 0 15 O 0.741519 0.879678 0.991521 0 16 O 0.489152 0.902831 0.016444 0 17 O 0.097169 0.510848 0.016444 0 18 O 0.879678 0.741519 0.491521 0 19 O 0.120322 0.258481 0.991521 0 20 O 0.588628 0.802072 0.417279 -0 21 O 0.197928 0.411372 0.417279 -0 22 O 0.802072 0.588628 0.917279 -0 23 O 0.258481 0.120322 0.491521 0 | 0.22121 | [0.0, 0.0, 1.0] | [[0.0, 0.0, 0.0, 0.0, -0.04260999999999999, 0.0], [0.0, 0.0, 0.0, 0.06788000000000001, 0.0, 0.0], [0.15914000000000003, 0.12372999999999999, -0.09109999999999996, 0.0, 0.0, 0.0]]
mp-556120 | RbTl(SO4)2 | 12 | 4.179882 | 191.4744 | Full Formula (Rb1 Tl1 S2 O8) Reduced Formula: RbTl(SO4)2 abc : 9.265050 9.265050 9.265050 angles: 31.385427 31.385427 31.385423 pbc : True True True Sites (12) # SP a b c magmom --- ---- -------- -------- -------- -------- 0 Rb 0 0 0 0 1 Tl 0.5 0.5 0.5 0 2 S 0.759199 0.759199 0.759199 -0 3 S 0.240801 0.240801 0.240801 -0 4 O 0.703805 0.703805 0.703805 -0 5 O 0.296195 0.296195 0.296195 -0 6 O 0.233892 0.932793 0.498483 0 7 O 0.501517 0.067207 0.766108 0 8 O 0.766108 0.501517 0.067207 0 9 O 0.932793 0.498483 0.233892 0 10 O 0.498483 0.233892 0.932793 0 11 O 0.067207 0.766108 0.501517 0 | 0.5690849 | [-1.0, 0.0, -0.0] | [[0.3525975324502882, -0.35259748918180495, 0.0, 0.27424, 0.0, 0.0], [0.0, 0.0, 0.0, 0.0, -0.27424, -0.35259748918180495], [0.0, 0.0, 0.0, 0.0, 0.0, 0.0]]
mp-556295 | V2Te2O9 | 26 | 4.559947 | 364.9423 | Full Formula (V4 Te4 O18) Reduced Formula: V2Te2O9 abc : 14.835111 14.796244 5.040183 angles: 80.642260 79.771477 19.586263 pbc : True True True Sites (26) # SP a b c magmom --- ---- -------- -------- -------- -------- 0 V 0.808239 0.0095 0.59364 0 1 V 0.2405 0.441761 0.66138 0 2 V 0.66138 0.65636 0.2405 0 3 V 0.59364 0.58862 0.808239 0 4 Te 0.268733 0.135009 0.724228 0 5 Te 0.377969 0.525772 0.114991 0 6 Te 0.724228 0.872031 0.268733 0 7 Te 0.114991 0.981267 0.377969 0 8 O 0.065028 0.546419 0.414998 -0 9 O 0.703581 0.184972 0.276445 -0 10 O 0.276445 0.835002 0.703581 -0 11 O 0.327549 0.672451 0.327549 -0 12 O 0.34749 0.845105 0.140658 -0 13 O 0.414998 0.973555 0.065028 -0 14 O 0.742669 0.353492 0.93636 -0 15 O 0.803484 0.481143 0.945102 -0 16 O 0.282521 0.31364 0.896508 -0 17 O 0.583252 0.109342 0.404895 -0 18 O 0.479729 0.304898 0.768857 -0 19 O 0.140658 0.666748 0.34749 -0 20 O 0.577549 0.922451 0.577549 -0 21 O 0.896508 0.507331 0.282521 -0 22 O 0.404895 0.90251 0.583252 -0 23 O 0.93636 0.967479 0.742669 -0 24 O 0.945102 0.770271 0.803484 -0 25 O 0.768857 0.446516 0.479729 -0 | 2.14725 | [1.0, 0.0, 0.0] | [[-2.0408399999999998, -0.5046900058658209, -0.43696933429039164, 0.0, 0.0, 0.0], [0.0, 0.0, 0.0, 0.0, 0.0, 1.2974600070424067], [0.0, 0.0, 0.0, 0.0, -0.16691951574635133, 0.0]]
mp-556296 | BaS3 | 16 | 3.483683 | 445.2442 | Full Formula (Ba4 S12) Reduced Formula: BaS3 abc : 5.107188 8.610283 10.125092 angles: 90.000000 90.000000 90.000000 pbc : True True True Sites (16) # SP a b c magmom --- ---- -------- -------- -------- -------- 0 Ba 0.007386 0.5 0 -0 1 Ba 0.992614 0 0.5 -0 2 Ba 0.022972 0 0 -0 3 Ba 0.977028 0.5 0.5 -0 4 S 0.469599 0.246084 0.490597 -0 5 S 0.406157 0.187163 0.291663 0 6 S 0.530401 0.253916 0.990597 -0 7 S 0.406157 0.812837 0.708337 0 8 S 0.593843 0.687163 0.208337 0 9 S 0.983544 0.749187 0.248735 -0 10 S 0.016456 0.249187 0.251265 -0 11 S 0.983544 0.250813 0.751265 -0 12 S 0.530401 0.746084 0.009403 -0 13 S 0.016456 0.750813 0.748735 -0 14 S 0.469599 0.753916 0.509403 -0 15 S 0.593843 0.312837 0.791663 0 | 0.13814 | [0.0, 1.0, 0.0] | [[0.0, 0.0, 0.0, 0.06724999999999999, 0.0, 0.0], [0.0, 0.0, 0.0, 0.0, 0.13813999999999999, 0.0], [0.0, 0.0, 0.0, 0.0, 0.0, 0.0058299999999999975]]
mp-556319 | SiO2 | 12 | 2.302596 | 173.3215 | Full Formula (Si4 O8) Reduced Formula: SiO2 abc : 5.038951 5.519428 6.232714 angles: 89.295063 89.835100 89.391812 pbc : True True True Sites (12) # SP a b c magmom --- ---- -------- -------- -------- -------- 0 Si 0.513362 0.265056 0.117054 0 1 Si 0.79146 0.757742 0.115153 0 2 Si 0.150666 0.506948 0.825391 0 3 Si 0.651832 0.507034 0.527423 -0 4 O 0.228154 0.277617 0.989501 0 5 O 0.392586 0.593592 0.665961 -0 6 O 0.074663 0.735918 0.985283 0 7 O 0.643239 0.516679 0.031247 0 8 O 0.53717 0.284935 0.37879 0 9 O 0.77248 0.72957 0.377277 -0 10 O 0.658113 0.015043 0.045223 0 11 O 0.904955 0.419155 0.673117 -0 | 0.2034043 | [-2.0, 0.0, -1.0] | [[-0.014231544083651987, -0.00885958504680463, -0.009901621747282076, 0.18480425985947893, -0.025088353601250467, -0.015529723497647061], [-0.0015857352164359588, -0.001981691839675686, -0.011596688895417212, 0.07963228899477151, 0.02829434498955597, -0.001926009297235456], [-0.0014391279708970122, -0.0683109484888775, -0.033579196144497975, -0.011058611210258952, 0.0, 0.01544385514656428]]
mp-556553 | SiO2 | 12 | 2.463246 | 162.0177 | Full Formula (Si4 O8) Reduced Formula: SiO2 abc : 5.513783 5.513783 5.506814 angles: 83.142310 83.142310 99.975610 pbc : True True True Sites (12) # SP a b c magmom --- ---- -------- -------- -------- -------- 0 Si 0.713936 0.712538 0.712493 -0 1 Si 0.602742 0.853704 0.209133 0 2 Si 0.287462 0.286064 0.287507 -0 3 Si 0.146296 0.397258 0.790867 0 4 O 0.100037 0.260585 0.077789 -0 5 O 0.421667 0.579318 0.249761 -0 6 O 0.469169 0.08942 0.242584 0 7 O 0.91058 0.530831 0.757416 0 8 O 0.155631 0.215397 0.575819 0 9 O 0.420682 0.578333 0.750239 -0 10 O 0.739415 0.899963 0.922211 -0 11 O 0.784603 0.844369 0.424181 0 | 0.1912036 | [0.0, -1.0, 1.0] | [[0.0, 0.0, 0.0, 0.00987461718082198, 0.0, 0.0828406428267904], [-0.042180274813885456, 0.13757999999999998, 0.12216027481388546, 0.0, -0.030467040174761657, 0.0], [0.0, 0.0, 0.0, 0.0, 0.0, 0.107444617180822]]
mp-556588 | SiO2 | 12 | 2.974996 | 134.1479 | Full Formula (Si4 O8) Reduced Formula: SiO2 abc : 4.815082 4.858519 5.948851 angles: 90.677330 93.397117 104.982696 pbc : True True True Sites (12) # SP a b c magmom --- ---- -------- -------- -------- -------- 0 Si 0.922264 0.884831 0.103646 -0 1 Si 0.053957 0.677517 0.553732 0 2 Si 0.570227 0.170016 0.800746 0 3 Si 0.275746 0.476359 0.169975 -0 4 O 0.262101 0.99768 0.657986 -0 5 O 0.704943 0.899568 0.881757 0 6 O 0.496917 0.357872 0.017488 -0 7 O 0.182705 0.741822 0.041042 0 8 O 0.310158 0.561624 0.440783 -0 9 O 0.834824 0.743089 0.347372 0 10 O 0.995427 0.216288 0.171143 -0 11 O 0.830932 0.408613 0.6804 0 | 0.5951885 | [0.0, -1.0, 1.0] | [[0.01819594581274136, -0.049150714001739336, -0.0029151687687624037, 0.09387183869885292, -0.3238216958734825, -0.14875834481912778], [-0.28600777248285175, 0.24508501924625534, -0.17012787232403576, 0.25462689690507845, -0.15854555695138756, 0.15912913026507738], [-0.20781762744378215, -0.03350594782441329, -0.348620332083125, -0.011020281505741225, 0.0441409804435718, 0.05905523434753538]]
mp-556605 | ZrO2 | 12 | 5.778684 | 141.6352 | Full Formula (Zr4 O8) Reduced Formula: ZrO2 abc : 5.131957 5.159220 5.349389 angles: 90.000000 90.000000 90.000000 pbc : True True True Sites (12) # SP a b c magmom --- ---- -------- -------- -------- -------- 0 Zr 0.733672 0.748544 0.030422 -0 1 Zr 0.266328 0.748544 0.530422 -0 2 Zr 0.266328 0.248544 0.969578 -0 3 Zr 0.733672 0.248544 0.469578 -0 4 O 0.46355 0.501564 0.229014 0 5 O 0.93308 0.605892 0.36396 -0 6 O 0.06692 0.605892 0.86396 -0 7 O 0.53645 0.501564 0.729014 0 8 O 0.93308 0.105892 0.13604 -0 9 O 0.53645 0.001564 0.770986 0 10 O 0.06692 0.105892 0.63604 -0 11 O 0.46355 0.001564 0.270986 0 | 2.717734 | [1.0, 0.0, 0.0] | [[1.20274, 1.84802, 1.5888099999999998, 0.0, 0.0, 0.0], [0.0, 0.0, 0.0, 0.0, 0.0, 0.2455], [0.0, 0.0, 0.0, 0.0, -0.8759700000000001, 0.0]]
mp-556850 | BaMnF4 | 12 | 4.417164 | 201.6923 | Full Formula (Ba2 Mn2 F8) Reduced Formula: BaMnF4 abc : 8.016889 8.016889 6.098061 angles: 90.000000 90.000000 149.028011 pbc : True True True Sites (12) # SP a b c magmom --- ---- -------- -------- -------- -------- 0 Ba 0.157654 0.842346 0.053523 0.002 1 Ba 0.842346 0.157654 0.553523 0.002 2 Mn 0.583551 0.416449 0.502676 4.692 3 Mn 0.416449 0.583551 0.002676 4.692 4 F 0.081343 0.918657 0.475997 0.041 5 F 0.918657 0.081343 0.975997 0.041 6 F 0.537647 0.462353 0.158838 0.038 7 F 0.462353 0.537647 0.658838 0.038 8 F 0.298973 0.701027 0.808341 0.02 9 F 0.701027 0.298973 0.308341 0.02 10 F 0.335497 0.664503 0.281024 0.024 11 F 0.664503 0.335497 0.781024 0.024 | 1.45183 | [0.0, 1.0, 0.0] | [[-0.36198, -0.03966999999999999, 0.06562999999999998, 0.0, 0.0, 0.0], [0.0, 0.0, 0.0, 0.0, 0.0, 1.4518299999999995], [0.0, 0.0, 0.0, 0.0, 0.02404, 0.0]]
mp-556916 | GaAgS2 | 8 | 4.5429 | 176.7098 | Full Formula (Ga2 Ag2 S4) Reduced Formula: GaAgS2 abc : 5.778844 5.778844 6.632777 angles: 64.777406 64.777406 90.057040 pbc : True True True Sites (8) # SP a b c magmom --- ---- -------- -------- -------- -------- 0 Ga 0.367784 0.612713 0.992307 0 1 Ga 0.612713 0.367784 0.492307 0 2 Ag 0.899611 0.105981 0.994748 -0 3 Ag 0.105981 0.899611 0.494748 -0 4 S 0.277884 0.506636 0.730352 -0 5 S 0.99526 0.690131 0.257594 -0 6 S 0.506636 0.277884 0.230352 0 7 S 0.690131 0.99526 0.757594 -0 | 0.3449326 | [-2.0, 0.0, 1.0] | [[-0.21458144564954476, 0.06126657252989264, 0.20386584125977358, 0.0, -0.006077896850899673, 0.0], [0.0, 0.0, 0.0, 0.22957688258326617, 0.0, 0.11889585982425635], [0.1583009547532848, 0.016846064538621558, -0.0784908750480124, 0.0, 0.016782073002638176, 0.0]]
mp-557244 | SiO2 | 12 | 2.595391 | 153.7685 | Full Formula (Si4 O8) Reduced Formula: SiO2 abc : 8.374261 8.374261 8.374261 angles: 150.605225 147.655419 44.266219 pbc : True True True Sites (12) # SP a b c magmom --- ---- -------- -------- -------- -------- 0 Si 0.187006 0.437006 0.75 0 1 Si 0.440067 0.690067 0.75 -0 2 Si 0.059933 0.809933 0.25 -0 3 Si 0.312994 0.062994 0.25 0 4 O 0.287782 0.608271 0.155058 -0 5 O 0.212218 0.367276 0.32049 -0 6 O 0.546786 0.891729 0.17951 -0 7 O 0.071472 0.75 0.821472 0 8 O 0.75 0.592787 0.842787 0 9 O 0.25 0.907213 0.657213 0 10 O 0.428528 0.25 0.678528 0 11 O 0.953214 0.132724 0.344942 -0 | 0.13304 | [1.0, 0.0, 0.0] | [[0.0, 0.0, 0.0, -0.13304000000000002, 0.0, 0.0], [0.0, 0.0, 0.0, 0.0, -0.13147999999999996, 0.0], [0.0, 0.0, 0.0, 0.0, 0.0, 0.0013500000000000176]]
mp-557373 | Cu2WS4 | 7 | 4.613843 | 158.0668 | Full Formula (Cu2 W1 S4) Reduced Formula: Cu2WS4 abc : 6.562334 6.562334 6.562334 angles: 130.862670 130.862670 72.031358 pbc : True True True Sites (7) # SP a b c magmom --- ---- -------- -------- -------- -------- 0 Cu 0.5 0 0.5 -0 1 Cu 0 0.5 0.5 -0 2 W 0 0 0 0 3 S 0.88533 0.359845 0 0 4 S 0.359845 0.88533 0 0 5 S 0.11467 0.11467 0.474515 0 6 S 0.640155 0.640155 0.525485 0 | 0.09547 | [1.0, 0.0, 0.0] | [[0.0, 0.0, 0.0, 0.09547, 0.0, 0.0], [0.0, 0.0, 0.0, 0.0, 0.09546999999999997, 0.0], [0.0, 0.0, 0.0, 0.0, 0.0, -0.042209999999999984]]
mp-557560 | LiH4SNO4 | 44 | 1.831117 | 439.0656 | Full Formula (Li4 H16 S4 N4 O16) Reduced Formula: LiH4SNO4 abc : 5.307183 8.887444 9.308687 angles: 90.000000 90.000000 90.000000 pbc : True True True Sites (44) # SP a b c magmom --- ---- -------- -------- -------- -------- 0 Li 0.262246 0.821036 0.413292 -0 1 Li 0.262246 0.321036 0.086708 -0 2 Li 0.762246 0.178964 0.586708 -0 3 Li 0.762246 0.678964 0.913292 -0 4 H 0.712816 0.596217 0.348101 0 5 H 0.930789 0.979394 0.230237 0 6 H 0.930789 0.479394 0.269763 0 7 H 0.712816 0.096217 0.151899 0 8 H 0.212816 0.903783 0.848101 0 9 H 0.162937 0.093634 0.839064 -0 10 H 0.212816 0.403783 0.651899 0 11 H 0.662937 0.906366 0.160936 -0 12 H 0.152816 0.48757 0.811164 0 13 H 0.152816 0.98757 0.688836 0 14 H 0.662937 0.406366 0.339064 -0 15 H 0.652816 0.01243 0.311164 0 16 H 0.162937 0.593634 0.660936 -0 17 H 0.652816 0.51243 0.188836 0 18 H 0.430789 0.520606 0.730237 0 19 H 0.430789 0.020606 0.769763 0 20 S 0.261162 0.705778 0.08427 0 21 S 0.761162 0.294222 0.91573 0 22 S 0.761162 0.794222 0.58427 -0 23 S 0.261162 0.205778 0.41573 0 24 N 0.241769 0.500744 0.713715 -0 25 N 0.741769 0.499256 0.286285 -0 26 N 0.241769 0.000744 0.786285 -0 27 N 0.741769 0.999256 0.213715 -0 28 O 0.660947 0.224081 0.783109 0 29 O 0.257378 0.039605 0.402142 0 30 O 0.527335 0.757138 0.059613 0 31 O 0.604007 0.747326 0.458053 -0 32 O 0.104007 0.252674 0.541947 -0 33 O 0.027335 0.742862 0.559613 0 34 O 0.604007 0.247326 0.041947 -0 35 O 0.160947 0.775919 0.216891 0 36 O 0.757378 0.960395 0.597858 0 37 O 0.757378 0.460395 0.902142 0 38 O 0.104007 0.752674 0.958053 -0 39 O 0.027335 0.242862 0.940387 0 40 O 0.160947 0.275919 0.283109 0 41 O 0.660947 0.724081 0.716891 0 42 O 0.257378 0.539605 0.097858 0 43 O 0.527335 0.257138 0.440387 0 | 1.21789 | [1.0, 0.0, 0.0] | [[0.0, 0.0, 0.0, 0.0, -1.2178899999999997, 0.0], [0.0, 0.0, 0.0, -0.5914099999999999, 0.0, 0.0], [-0.6655199999999999, -0.47018999999999994, 0.2642199999999999, 0.0, 0.0, 0.0]]
mp-557574 | Cu2HgGeS4 | 16 | 5.370106 | 326.8952 | Full Formula (Cu4 Hg2 Ge2 S8) Reduced Formula: Cu2HgGeS4 abc : 6.365430 6.584500 7.799343 angles: 90.000000 90.000000 90.000000 pbc : True True True Sites (16) # SP a b c magmom --- ---- -------- -------- -------- -------- 0 Cu 0.022209 0.167462 0.250564 0 1 Cu 0.522209 0.832538 0.249436 0 2 Cu 0.022209 0.167462 0.749436 0 3 Cu 0.522209 0.832538 0.750564 0 4 Hg 0.526115 0.349859 0 0 5 Hg 0.026115 0.650141 0.5 0 6 Ge 0.017951 0.673644 0 -0 7 Ge 0.517951 0.326356 0.5 0 8 S 0.383748 0.158083 0.729763 0 9 S 0.883748 0.841917 0.229763 0 10 S 0.383748 0.158083 0.270237 0 11 S 0.931472 0.336829 0 -0 12 S 0.431472 0.663171 0.5 0 13 S 0.874546 0.285927 0.5 -0 14 S 0.374546 0.714073 0 -0 15 S 0.883748 0.841917 0.770237 0 | 0.4424509 | [0.0, 0.0, 1.0] | [[0.0, 0.0, 0.0, 0.0, 0.07527, 0.0], [0.0, 0.0, 0.0, 0.17647999999999997, 0.0, 0.0], [0.24904999999999994, 0.20341, -0.30391, 0.0, 0.0, 0.0]]
mp-558055 | In2Cu2SiS6 | 22 | 4.103377 | 467.161 | Full Formula (In4 Cu4 Si2 S12) Reduced Formula: In2Cu2SiS6 abc : 6.908037 6.908037 12.105261 angles: 72.493089 72.493089 59.556368 pbc : True True True Sites (22) # SP a b c magmom --- ---- -------- -------- -------- -------- 0 In 0.534492 0.300747 0.44125 -0 1 In 0.171775 0.311384 0.746661 -0 2 In 0.311384 0.171775 0.246661 -0 3 In 0.300747 0.534492 0.94125 -0 4 Cu 0.389477 0.813255 0.596938 -0 5 Cu 0.787836 0.013921 0.746412 -0.001 6 Cu 0.813255 0.389477 0.096938 -0 7 Cu 0.013921 0.787836 0.246412 -0.001 8 Si 0.407608 0.929953 0.004453 -0 9 Si 0.929953 0.407608 0.504453 -0 10 S 0.692355 0.149794 0.248903 -0 11 S 0.830107 0.351495 0.690836 0 12 S 0.535731 0.031617 0.637384 0 13 S 0.082645 0.112088 0.954825 0 14 S 0.112088 0.082645 0.454825 0 15 S 0.149794 0.692355 0.748903 -0 16 S 0.031617 0.535731 0.137384 0 17 S 0.601343 0.111614 0.939439 0 18 S 0.351495 0.830107 0.190836 0 19 S 0.111614 0.601343 0.439439 0 20 S 0.617108 0.616649 0.440347 0 21 S 0.616649 0.617108 0.940347 0 | 0.8109931 | [-4.0, 0.0, 1.0] | [[-0.7560100000000001, 0.12656272444638794, 0.19561, 0.0, 0.06799, 0.0], [0.0, 0.0, 0.0, 0.2990782143236763, 0.0, 0.1551555928948392], [-0.04657, 0.1372146149224338, 0.33963, 0.0, 0.002860000000000001, 0.0]]
mp-558134 | TlF | 4 | 7.921891 | 93.64785 | Full Formula (Tl2 F2) Reduced Formula: TlF abc : 3.850658 3.850658 6.316160 angles: 90.000000 90.000000 90.617903 pbc : True True True Sites (4) # SP a b c magmom --- ---- -------- -------- -------- -------- 0 Tl 0.470179 0.029821 0.746475 0 1 Tl 0.970179 0.529821 0.253525 0 2 F 0.447821 0.052179 0.352556 -0 3 F 0.947821 0.552179 0.647444 -0 | 1.971034 | [1.0, 0.0, 0.0] | [[-1.9601399999999993, -0.11885, 0.16940999999999995, 0.0, 0.0, 0.0], [0.0, 0.0, 0.0, 0.0, 0.0, 0.01503], [0.0, 0.0, 0.0, 0.0, -0.24672999999999992, 0.0]]
mp-558992 | In7GeIrO8 | 17 | 7.260624 | 273.6631 | Full Formula (In7 Ge1 Ir1 O8) Reduced Formula: In7GeIrO8 abc : 7.287475 7.287475 7.287475 angles: 60.000000 60.000000 60.000000 pbc : True True True Sites (17) # SP a b c magmom --- ---- -------- -------- -------- -------- 0 In 0.250034 0.749966 0.749966 0 1 In 0.749966 0.250034 0.250034 0 2 In 0.250034 0.250034 0.749966 0 3 In 0.250034 0.749966 0.250034 0 4 In 0.749966 0.749966 0.250034 0 5 In 0.749966 0.250034 0.749966 0 6 In 0.75 0.75 0.75 0 7 Ge 0.25 0.25 0.25 0 8 Ir 0 0 0 -0 9 O 0.351025 0.946925 0.351025 0 10 O 0.629701 0.629701 0.629701 -0 11 O 0.946925 0.351025 0.351025 0 12 O 0.629701 0.110898 0.629701 -0 13 O 0.351025 0.351025 0.351025 0 14 O 0.110898 0.629701 0.629701 -0 15 O 0.351025 0.351025 0.946925 0 16 O 0.629701 0.629701 0.110898 -0 | 0.3678882 | [-0.0, -2.0, -1.0] | [[0.0, 0.0, 0.0, -0.3678881572791104, 0.0, 0.0], [0.0, 0.0, 0.0, 0.0, -0.36788815727911034, 0.0], [0.0, 0.0, 0.0, 0.0, 0.0, -0.3678881572791104]]
mp-559091 | SiO2 | 12 | 2.045065 | 195.1475 | Full Formula (Si4 O8) Reduced Formula: SiO2 abc : 5.110868 5.110868 8.626664 angles: 90.000000 90.000000 120.000005 pbc : True True True Sites (12) # SP a b c magmom --- ---- -------- -------- -------- -------- 0 Si 0.666667 0.333333 0.937195 -0 1 Si 0.666667 0.333333 0.562805 -0 2 Si 0.333333 0.666667 0.062805 -0 3 Si 0.333333 0.666667 0.437195 -0 4 O 0 0.420636 0 0 5 O 0.420636 0.420636 0.5 0 6 O 0.579364 0 0.5 0 7 O 0.579364 0.579364 0 0 8 O 0 0.579364 0.5 0 9 O 0.666667 0.333333 0.75 -0 10 O 0.333333 0.666667 0.25 -0 11 O 0.420636 0 0 0 | 0.03386 | [-1.0, -1.0, 0.0] | [[0.0, 0.0, 0.0, 0.03386, 0.0, 0.0], [0.0, 0.0, 0.0, 0.0, -0.03386, 0.0], [0.0, 0.0, 0.0, 0.0, 0.0, 0.0]]
mp-559286 | Na4Al3Ge3ClO12 | 46 | 2.688213 | 763.8239 | Full Formula (Na8 Al6 Ge6 Cl2 O24) Reduced Formula: Na4Al3Ge3ClO12 abc : 9.141085 9.141085 9.141085 angles: 90.000000 90.000000 90.000000 pbc : True True True Sites (46) # SP a b c magmom --- ---- -------- -------- -------- -------- 0 Na 0.172836 0.827164 0.827164 -0 1 Na 0.327164 0.672836 0.327164 -0 2 Na 0.672836 0.327164 0.327164 -0 3 Na 0.827164 0.172836 0.827164 -0 4 Na 0.327164 0.327164 0.672836 -0 5 Na 0.672836 0.672836 0.672836 -0 6 Na 0.172836 0.172836 0.172836 -0 7 Na 0.827164 0.827164 0.172836 -0 8 Al 0 0.5 0.75 -0 9 Al 0 0.5 0.25 -0 10 Al 0.5 0.75 0 -0 11 Al 0.75 0 0.5 -0 12 Al 0.5 0.25 0 -0 13 Al 0.25 0 0.5 -0 14 Ge 0.5 0 0.75 -0 15 Ge 0.5 0 0.25 -0 16 Ge 0.75 0.5 0 -0 17 Ge 0.25 0.5 0 -0 18 Ge 0 0.25 0.5 -0 19 Ge 0 0.75 0.5 -0 20 Cl 0 0 0 0.001 21 Cl 0.5 0.5 0.5 0.001 22 O 0.643199 0.926174 0.643565 0 23 O 0.573826 0.143199 0.856435 0 24 O 0.143199 0.856435 0.573826 0 25 O 0.573826 0.856801 0.143565 0 26 O 0.643565 0.356801 0.073826 0 27 O 0.643199 0.073826 0.356435 0 28 O 0.856801 0.856435 0.426174 0 29 O 0.426174 0.856801 0.856435 0 30 O 0.643565 0.643199 0.926174 0 31 O 0.356801 0.926174 0.356435 0 32 O 0.356435 0.643199 0.073826 0 33 O 0.856435 0.573826 0.143199 0 34 O 0.926174 0.356435 0.356801 0 35 O 0.426174 0.143199 0.143565 0 36 O 0.856801 0.143565 0.573826 0 37 O 0.143565 0.426174 0.143199 0 38 O 0.356801 0.073826 0.643565 0 39 O 0.073826 0.356435 0.643199 0 40 O 0.926174 0.643565 0.643199 0 41 O 0.143565 0.573826 0.856801 0 42 O 0.143199 0.143565 0.426174 0 43 O 0.856435 0.426174 0.856801 0 44 O 0.073826 0.643565 0.356801 0 45 O 0.356435 0.356801 0.926174 0 | 0.1765967 | [1.0, 0.0, 0.0] | [[0.0, 0.0, 0.0, 0.1765966666666667, 0.0, 0.0], [0.0, 0.0, 0.0, 0.0, 0.1765966666666667, 0.0], [0.0, 0.0, 0.0, 0.0, 0.0, 0.1765966666666667]]
mp-559773 | Na4Sr(SiO3)3 | 17 | 2.925638 | 231.477 | Full Formula (Na4 Sr1 Si3 O9) Reduced Formula: Na4Sr(SiO3)3 abc : 6.704049 6.704049 6.684647 angles: 70.537407 70.537407 109.418054 pbc : True True True Sites (17) # SP a b c magmom --- ---- -------- -------- -------- -------- 0 Na 0.503753 0.496247 0 0 1 Na 0.976046 0.023954 0.5 0 2 Na 0.977317 0.445068 0.026082 0 3 Na 0.554932 0.022683 0.973918 0 4 Sr 0.504173 0.495827 0.5 0 5 Si 0.430904 0.961426 0.535272 0 6 Si 0.039331 0.960669 0 0 7 Si 0.038574 0.569096 0.464728 0 8 O 0.022144 0.753313 0.238588 0 9 O 0.166265 0.426339 0.373709 0 10 O 0.769793 0.423386 0.701469 0 11 O 0.573661 0.833735 0.626291 0 12 O 0.576614 0.230207 0.298531 0 13 O 0.162072 0.227272 0.972266 0 14 O 0.246687 0.977856 0.761412 0 15 O 0.237006 0.762994 0.5 0 16 O 0.772728 0.837928 0.027734 0 | 1.557589 | [-0.0, 5.0, -1.0] | [[0.0, 0.0, 0.0, 0.42793146897431267, 0.0, 1.0116932340960458], [0.9459789307927101, -1.12835, -0.015428930792709863, 0.0, -0.5077348463966577, 0.0], [0.0, 0.0, 0.0, -0.13069323409604583, 0.0, -0.1710685310256873]]
mp-560025 | Ag2S | 6 | 6.456495 | 127.4636 | Full Formula (Ag4 S2) Reduced Formula: Ag2S abc : 6.506144 4.256782 4.724562 angles: 76.940427 90.000000 90.000000 pbc : True True True Sites (6) # SP a b c magmom --- ---- -------- -------- -------- -------- 0 Ag 0.501857 0.470079 0.522282 0 1 Ag 0.368726 0.859998 0.929639 -0 2 Ag 0.868726 0.140002 0.070361 -0 3 Ag 0.001857 0.529921 0.477718 0 4 S 0.254416 0.284553 0.210962 -0 5 S 0.754416 0.715447 0.789038 -0 | 2.86956 | [-5.0, 0.0, 1.0] | [[0.0, 0.0, 0.0, 1.3632799999999998, 0.0, 2.45583], [-1.87385, -0.6581699999999999, -1.1606699999999999, 0.0, 0.63078, 0.0], [0.0, 0.0, 0.0, 0.0035899999999999908, 0.0, -0.6691400000000001]]
mp-560639 | SbS(BrF2)3 | 44 | 3.243861 | 1039.217 | Full Formula (Sb4 S4 Br12 F24) Reduced Formula: SbS(BrF2)3 abc : 8.493334 9.574600 12.779312 angles: 90.000000 90.000000 90.000000 pbc : True True True Sites (44) # SP a b c magmom --- ---- -------- -------- -------- -------- 0 Sb 0.305566 0.962201 0.191454 -0 1 Sb 0.694434 0.462201 0.308546 -0 2 Sb 0.194434 0.037799 0.691454 -0 3 Sb 0.805566 0.537799 0.808546 -0 4 S 0.655303 0.026292 0.479272 -0 5 S 0.344697 0.526292 0.020728 -0 6 S 0.155303 0.473708 0.520728 -0 7 S 0.844697 0.973708 0.979272 -0 8 Br 0.282704 0.681117 0.902166 -0 9 Br 0.362748 0.497867 0.621054 -0 10 Br 0.150405 0.670119 0.4337 -0 11 Br 0.637252 0.997867 0.878946 -0 12 Br 0.862748 0.002133 0.378946 -0 13 Br 0.349595 0.329881 0.9337 -0 14 Br 0.137252 0.502133 0.121054 -0 15 Br 0.849595 0.170119 0.0663 -0 16 Br 0.782704 0.818883 0.097834 -0 17 Br 0.650405 0.829881 0.5663 -0 18 Br 0.717296 0.181117 0.597834 -0 19 Br 0.217296 0.318883 0.402166 -0 20 F 0.566135 0.453859 0.185343 0 21 F 0.72865 0.35589 0.767595 0 22 F 0.367169 0.119088 0.770368 0 23 F 0.62318 0.278921 0.347512 0 24 F 0.12318 0.221079 0.652488 0 25 F 0.27135 0.85589 0.732405 0 26 F 0.433865 0.953859 0.314657 0 27 F 0.77135 0.64411 0.267595 0 28 F 0.171941 0.966147 0.070105 -0 29 F 0.867169 0.380912 0.229632 0 30 F 0.027628 0.952826 0.613753 0 31 F 0.933865 0.546141 0.685343 0 32 F 0.527628 0.547174 0.386247 0 33 F 0.22865 0.14411 0.232405 0 34 F 0.328059 0.033853 0.570105 -0 35 F 0.87682 0.721079 0.847512 0 36 F 0.37682 0.778921 0.152488 0 37 F 0.132831 0.880912 0.270368 0 38 F 0.828059 0.466147 0.429895 -0 39 F 0.632831 0.619088 0.729632 0 40 F 0.972372 0.452826 0.886247 0 41 F 0.671941 0.533853 0.929895 -0 42 F 0.066135 0.046141 0.814657 0 43 F 0.472372 0.047174 0.113753 0 | 0.05784 | [1.0, 0.0, 0.0] | [[0.0, 0.0, 0.0, -0.05784, 0.0, 0.0], [0.0, 0.0, 0.0, 0.0, 0.0, 0.0], [0.0, 0.0, 0.0, 0.0, 0.0, -0.05683]]
mp-561075 | Na2CdSnS4 | 8 | 3.051254 | 220.6034 | Full Formula (Na2 Cd1 Sn1 S4) Reduced Formula: Na2CdSnS4 abc : 6.915187 6.915187 6.466665 angles: 63.221183 63.221183 98.765842 pbc : True True True Sites (8) # SP a b c magmom --- ---- -------- -------- -------- -------- 0 Na 0.52398 0.47602 0.5 -0 1 Na 0.777702 0.222298 0 0 2 Cd 0.011244 0.988756 0.5 0 3 Sn 0.26134 0.73866 0 -0 4 S 0.924135 0.652775 0.971949 0 5 S 0.613265 0.84594 0.559654 0 6 S 0.15406 0.386735 0.440346 0 7 S 0.347225 0.075865 0.028051 0 | 0.4350227 | [0.0, -1.0, 1.0] | [[0.0, 0.0, 0.0, 0.20704238753848692, 0.0, -0.01785477905798867], [0.031027825672991866, -0.11722999999999996, 0.025502174327008104, 0.0, 0.4169997555386581, 0.0], [0.0, 0.0, 0.0, -0.05591522094201126, 0.0, 0.19434238753848693]]
mp-561104 | Ga(IO3)3 | 26 | 4.938517 | 399.7459 | Full Formula (Ga2 I6 O18) Reduced Formula: Ga(IO3)3 abc : 9.240056 9.240056 5.406350 angles: 90.000000 90.000000 119.999999 pbc : True True True Sites (26) # SP a b c magmom --- ---- -------- -------- -------- -------- 0 Ga 0.666667 0.333333 0.395071 -0 1 Ga 0.333333 0.666667 0.895071 -0 2 I 0.684601 0.662162 0.753382 -0 3 I 0.315399 0.337838 0.253382 0 4 I 0.022438 0.684601 0.253382 -0 5 I 0.337838 0.022438 0.753382 0 6 I 0.662162 0.977562 0.253382 0 7 I 0.977562 0.315399 0.753382 -0 8 O 0.830106 0.778741 0.510132 -0 9 O 0.574952 0.44917 0.604234 0 10 O 0.874218 0.425048 0.604234 0 11 O 0.778741 0.948635 0.010132 -0 12 O 0.221259 0.051365 0.510132 -0 13 O 0.051365 0.830106 0.010132 -0 14 O 0.714991 0.192611 0.165638 -0 15 O 0.55083 0.125782 0.604234 0 16 O 0.47762 0.285009 0.165638 -0 17 O 0.948635 0.169894 0.510132 -0 18 O 0.425048 0.55083 0.104234 0 19 O 0.125782 0.574952 0.104234 0 20 O 0.285009 0.807389 0.665638 -0 21 O 0.52238 0.714991 0.665638 -0 22 O 0.44917 0.874218 0.104234 0 23 O 0.807389 0.52238 0.165638 -0 24 O 0.169894 0.221259 0.010132 -0 25 O 0.192611 0.47762 0.665638 -0 | 1.449314 | [0.0, -1.0, -0.0] | [[0.0, 0.0, 0.0, -0.03566999999999998, 0.855475024420204, 0.0], [0.0, 0.0, 0.0, 0.8554749755875033, 0.03567, 0.0], [0.6952300198427537, 0.6952299801572472, 1.0648099999999998, 0.0, 0.0, 0.0]]
mp-561328 | SbSe(BrF2)3 | 44 | 3.454843 | 1065.912 | Full Formula (Sb4 Se4 Br12 F24) Reduced Formula: SbSe(BrF2)3 abc : 8.524943 9.724287 12.857966 angles: 90.000000 90.000000 90.000000 pbc : True True True Sites (44) # SP a b c magmom --- ---- -------- -------- -------- -------- 0 Sb 0.812553 0.459962 0.183411 0 1 Sb 0.687447 0.540038 0.683411 0 2 Sb 0.187447 0.959962 0.316589 0 3 Sb 0.312553 0.040038 0.816589 0 4 Se 0.364319 0.466169 0.97093 -0 5 Se 0.135681 0.533831 0.47093 -0 6 Se 0.864319 0.033831 0.02907 -0 7 Se 0.635681 0.966169 0.52907 -0 8 Br 0.859652 0.98891 0.630463 -0 9 Br 0.860515 0.825089 0.942319 -0 10 Br 0.359652 0.51109 0.369537 -0 11 Br 0.209369 0.684022 0.602073 0 12 Br 0.140348 0.48891 0.869537 -0 13 Br 0.290631 0.315978 0.102073 0 14 Br 0.790631 0.184022 0.897927 0 15 Br 0.640348 0.01109 0.130463 -0 16 Br 0.360515 0.674911 0.057681 -0 17 Br 0.139485 0.325089 0.557681 -0 18 Br 0.709369 0.815978 0.397927 0 19 Br 0.639485 0.174911 0.442319 -0 20 F 0.261212 0.139499 0.277168 -0 21 F 0.053977 0.952042 0.195834 0 22 F 0.675884 0.459415 0.063716 -0 23 F 0.824116 0.540585 0.563716 -0 24 F 0.386232 0.220712 0.855347 0 25 F 0.613768 0.720712 0.644653 0 26 F 0.854889 0.619967 0.764014 0 27 F 0.446023 0.047958 0.695834 0 28 F 0.113768 0.779288 0.355347 0 29 F 0.738788 0.639499 0.222832 -0 30 F 0.354889 0.880033 0.235986 0 31 F 0.175884 0.040585 0.936284 -0 32 F 0.976008 0.542267 0.103314 0 33 F 0.238788 0.860501 0.777168 -0 34 F 0.645111 0.380033 0.264014 0 35 F 0.946023 0.452042 0.304166 0 36 F 0.476008 0.957733 0.896686 0 37 F 0.145111 0.119967 0.735986 0 38 F 0.553977 0.547958 0.804166 0 39 F 0.523992 0.457733 0.603314 0 40 F 0.023992 0.042267 0.396686 0 41 F 0.886232 0.279288 0.144653 0 42 F 0.324116 0.959415 0.436284 -0 43 F 0.761212 0.360501 0.722832 -0 | 0.054 | [0.0, 1.0, 0.0] | [[0.0, 0.0, 0.0, -0.036759999999999994, 0.0, 0.0], [0.0, 0.0, 0.0, 0.0, 0.020289999999999992, 0.0], [0.0, 0.0, 0.0, 0.0, 0.0, -0.05399999999999999]]
mp-561395 | Na2FeNiF7 | 22 | 3.383048 | 288.1304 | Full Formula (Na4 Fe2 Ni2 F14) Reduced Formula: Na2FeNiF7 abc : 7.405648 7.405648 7.405648 angles: 120.925591 118.568614 90.450619 pbc : True True True Sites (22) # SP a b c magmom --- ---- -------- -------- -------- -------- 0 Na 0.489853 0.750402 0.240255 0.001 1 Na 0.995437 0.246297 0.749139 -0 2 Na 0.489853 0.249598 0.739451 0.001 3 Na 0.502842 0.753703 0.749139 -0 4 Fe 0.997619 0.749865 0.247754 1.114 5 Fe 0.497889 0.250135 0.247754 1.103 6 Ni 0.998191 0.749463 0.747654 1.833 7 Ni 0.998191 0.250537 0.248727 1.834 8 F 0.318331 0.934893 0.984454 0.004 9 F 0.634121 0.157283 0.476839 -0.018 10 F 0.100937 0.5 0.600937 0.042 11 F 0.947818 0.833676 0.512109 0.003 12 F 0.359246 0.34128 0.017965 -0.018 13 F 0.04956 0.666122 0.984454 0.002 14 F 0.947818 0.435709 0.114143 0.005 15 F 0.04956 0.065107 0.383438 0.004 16 F 0.318331 0.333878 0.383438 0.004 17 F 0.319556 0.842717 0.476839 -0.018 18 F 0.676685 0.65872 0.017965 -0.017 19 F 0.896693 0 0.896693 0.041 20 F 0.678434 0.166324 0.114143 0.005 21 F 0.678434 0.564291 0.512109 0.005 | 6.649798 | [1.0, 0.0, 0.0] | [[-4.705529999999997, -3.5452299999999997, -3.08369, 0.0, 0.0, 0.0], [0.0, 0.0, 0.0, 0.0, 0.0, 0.6423699999999998], [0.0, 0.0, 0.0, 0.0, 0.029589999999999984, 0.0]]
mp-561412 | CaCO3 | 15 | 2.601889 | 191.6279 | Full Formula (Ca3 C3 O9) Reduced Formula: CaCO3 abc : 5.040837 5.040837 8.744578 angles: 89.354532 89.354532 59.596678 pbc : True True True Sites (15) # SP a b c magmom --- ---- -------- -------- -------- -------- 0 Ca 0.346799 0.323097 0.334487 0 1 Ca 0.016797 0.983203 0 -0 2 Ca 0.676903 0.653201 0.665513 0 3 C 0.689362 0.650621 0.169164 0 4 C 0.349379 0.310638 0.830836 0 5 C 0.008698 0.991302 0.5 -0 6 O 0.609142 0.051318 0.834051 -0 7 O 0.092197 0.309849 0.826331 -0 8 O 0.347706 0.569202 0.832542 -0 9 O 0.430798 0.652294 0.167458 -0 10 O 0.009424 0.733259 0.499902 0 11 O 0.266741 0.990576 0.500098 0 12 O 0.690151 0.907803 0.173669 -0 13 O 0.948682 0.390858 0.165949 -0 14 O 0.74922 0.25078 0.5 0 | 0.2450915 | [0.0, -1.0, -0.0] | [[0.0, 0.0, 0.0, -0.10494878742034199, 0.0, -0.10433114987428949], [-0.044976108085079305, 0.22187999999999997, 0.0363461080850793, 0.0, 0.08657479664598408, 0.0], [0.0, 0.0, 0.0, 0.015241149874289482, 0.0, -0.019158787420342004]]
mp-561543 | BeF2 | 18 | 1.492997 | 313.7055 | Full Formula (Be6 F12) Reduced Formula: BeF2 abc : 7.413922 7.413922 7.413922 angles: 109.471221 109.471221 109.471221 pbc : True True True Sites (18) # SP a b c magmom --- ---- -------- -------- -------- -------- 0 Be 0.25 0.5 0.75 0 1 Be 0.75 0.25 0.5 0 2 Be 0.5 0.25 0.75 0 3 Be 0.25 0.75 0.5 0 4 Be 0.75 0.5 0.25 0 5 Be 0.5 0.75 0.25 0 6 F 0.291174 0.678861 0.678861 0 7 F 0 0.612313 0.321139 0 8 F 0.708826 0.387687 0.387687 0 9 F 0.612313 0.321139 0 0 10 F 0.678861 0.678861 0.291174 0 11 F 0.321139 0.612313 0 0 12 F 0.321139 0 0.612313 0 13 F 0.612313 0 0.321139 0 14 F 0.678861 0.291174 0.678861 0 15 F 0.387687 0.387687 0.708826 0 16 F 0.387687 0.708826 0.387687 0 17 F 0 0.321139 0.612313 0 | 0.04529 | [1.0, 0.0, 0.0] | [[0.0, 0.0, 0.0, -0.04529000000000003, 0.0, 0.0], [0.0, 0.0, 0.0, 0.0, -0.04529000000000003, 0.0], [0.0, 0.0, 0.0, 0.0, 0.0, -0.04529000000000003]]
mp-567177 | KNb(AgSe2)2 | 16 | 4.320564 | 510.0734 | Full Formula (K2 Nb2 Ag4 Se8) Reduced Formula: KNb(AgSe2)2 abc : 10.443109 10.443109 8.324363 angles: 90.000000 90.000000 145.816018 pbc : True True True Sites (16) # SP a b c magmom --- ---- -------- -------- -------- -------- 0 K 0.467165 0.831238 0.25 -0 1 K 0.831238 0.467165 0.75 -0 2 Nb 0.77038 0.99571 0.75 -0 3 Nb 0.99571 0.77038 0.25 -0 4 Ag 0.91875 0.91875 0.5 0 5 Ag 0.91875 0.91875 0 0 6 Ag 0.26831 0.497494 0.75 0 7 Ag 0.497494 0.26831 0.25 0 8 Se 0.659451 0.639726 0.25 -0 9 Se 0.988911 0.226149 0.996126 0 10 Se 0.988911 0.226149 0.503874 0 11 Se 0.451923 0.880643 0.75 0 12 Se 0.880643 0.451923 0.25 0 13 Se 0.226149 0.988911 0.003874 0 14 Se 0.639726 0.659451 0.75 -0 15 Se 0.226149 0.988911 0.496126 0 | 0.7869142 | [0.0, 0.0, 1.0] | [[0.0, 0.0, 0.0, 0.0, -0.10831999999999996, 0.0], [0.0, 0.0, 0.0, 0.3445299999999999, 0.0, 0.0], [0.38605999999999985, 0.030870000000000005, 0.6850099999999999, 0.0, 0.0, 0.0]]
mp-567313 | Te | 3 | 6.061278 | 104.8713 | Full Formula (Te3) Reduced Formula: Te abc : 4.506740 4.506740 5.962127 angles: 90.000000 90.000000 119.999996 pbc : True True True Sites (3) # SP a b c magmom --- ---- -------- -------- -------- -------- 0 Te 0 0.269108 0.333333 -0 1 Te 0.269108 0 0.666667 -0 2 Te 0.730892 0.730892 0 -0 | 1.760624 | [-1.0, 0.0, 0.0] | [[-1.2330051795430317, 1.2330049400843448, 0.0, 0.24329500000000004, 0.0, 0.0], [0.0, 0.0, 0.0, 0.0, -0.24329500000000004, 1.2330049400843448], [0.0, 0.0, 0.0, 0.0, 0.0, 0.0]]
mp-567542 | PbI2 | 12 | 5.115016 | 598.6479 | Full Formula (Pb4 I8) Reduced Formula: PbI2 abc : 4.678299 4.678299 31.583839 angles: 90.000000 90.000000 120.000013 pbc : True True True Sites (12) # SP a b c magmom --- ---- -------- -------- -------- -------- 0 Pb 0.666667 0.333333 0.250131 0 1 Pb 0.666667 0.333333 0.499881 -0 2 Pb 0.333333 0.666667 0.750131 0 3 Pb 0.333333 0.666667 0.999881 -0 4 I 0.666667 0.333333 0.691239 0.001 5 I 0 0 0.309118 0.001 6 I 0 0 0.558629 0.002 7 I 0.333333 0.666667 0.441002 0.002 8 I 0.333333 0.666667 0.191239 0.001 9 I 0 0 0.809118 0.001 10 I 0.666667 0.333333 0.941002 0.002 11 I 0 0 0.058629 0.002 | 0.01085 | [0.0, -1.0, 0.0] | [[0.0, 0.0, 0.0, 0.0, 0.010849997601400851, 0.0], [0.0, 0.0, 0.0, 0.010850002273717942, 0.0, 0.0], [0.0012999997200916615, 0.001300000279908459, 0.0, 0.0, 0.0, 0.0]]
mp-568177 | CaAlSiH | 4 | 2.285908 | 69.84786 | Full Formula (Ca1 Al1 Si1 H1) Reduced Formula: CaAlSiH abc : 4.143280 4.143280 4.698226 angles: 90.000000 90.000000 120.000004 pbc : True True True Sites (4) # SP a b c magmom --- ---- -------- -------- -------- -------- 0 Ca 0 0 7.9e-05 -0 1 Al 0.666667 0.333333 0.542888 0 2 Si 0.333333 0.666667 0.434108 0 3 H 0.666667 0.333333 0.916225 -0 | 1.045978 | [0.0, -0.0, -1.0] | [[0.0, 0.0, 0.0, 0.0, 0.1339500037906455, 0.39116750722350335], [0.39116750722350335, -0.3911674783335509, 0.0, 0.1339499938976723, 0.0, 0.0], [-0.02683000099077461, -0.026829999009225725, 1.0452899999999998, 0.0, 0.0, 0.0]]
mp-568968 | K2SnHgSe4 | 8 | 4.890521 | 242.208 | Full Formula (K2 Sn1 Hg1 Se4) Reduced Formula: K2SnHgSe4 abc : 6.831497 6.831497 6.831497 angles: 105.841375 105.841375 117.003824 pbc : True True True Sites (8) # SP a b c magmom --- ---- -------- -------- -------- -------- 0 K 0.5 0 0.5 0 1 K 0 0.5 0.5 0 2 Sn 0.5 0.5 0 0 3 Hg 0 0 0 0 4 Se 0.90182 0.559371 0 0 5 Se 0.559371 0.90182 0 0 6 Se 0.09818 0.09818 0.657552 0 7 Se 0.440629 0.440629 0.342448 0 | 0.178595 | [0.0, 0.0, -1.0] | [[0.0, 0.0, 0.0, -0.09018999999999998, 0.0, 0.0], [0.0, 0.0, 0.0, 0.0, -0.17859499999999998, 0.0], [0.0, 0.0, 0.0, 0.0, 0.0, -0.17859499999999998]]
mp-569272 | Cs2Se | 6 | 3.694875 | 309.8917 | Full Formula (Cs4 Se2) Reduced Formula: Cs2Se abc : 11.844385 10.995622 5.915990 angles: 83.107366 67.165725 29.726909 pbc : True True True Sites (6) # SP a b c magmom --- ---- -------- -------- -------- -------- 0 Cs 0.783056 0.343442 0.56281 0 1 Cs 0.310692 0.56281 0.343442 0 2 Cs 0.68719 0.939308 0.466944 0 3 Cs 0.906558 0.466944 0.939308 0 4 Se 0.029852 0.970148 0.970148 -0 5 Se 0.279852 0.220148 0.220148 -0 | 0.2185596 | [-0.0, 0.0, -1.0] | [[0.0, 0.0, 0.0, 0.0, -0.008395405321178313, 0.0], [0.0, 0.0, 0.0, -0.2143325278984768, 0.0, 0.0], [0.10717276526281352, -0.088202321764322, 0.16882727103653677, 0.0, 0.0, 0.0]]
mp-570081 | CuI | 4 | 5.687301 | 111.2128 | Full Formula (Cu2 I2) Reduced Formula: CuI abc : 4.155511 4.155511 7.436616 angles: 90.000000 90.000000 119.999987 pbc : True True True Sites (4) # SP a b c magmom --- ---- -------- -------- -------- -------- 0 Cu 0.666667 0.333333 0.594062 -0 1 Cu 0.333333 0.666667 0.405938 -0 2 I 0.333333 0.666667 0.755747 0 3 I 0.666667 0.333333 0.244253 0 | 0 | [1.0, 0.0, 0.0] | [[0.0, 0.0, 0.0, 0.0, 0.0, 0.0], [0.0, 0.0, 0.0, 0.0, 0.0, 0.0], [0.0, 0.0, 0.0, 0.0, 0.0, 0.0]]
mp-570377 | Sn3As4 | 7 | 5.408431 | 201.3539 | Full Formula (Sn3 As4) Reduced Formula: Sn3As4 abc : 5.861202 5.861202 5.861202 angles: 90.000000 90.000000 90.000000 pbc : True True True Sites (7) # SP a b c magmom --- ---- ------- ------- ------- -------- 0 Sn 0 0 0.5 0 1 Sn 0.5 0 0 0 2 Sn 0 0.5 0 0 3 As 0.28697 0.71303 0.28697 0 4 As 0.71303 0.28697 0.28697 0 5 As 0.28697 0.28697 0.71303 0 6 As 0.71303 0.71303 0.71303 0 | 0.3042433 | [0.0, 1.0, 0.0] | [[0.0, 0.0, 0.0, 0.3042433333333334, 0.0, 0.0], [0.0, 0.0, 0.0, 0.0, 0.30424333333333325, 0.0], [0.0, 0.0, 0.0, 0.0, 0.0, 0.3042433333333335]]
mp-5707 | CsAsF4 | 12 | 3.507442 | 268.7402 | Full Formula (Cs2 As2 F8) Reduced Formula: CsAsF4 abc : 4.908117 6.765468 8.765306 angles: 67.416560 90.000000 90.000000 pbc : True True True Sites (12) # SP a b c magmom --- ---- -------- -------- -------- -------- 0 Cs 0.304769 0.686802 0.216281 -0 1 Cs 0.804769 0.313198 0.783719 -0 2 As 0.810122 0.154481 0.30841 0 3 As 0.310122 0.845519 0.69159 0 4 F 0.799736 0.989878 0.167356 -0 5 F 0.299736 0.010122 0.832644 -0 6 F 0.441973 0.16298 0.293536 -0 7 F 0.941973 0.83702 0.706464 -0 8 F 0.279813 0.641236 0.585869 -0 9 F 0.779813 0.358764 0.414131 -0 10 F 0.366387 0.614416 0.878476 0 11 F 0.866387 0.385584 0.121524 0 | 0.2010853 | [-0.0, -1.0, -4.0] | [[0.0, 0.0, 0.0, 0.03755, 0.0, -0.00942], [-0.08423, 0.1352, 0.11911000000000001, 0.0, 0.029569999999999996, 0.0], [0.0, 0.0, 0.0, 0.12552000000000002, 0.0, 0.027080000000000007]]
mp-571156 | Mg(BH4)2 | 22 | 0.8128875 | 220.58 | Full Formula (Mg2 B4 H16) Reduced Formula: Mg(BH4)2 abc : 4.311885 6.096774 8.390713 angles: 90.000000 90.000000 90.000000 pbc : True True True Sites (22) # SP a b c magmom --- ---- -------- -------- -------- -------- 0 Mg 0 0.698364 0.500619 0 1 Mg 0 0.301636 0.000619 0 2 B 0 0.517956 0.244939 0 3 B 0 0.482044 0.744939 0 4 B 0.5 0.102372 0.978812 0 5 B 0.5 0.897628 0.478812 0 6 H 0.279787 0.941815 0.566849 -0 7 H 0.5 0.008161 0.359855 -0 8 H 0.5 0.991839 0.859855 -0 9 H 0 0.416758 0.372167 -0 10 H 0 0.718555 0.255742 0 11 H 0.279787 0.058185 0.066849 -0 12 H 0.759932 0.531693 0.676248 0 13 H 0.240068 0.468307 0.176248 0 14 H 0 0.281445 0.755742 0 15 H 0.5 0.70037 0.442702 -0 16 H 0.720213 0.058185 0.066849 -0 17 H 0 0.583242 0.872167 -0 18 H 0.720213 0.941815 0.566849 -0 19 H 0.240068 0.531693 0.676248 0 20 H 0.759932 0.468307 0.176248 0 21 H 0.5 0.29963 0.942702 -0 | 0.06075089 | [0.0, 0.0, 1.0] | [[0.0, 0.0, 0.0, 0.0, 0.0, -0.02653], [-0.024460000000000003, -0.05255, 0.018189999999999998, 0.0, 0.0, 0.0], [0.0, 0.0, 0.0, -0.03514, 0.0, 0.0]]
mp-571558 | HgBr2 | 9 | 5.884107 | 305.121 | Full Formula (Hg3 Br6) Reduced Formula: HgBr2 abc : 7.183842 7.183842 6.826969 angles: 90.000000 90.000000 120.000003 pbc : True True True Sites (9) # SP a b c magmom --- ---- -------- -------- -------- -------- 0 Hg 0.333333 0.666667 0.509248 -0 1 Hg 0 0 0.472207 0 2 Hg 0.666667 0.333333 0.451394 -0 3 Br 0.011499 0.341082 0.24564 0 4 Br 0.989492 0.661403 0.709777 -0 5 Br 0.338597 0.328089 0.709777 -0 6 Br 0.329583 0.988501 0.24564 0 7 Br 0.671911 0.010508 0.709777 -0 8 Br 0.658918 0.670417 0.24564 0 | 0.03099042 | [-1.0, -0.0, -0.0] | [[0.021775001161199712, -0.021774999807328076, 0.0, -0.00147999995366233, -0.00100500002063048, -0.0021099980190535154], [-0.0021099980190535162, 0.0021099999146830155, 0.0, -0.0010049999671243408, 0.0014800000463376702, -0.021774999807328076], [0.0, 0.0, 0.0, 0.0, 0.0, 0.0]]
mp-573514 | CsSb | 16 | 4.258995 | 794.3318 | Full Formula (Cs8 Sb8) Reduced Formula: CsSb abc : 7.559115 7.786567 13.495376 angles: 90.000000 90.000000 90.000000 pbc : True True True Sites (16) # SP a b c magmom --- ---- -------- -------- -------- -------- 0 Cs 0.592835 0.894567 0.58342 0 1 Cs 0.825943 0.336465 0.716819 -0 2 Cs 0.407165 0.394567 0.91658 0 3 Cs 0.325943 0.163535 0.283181 -0 4 Cs 0.092835 0.605433 0.41658 0 5 Cs 0.907165 0.105433 0.08342 0 6 Cs 0.174057 0.836465 0.783181 -0 7 Cs 0.674057 0.663535 0.216819 -0 8 Sb 0.589252 0.434019 0.469498 -0 9 Sb 0.089252 0.065981 0.530502 -0 10 Sb 0.675989 0.824037 0.887012 -0 11 Sb 0.410748 0.934019 0.030502 -0 12 Sb 0.324011 0.324037 0.612988 -0 13 Sb 0.824011 0.175963 0.387012 -0 14 Sb 0.910748 0.565981 0.969498 -0 15 Sb 0.175989 0.675963 0.112988 -0 | 0.09406 | [0.0, 1.0, 0.0] | [[0.0, 0.0, 0.0, 0.07701, 0.0, 0.0], [0.0, 0.0, 0.0, 0.0, 0.01211, 0.0], [0.0, 0.0, 0.0, 0.0, 0.0, 0.09406]]
mp-581303 | NaCuPO4 | 28 | 3.457111 | 348.7301 | Full Formula (Na4 Cu4 P4 O16) Reduced Formula: NaCuPO4 abc : 4.847937 7.311640 9.838246 angles: 90.000000 90.000000 90.000000 pbc : True True True Sites (28) # SP a b c magmom --- ---- -------- -------- -------- -------- 0 Na 0.983301 0.732889 0.81244 0 1 Na 0.516699 0.267111 0.31244 0 2 Na 0.016699 0.232889 0.68756 0 3 Na 0.483301 0.767111 0.18756 0 4 Cu 0.500806 0.43569 0.957483 0 5 Cu 0.000806 0.06431 0.042517 0 6 Cu 0.499194 0.93569 0.542517 0 7 Cu 0.999194 0.56431 0.457483 0 8 P 0.063717 0.972295 0.365295 0 9 P 0.936283 0.472295 0.134705 0 10 P 0.563717 0.527705 0.634705 0 11 P 0.436283 0.027705 0.865295 0 12 O 0.834645 0.526473 0.278776 0 13 O 0.745928 0.97684 0.375303 0 14 O 0.754072 0.02316 0.875303 0 15 O 0.793406 0.605617 0.031878 -0 16 O 0.206594 0.105617 0.468122 -0 17 O 0.665355 0.473527 0.778776 0 18 O 0.305524 0.220433 0.896315 -0 19 O 0.194476 0.779567 0.396315 0 20 O 0.254072 0.47684 0.124697 0 21 O 0.245928 0.52316 0.624697 0 22 O 0.165355 0.026473 0.221224 0 23 O 0.334645 0.973527 0.721224 0 24 O 0.694476 0.720433 0.603685 0 25 O 0.706594 0.394383 0.531878 -0 26 O 0.805524 0.279567 0.103685 -0 27 O 0.293406 0.894383 0.968122 -0 | 0.19529 | [0.0, 0.0, 1.0] | [[0.0, 0.0, 0.0, 0.025610000000000008, 0.0, 0.0], [0.0, 0.0, 0.0, 0.0, -0.04822, 0.0], [0.0, 0.0, 0.0, 0.0, 0.0, -0.19529000000000002]]
mp-583071 | CaAlH5 | 28 | 1.803043 | 265.6035 | Full Formula (Ca4 Al4 H20) Reduced Formula: CaAlH5 abc : 4.417463 4.941085 12.168541 angles: 90.000000 90.000000 90.000000 pbc : True True True Sites (28) # SP a b c magmom --- ---- -------- -------- -------- -------- 0 Ca 0.718253 0.35245 0.159214 -0 1 Ca 0.218253 0.14755 0.840786 -0 2 Ca 0.281747 0.85245 0.340786 -0 3 Ca 0.781747 0.64755 0.659214 -0 4 Al 0.190852 0.130175 0.587343 -0 5 Al 0.309148 0.869825 0.087343 -0 6 Al 0.809148 0.630175 0.912657 -0 7 Al 0.690852 0.369825 0.412657 -0 8 H 0.964932 0.37365 0.985748 0 9 H 0.357227 0.911872 0.678279 0 10 H 0.011449 0.872989 0.992828 -0 11 H 0.683896 0.904139 0.839742 0 12 H 0.38592 0.370105 0.321771 -0 13 H 0.816104 0.095861 0.339742 0 14 H 0.511449 0.627011 0.007172 -0 15 H 0.316104 0.404139 0.660258 0 16 H 0.857227 0.588128 0.321721 0 17 H 0.535068 0.62635 0.485748 0 18 H 0.988551 0.372989 0.507172 -0 19 H 0.035068 0.87365 0.514252 0 20 H 0.61408 0.870105 0.178229 -0 21 H 0.88592 0.129895 0.678229 -0 22 H 0.11408 0.629895 0.821771 -0 23 H 0.142773 0.088128 0.178279 0 24 H 0.464932 0.12635 0.014252 0 25 H 0.642773 0.411872 0.821721 0 26 H 0.488551 0.127011 0.492828 -0 27 H 0.183896 0.595861 0.160258 0 | 2.27537 | [0.0, 0.0, 1.0] | [[0.0, 0.0, 0.0, 0.35919999999999996, 0.0, 0.0], [0.0, 0.0, 0.0, 0.0, 2.2753699999999997, 0.0], [0.0, 0.0, 0.0, 0.0, 0.0, 0.76999]]
mp-5859 | AlPO4 | 72 | 1.619978 | 1500.076 | Full Formula (Al12 P12 O48) Reduced Formula: AlPO4 abc : 14.097206 14.097206 8.715988 angles: 90.000000 90.000000 120.000002 pbc : True True True Sites (72) # SP a b c magmom --- ---- -------- -------- -------- -------- 0 Al 0.544049 0.87847 0.936929 0 1 Al 0.12153 0.665579 0.936929 0 2 Al 0.334421 0.455951 0.936929 0 3 Al 0.665579 0.544049 0.936929 0 4 Al 0.455951 0.12153 0.936929 0 5 Al 0.87847 0.334421 0.936929 0 6 Al 0.544049 0.665579 0.436929 0 7 Al 0.87847 0.544049 0.436929 0 8 Al 0.665579 0.12153 0.436929 0 9 Al 0.334421 0.87847 0.436929 0 10 Al 0.12153 0.455951 0.436929 0 11 Al 0.455951 0.334421 0.436929 0 12 P 0.546185 0.877246 0.562133 0 13 P 0.122754 0.668939 0.562133 0 14 P 0.331061 0.453815 0.562133 0 15 P 0.668939 0.546185 0.562133 0 16 P 0.453815 0.122754 0.562133 0 17 P 0.877246 0.331061 0.562133 0 18 P 0.546185 0.668939 0.062133 0 19 P 0.877246 0.546185 0.062133 0 20 P 0.668939 0.122754 0.062133 0 21 P 0.331061 0.877246 0.062133 0 22 P 0.122754 0.453815 0.062133 0 23 P 0.453815 0.331061 0.062133 0 24 O 0.431325 0.843771 0.500093 -0 25 O 0.156229 0.587554 0.500093 -0 26 O 0.412446 0.568675 0.500093 -0 27 O 0.587554 0.431325 0.500093 -0 28 O 0.568675 0.156229 0.500093 -0 29 O 0.843771 0.412446 0.500093 -0 30 O 0.431325 0.587554 9.3e-05 -0 31 O 0.843771 0.431325 9.3e-05 -0 32 O 0.587554 0.156229 9.3e-05 -0 33 O 0.412446 0.843771 9.3e-05 -0 34 O 0.156229 0.568675 9.3e-05 -0 35 O 0.568675 0.412446 9.3e-05 -0 36 O 0.631396 0.991169 0.503114 0 37 O 0.008831 0.640227 0.503114 0 38 O 0.359773 0.368604 0.503114 0 39 O 0.640227 0.631396 0.503114 0 40 O 0.368604 0.008831 0.503114 0 41 O 0.544004 0.87844 0.737563 0 42 O 0.991169 0.359773 0.503114 0 43 O 0.991169 0.631396 0.003114 0 44 O 0.640227 0.008831 0.003114 0 45 O 0.359773 0.991169 0.003114 0 46 O 0.008831 0.368604 0.003114 0 47 O 0.368604 0.359773 0.003114 0 48 O 0.42044 0.215202 0.00747 -0 49 O 0.205238 0.42044 0.00747 -0 50 O 0.215202 0.794762 0.00747 0 51 O 0.784798 0.205238 0.00747 -0 52 O 0.794762 0.57956 0.00747 -0 53 O 0.57956 0.784798 0.00747 -0 54 O 0.794762 0.215202 0.50747 -0 55 O 0.42044 0.205238 0.50747 -0 56 O 0.784798 0.57956 0.50747 -0 57 O 0.215202 0.42044 0.50747 -0 58 O 0.205238 0.784798 0.50747 -0 59 O 0.57956 0.794762 0.50747 -0 60 O 0.455996 0.334436 0.237563 0 61 O 0.12156 0.455996 0.237563 0 62 O 0.334436 0.87844 0.237563 0 63 O 0.665564 0.12156 0.237563 0 64 O 0.87844 0.544004 0.237563 0 65 O 0.544004 0.665564 0.237563 0 66 O 0.87844 0.334436 0.737563 0 67 O 0.455996 0.12156 0.737563 -0 68 O 0.665564 0.544004 0.737563 0 69 O 0.334436 0.455996 0.737563 -0 70 O 0.12156 0.665564 0.737563 -0 71 O 0.631396 0.640227 0.003114 0 | 0.3496619 | [0.0, -0.0, -1.0] | [[0.0, 0.0, 0.0, 0.0, -0.10750999575723429, 0.0], [0.0, 0.0, 0.0, -0.10751000423961012, 0.0, 0.0], [-0.08667999658053993, -0.08668000341946036, 0.32747, 0.0, 0.0, 0.0]]
mp-5920 | LiAlGe | 3 | 3.245854 | 54.51609 | Full Formula (Li1 Al1 Ge1) Reduced Formula: LiAlGe abc : 4.256114 4.256114 4.256114 angles: 60.000000 60.000000 60.000000 pbc : True True True Sites (3) # SP a b c magmom --- ---- ---- ---- ---- -------- 0 Li 0.5 0.5 0.5 0 1 Al 0 0 0 0 2 Ge 0.25 0.25 0.25 0 | 0.59438 | [1.0, 0.0, 0.0] | [[0.0, 0.0, 0.0, 0.5943800000000006, 0.0, 0.0], [0.0, 0.0, 0.0, 0.0, 0.5943800000000006, 0.0], [0.0, 0.0, 0.0, 0.0, 0.0, 0.5943800000000006]]
mp-6013 | KTa(CuSe2)2 | 16 | 5.107262 | 431.1121 | Full Formula (K2 Ta2 Cu4 Se8) Reduced Formula: KTa(CuSe2)2 abc : 10.050685 10.050685 7.815333 angles: 90.000000 90.000000 146.901918 pbc : True True True Sites (16) # SP a b c magmom --- ---- -------- -------- ------- -------- 0 K 0.447455 0.079231 0.25 0 1 K 0.079231 0.447455 0.75 0 2 Ta 0.608481 0.391826 0.75 0 3 Ta 0.391826 0.608481 0.25 0 4 Cu 0.106605 0.893177 0.75 0 5 Cu 0.893177 0.106605 0.25 0 6 Cu 0.515994 0.515994 0.5 -0 7 Cu 0.515994 0.515994 0 -0 8 Se 0.256608 0.25053 0.75 -0 9 Se 0.25053 0.256608 0.25 -0 10 Se 0.462081 0.041859 0.75 -0 11 Se 0.041859 0.462081 0.25 -0 12 Se 0.640155 0.854524 0.99532 -0 13 Se 0.854524 0.640155 0.00468 -0 14 Se 0.640155 0.854524 0.50468 -0 15 Se 0.854524 0.640155 0.49532 -0 | 1.78555 | [1.0, 0.0, 0.0] | [[0.0, 0.0, 0.0, 0.0, 1.7855500000000002, 0.0], [0.0, 0.0, 0.0, 0.042940000000000006, 0.0, 0.0], [0.05161000000000003, 0.09430999999999999, 0.16644, 0.0, 0.0, 0.0]]
mp-6015 | LiSiNO | 16 | 2.686992 | 160.7584 | Full Formula (Li4 Si4 N4 O4) Reduced Formula: LiSiNO abc : 4.781481 5.231370 6.426817 angles: 90.000000 90.000000 90.000000 pbc : True True True Sites (16) # SP a b c magmom --- ---- -------- -------- -------- -------- 0 Li 0.999134 0.597153 0.385719 0 1 Li 0.499134 0.402847 0.614281 0 2 Li 0.499134 0.902847 0.385719 0 3 Li 0.999134 0.097153 0.614281 0 4 Si 0.511739 0.41905 0.120066 0 5 Si 0.511739 0.91905 0.879934 0 6 Si 0.011739 0.08095 0.120066 0 7 Si 0.011739 0.58095 0.879934 0 8 N 0.14789 0.390634 0.084436 -0 9 N 0.64789 0.609366 0.915564 -0 10 N 0.64789 0.109366 0.084436 -0 11 N 0.14789 0.890634 0.915564 -0 12 O 0.591236 0.038446 0.655599 0 13 O 0.091236 0.461554 0.655599 0 14 O 0.091236 0.961554 0.344401 0 15 O 0.591236 0.538446 0.344401 0 | 1.13767 | [0.0, 0.0, 1.0] | [[0.0, 0.0, 0.0, 0.0, 0.058010000000000006, 0.0], [0.0, 0.0, 0.0, 0.12214000000000003, 0.0, 0.0], [0.019100000000000006, 0.21025, -1.11791, 0.0, 0.0, 0.0]]
mp-6040 | BaBPO5 | 24 | 4.038695 | 319.6034 | Full Formula (Ba3 B3 P3 O15) Reduced Formula: BaBPO5 abc : 7.228415 7.228415 7.063086 angles: 90.000000 90.000000 119.999993 pbc : True True True Sites (24) # SP a b c magmom --- ---- -------- -------- -------- -------- 0 Ba 0.606575 0 0.666667 0 1 Ba 0.393425 0.393425 0 0 2 Ba 0 0.606575 0.333333 0 3 B 0.907163 0.907163 0 0 4 B 0 0.092837 0.333333 0 5 B 0.092837 0 0.666667 0 6 P 0.612346 0 0.166667 0 7 P 0.387654 0.387654 0.5 0 8 P 0 0.612346 0.833333 0 9 O 0.960371 0.960371 0.5 0 10 O 0.039629 0 0.166667 0 11 O 0 0.039629 0.833333 0 12 O 0.431896 0.857404 0.299038 0 13 O 0.142596 0.574492 0.965704 0 14 O 0.425508 0.568104 0.632371 0 15 O 0.138556 0.818131 0.702813 -0 16 O 0.181869 0.320426 0.36948 0 17 O 0.679574 0.861444 0.036146 -0 18 O 0.320426 0.181869 0.63052 0 19 O 0.861444 0.679574 0.963854 -0 20 O 0.818131 0.138556 0.297187 0 21 O 0.857404 0.431896 0.700962 0 22 O 0.568104 0.425508 0.367629 0 23 O 0.574492 0.142596 0.034296 0 | 0.1902819 | [-1.0, 0.0, 0.0] | [[0.08911749054864022, -0.0891175031492748, 0.0, 0.14256000000000008, 0.0, 0.0], [0.0, 0.0, 0.0, 0.0, -0.14256000000000008, -0.08911750314927477], [0.0, 0.0, 0.0, 0.0, 0.0, 0.0]]
mp-604120 | PH6NO4 | 48 | 1.61632 | 472.6903 | Full Formula (P4 H24 N4 O16) Reduced Formula: PH6NO4 abc : 7.226268 8.062958 8.112752 angles: 90.000000 90.000000 90.000000 pbc : True True True Sites (48) # SP a b c magmom --- ---- -------- -------- -------- -------- 0 P 0.495104 0.037411 0.450679 -0 1 P 0.004896 0.962589 0.950679 -0 2 P 0.504896 0.537411 0.049321 -0 3 P 0.995104 0.462589 0.549321 -0 4 H 0.751511 0.701092 0.110029 -0 5 H 0.842215 0.96031 0.413175 -0 6 H 0.248489 0.201092 0.389971 -0 7 H 0.979944 0.860783 0.550647 0 8 H 0.826716 0.582991 0.345323 -0 9 H 0.042174 0.567555 0.937374 0 10 H 0.420181 0.016818 0.909606 0 11 H 0.748489 0.298908 0.610029 -0 12 H 0.173284 0.082991 0.154677 -0 13 H 0.157785 0.46031 0.086825 -0 14 H 0.957826 0.067555 0.562626 0 15 H 0.520056 0.139217 0.050647 0 16 H 0.079819 0.983182 0.409606 0 17 H 0.542174 0.932445 0.062626 0 18 H 0.657785 0.03969 0.913175 -0 19 H 0.342215 0.53969 0.586825 -0 20 H 0.479944 0.639217 0.449353 0 21 H 0.673284 0.417009 0.845323 -0 22 H 0.920181 0.483182 0.090394 0 23 H 0.251511 0.798908 0.889971 -0 24 H 0.579819 0.516818 0.590394 0 25 H 0.326716 0.917009 0.654677 -0 26 H 0.020056 0.360783 0.949353 0 27 H 0.457826 0.432445 0.437374 0 28 N 0.965534 0.967946 0.483693 0 29 N 0.465534 0.532054 0.516307 0 30 N 0.034466 0.467946 0.016307 0 31 N 0.534466 0.032054 0.983693 0 32 O 0.587172 0.39 0.93618 0 33 O 0.81535 0.399314 0.654956 0 34 O 0.087172 0.11 0.06382 0 35 O 0.6232 0.951113 0.332019 -0 36 O 0.067098 0.320092 0.447189 -0 37 O 0.1232 0.548887 0.667981 -0 38 O 0.68465 0.600686 0.154956 0 39 O 0.31535 0.100686 0.345044 0 40 O 0.3768 0.451113 0.167981 -0 41 O 0.432902 0.679908 0.947189 -0 42 O 0.8768 0.048887 0.832019 -0 43 O 0.18465 0.899314 0.845044 0 44 O 0.567098 0.179908 0.552811 -0 45 O 0.912828 0.61 0.43618 0 46 O 0.932902 0.820092 0.052811 -0 47 O 0.412828 0.89 0.56382 0 | 0.19019 | [1.0, 0.0, 0.0] | [[0.0, 0.0, 0.0, -0.19018999999999997, 0.0, 0.0], [0.0, 0.0, 0.0, 0.0, 0.054890000000000015, 0.0], [0.0, 0.0, 0.0, 0.0, 0.0, 0.17701999999999998]]
mp-604884 | BN | 4 | 2.128161 | 38.72898 | Full Formula (B2 N2) Reduced Formula: BN abc : 2.512980 2.512980 7.081536 angles: 90.000000 90.000000 119.999988 pbc : True True True Sites (4) # SP a b c magmom --- ---- -------- -------- --- -------- 0 B 0 0 0 0 1 B 0.333333 0.666667 0.5 -0 2 N 0.333333 0.666667 0 0 3 N 0.666667 0.333333 0.5 -0 | 0.5696948 | [0.0, 1.0, 0.0] | [[0.0, 0.0, 0.0, 0.0, 0.0, 0.4028349759732531], [0.40283497597325313, -0.40283507207784763, 0.0, 0.0, 0.0, 0.0], [0.0, 0.0, 0.0, 0.0, 0.0, 0.0]]
mp-616566 | Li2VPO6 | 40 | 2.980581 | 427.4077 | Full Formula (Li8 V4 P4 O24) Reduced Formula: Li2VPO6 abc : 4.702412 8.651412 10.505935 angles: 90.000000 90.000000 90.000000 pbc : True True True Sites (40) # SP a b c magmom --- ---- -------- -------- -------- -------- 0 Li 0.97838 0.825572 0.912672 0 1 Li 0.02162 0.325572 0.087328 0 2 Li 0.47838 0.325572 0.587328 0 3 Li 0.52162 0.825572 0.412672 0 4 Li 0.466041 0.122697 0.866144 0 5 Li 0.533959 0.622697 0.133856 0 6 Li 0.966041 0.622697 0.633856 0 7 Li 0.033959 0.122697 0.366144 0 8 V 0.482632 0.004948 0.110868 -0 9 V 0.517368 0.504948 0.889132 -0 10 V 0.982632 0.504948 0.389132 -0 11 V 0.017368 0.004948 0.610868 -0 12 P 0.415185 0.807751 0.718486 0 13 P 0.584815 0.307751 0.281514 0 14 P 0.915185 0.307751 0.781514 0 15 P 0.084815 0.807751 0.218486 0 16 O 0.311767 0.651981 0.779767 0 17 O 0.688233 0.151981 0.220233 0 18 O 0.811767 0.151981 0.720233 0 19 O 0.188233 0.651981 0.279767 0 20 O 0.26541 0.814271 0.583716 -0 21 O 0.73459 0.314271 0.416284 -0 22 O 0.76541 0.314271 0.916284 -0 23 O 0.23459 0.814271 0.083716 -0 24 O 0.761233 0.817064 0.21523 0 25 O 0.238767 0.317064 0.78477 0 26 O 0.261233 0.317064 0.28477 0 27 O 0.738767 0.817064 0.71523 0 28 O 0.261364 0.943955 0.786632 0 29 O 0.738636 0.443955 0.213368 0 30 O 0.761364 0.443955 0.713368 0 31 O 0.238636 0.943955 0.286632 0 32 O 0.702651 0.974591 0.988558 -0 33 O 0.297349 0.474591 0.011442 -0 34 O 0.202651 0.474591 0.511442 -0 35 O 0.797349 0.974591 0.488558 -0 36 O 0.255098 0.13181 0.049161 -0 37 O 0.744902 0.63181 0.950839 -0 38 O 0.755098 0.63181 0.450839 -0 39 O 0.244902 0.13181 0.549161 -0 | 0.5942282 | [1.0, 0.0, 0.0] | [[0.23737999999999998, 0.24633, 0.48588, 0.0, 0.0, 0.0], [0.0, 0.0, 0.0, 0.0, 0.0, 0.08689000000000001], [0.0, 0.0, 0.0, 0.0, 0.56141, 0.0]]
mp-620372 | Rb2Se5 | 28 | 3.863422 | 972.6362 | Full Formula (Rb8 Se20) Reduced Formula: Rb2Se5 abc : 7.064931 7.337395 18.762928 angles: 90.000000 90.000000 90.000000 pbc : True True True Sites (28) # SP a b c magmom --- ---- -------- -------- -------- -------- 0 Rb 0.58679 0.241434 0.162168 0 1 Rb 0.623065 0.413542 0.510191 0 2 Rb 0.91321 0.758566 0.662168 0 3 Rb 0.876935 0.586458 0.010191 0 4 Rb 0.123065 0.086458 0.489809 0 5 Rb 0.376935 0.913542 0.989809 0 6 Rb 0.41321 0.741434 0.337832 0 7 Rb 0.08679 0.258566 0.837832 0 8 Se 0.90503 0.083315 0.018962 0 9 Se 0.428837 0.864141 0.625967 -0 10 Se 0.036414 0.874804 0.201945 0 11 Se 0.963586 0.374804 0.298055 0 12 Se 0.258147 0.35587 0.652448 0 13 Se 0.071163 0.135859 0.125967 -0 14 Se 0.559774 0.7442 0.160425 -0 15 Se 0.536414 0.625196 0.798055 0 16 Se 0.571163 0.364141 0.874033 -0 17 Se 0.09497 0.583315 0.481038 0 18 Se 0.59497 0.916685 0.518962 0 19 Se 0.059774 0.7558 0.839575 -0 20 Se 0.758147 0.14413 0.347552 0 21 Se 0.928837 0.635859 0.374033 -0 22 Se 0.940226 0.2558 0.660425 -0 23 Se 0.463586 0.125196 0.701945 0 24 Se 0.741853 0.85587 0.847552 0 25 Se 0.440226 0.2442 0.339575 -0 26 Se 0.241853 0.64413 0.152448 0 27 Se 0.40503 0.416685 0.981038 0 | 0.10537 | [1.0, 0.0, 0.0] | [[0.0, 0.0, 0.0, -0.10536999999999996, 0.0, 0.0], [0.0, 0.0, 0.0, 0.0, -0.00771, 0.0], [0.0, 0.0, 0.0, 0.0, 0.0, 0.07624999999999998]]
mp-624483 | YbBeF4 | 24 | 5.483304 | 312.5817 | Full Formula (Yb4 Be4 F16) Reduced Formula: YbBeF4 abc : 5.538933 7.327420 7.871333 angles: 101.617366 92.518844 90.367239 pbc : True True True Sites (24) # SP a b c magmom --- ---- -------- -------- -------- -------- 0 Yb 0.741598 0.851385 0.909665 -0 1 Yb 0.746846 0.356449 0.937194 -0 2 Yb 0.258402 0.148615 0.090335 -0 3 Yb 0.253154 0.643551 0.062806 -0 4 Be 0.243217 0.795917 0.541509 -0 5 Be 0.756783 0.204083 0.458491 -0 6 Be 0.740057 0.798287 0.427115 -0 7 Be 0.259943 0.201713 0.572885 -0 8 F 0.500548 0.105718 0.871615 0 9 F 0.506961 0.294127 0.55679 0 10 F 0.516969 0.580482 0.868348 0 11 F 0.019444 0.894281 0.124487 0 12 F 0.25127 0.002113 0.50217 0 13 F 0.74873 0.997887 0.49783 0 14 F 0.986626 0.710547 0.43556 0 15 F 0.499452 0.894282 0.128385 0 16 F 0.752913 0.205956 0.275388 -0 17 F 0.980556 0.105719 0.875513 0 18 F 0.013374 0.289453 0.56444 0 19 F 0.963215 0.585232 0.867362 0 20 F 0.247087 0.794044 0.724612 -0 21 F 0.483031 0.419518 0.131652 0 22 F 0.036785 0.414768 0.132638 0 23 F 0.493039 0.705873 0.44321 0 | 0 | [1.0, 0.0, 0.0] | [[0.0, 0.0, 0.0, 0.0, 0.0, 0.0], [0.0, 0.0, 0.0, 0.0, 0.0, 0.0], [0.0, 0.0, 0.0, 0.0, 0.0, 0.0]]
mp-625111 | H8PtO6 | 30 | 4.376365 | 227.0104 | Full Formula (H16 Pt2 O12) Reduced Formula: H8PtO6 abc : 5.603221 5.603221 7.312333 angles: 86.627785 86.627785 82.685536 pbc : True True True Sites (30) # SP a b c magmom --- ---- -------- -------- -------- -------- 0 H 0.871277 0.62605 0.847604 0 1 H 0.146581 0.475518 0.839347 -0 2 H 0.379914 0.132273 0.64754 -0 3 H 0.256951 0.890545 0.746667 -0 4 H 0.132273 0.379914 0.14754 0 5 H 0.890545 0.256951 0.246667 -0 6 H 0.475518 0.146581 0.339347 -0 7 H 0.62605 0.871277 0.347604 -0 8 H 0.755078 0.606788 0.092322 0 9 H 0.46217 0.43765 0.509236 0 10 H 0.43765 0.46217 0.009236 0 11 H 0.606788 0.755078 0.592322 0 12 H 0.946139 0.029355 0.983274 -0 13 H 0.851281 0.166429 0.712576 -0 14 H 0.166429 0.851281 0.212576 -0 15 H 0.029355 0.946139 0.483274 -0 16 Pt 0.004138 0.497898 0.504322 0 17 Pt 0.497898 0.004138 0.004322 0 18 O 0.035222 0.596103 0.764651 0 19 O 0.406461 0.96893 0.740701 0 20 O 0.96893 0.406461 0.240701 -0 21 O 0.596103 0.035222 0.264651 0 22 O 0.666158 0.662544 0.981992 -0 23 O 0.344862 0.315621 0.511091 -0 24 O 0.315621 0.344862 0.011091 -0 25 O 0.662544 0.666158 0.481992 -0 26 O 0.809762 0.138908 0.926361 0 27 O 0.872475 0.183656 0.57325 0 28 O 0.183656 0.872475 0.07325 0 29 O 0.138908 0.809762 0.426361 0 | 0.5020829 | [-1.0, 1.0, 0.0] | [[-0.059396010371668785, -0.39407482197963856, -0.041445509540100386, 0.0, -0.09024668426469004, 0.0], [0.0, 0.0, 0.0, 0.0014846876821625358, 0.0, -0.04339707942346391], [0.01775040783328457, 0.11150820051330791, 0.4189929955077208, 0.0, 0.07782966557350648, 0.0]]
mp-625151 | H7ClO3 | 22 | 1.356425 | 221.5973 | Full Formula (H14 Cl2 O6) Reduced Formula: H7ClO3 abc : 6.411210 6.411210 6.789899 angles: 70.749286 70.749286 107.231315 pbc : True True True Sites (22) # SP a b c magmom --- ---- -------- -------- -------- -------- 0 H 0.792764 0.820709 0.551242 -0 1 H 0.670695 0.916534 0.397009 -0 2 H 0.820709 0.792764 0.051242 -0 3 H 0.916534 0.670695 0.897009 -0 4 H 0.184542 0.307572 0.756128 -0 5 H 0.468799 0.539491 0.617182 0 6 H 0.539491 0.468799 0.117182 0 7 H 0.307572 0.184542 0.256128 -0 8 H 0.499854 0.946067 0.741219 0 9 H 0.413802 0.221382 0.724535 -0 10 H 0.579776 0.075064 0.886367 0 11 H 0.946067 0.499854 0.241219 0 12 H 0.221382 0.413802 0.224535 -0 13 H 0.075064 0.579776 0.386367 0 14 Cl 0.130562 0.832838 0.517962 0 15 Cl 0.832838 0.130562 0.017962 0 16 O 0.628955 0.804532 0.561187 -0 17 O 0.804532 0.628955 0.061187 -0 18 O 0.363089 0.365955 0.642823 -0 19 O 0.365955 0.363089 0.142823 -0 20 O 0.450979 0.028735 0.836247 0 21 O 0.028735 0.450979 0.336247 0 | 0.2092947 | [-9.0, 0.0, 1.0] | [[0.15784347589533226, -0.03415622909624593, -0.13114610562071471, 0.0, -0.012111491134016598, 0.0], [0.0, 0.0, 0.0, 0.10949017873458451, 0.0, 0.042034235578498835], [0.04837857533389082, 0.06149409251240938, 0.0680750481409499, 0.0, 0.01087616044594177, 0.0]]
mp-625171 | H7ClO3 | 22 | 1.386727 | 216.755 | Full Formula (H14 Cl2 O6) Reduced Formula: H7ClO3 abc : 6.136615 6.643039 6.721874 angles: 105.132212 110.877878 109.897143 pbc : True True True Sites (22) # SP a b c magmom --- ---- -------- -------- -------- -------- 0 H 0.395603 0.03419 0.230158 -0 1 H 0.574954 0.272218 0.465314 0 2 H 0.914899 0.204683 0.082153 0 3 H 0.177315 0.452716 0.088549 0 4 H 0.063165 0.458491 0.313928 -0 5 H 0.746576 0.669625 0.788252 -0 6 H 0.451273 0.534573 0.567274 -0 7 H 0.227181 0.781713 0.656215 0 8 H 0.939528 0.56681 0.54477 0 9 H 0.736972 0.838401 0.573014 -0 10 H 0.000801 0.021207 0.576789 0 11 H 0.708554 0.059274 0.461679 -0 12 H 0.405625 0.447733 0.979713 0 13 H 0.23133 0.562544 0.869899 0 14 Cl 0.424567 0.135299 0.794658 -0 15 Cl 0.978662 0.831997 0.116921 0 16 O 0.585582 0.152491 0.35073 0 17 O 0.078158 0.358061 0.184485 -0 18 O 0.637881 0.597748 0.606375 -0 19 O 0.123132 0.601884 0.590658 -0 20 O 0.833003 0.000396 0.578983 -0 21 O 0.322191 0.547827 0.016351 -0 | 2.686376 | [-4.0, -1.0, -2.0] | [[-0.3167165769177417, 1.4528938423919735, -1.1721784182632267, 0.6945296827861369, 0.49440019951938186, -0.9350841524588274], [0.011191023033973894, -0.8079010692432304, 0.5167294016820536, -0.28901642259282945, -0.2005250973177674, 0.6235346665624671], [0.2765669057591967, -0.13675797338472132, 0.8572597220260103, -0.052909276225343554, 0.03472916059737642, 0.507300065417967]]
mp-625254 | P(HO)3 | 56 | 1.704806 | 638.9335 | Full Formula (P8 H24 O24) Reduced Formula: P(HO)3 abc : 7.535753 6.963281 13.994344 angles: 60.468721 90.000000 90.000000 pbc : True True True Sites (56) # SP a b c magmom --- ---- -------- -------- -------- -------- 0 P 0.772118 0.402858 0.618943 -0 1 P 0.737309 0.171676 0.36418 0 2 P 0.227882 0.402858 0.118943 -0 3 P 0.262691 0.171676 0.86418 0 4 P 0.701754 0.567964 0.895191 -0 5 P 0.830066 0.81891 0.127787 -0 6 P 0.298246 0.567964 0.395191 -0 7 P 0.169934 0.81891 0.627787 -0 8 H 0.479188 0.436369 0.545346 -0 9 H 0.465445 0.235981 0.686562 -0 10 H 0.019828 0.132798 0.315245 -0 11 H 0.520812 0.436369 0.045346 -0 12 H 0.534555 0.235981 0.186562 -0 13 H 0.980172 0.132798 0.815245 -0 14 H 0.796398 0.018548 0.728423 -0 15 H 0.679681 0.955652 0.281325 -0 16 H 0.203602 0.018548 0.228423 -0 17 H 0.320319 0.955652 0.781325 -0 18 H 0.955596 0.479002 0.479548 0 19 H 0.768229 0.875982 0.526328 -0 20 H 0.044404 0.479002 0.979548 0 21 H 0.231771 0.875982 0.026328 -0 22 H 0.807192 0.705099 0.726514 -0 23 H 0.713208 0.592293 0.293743 -0 24 H 0.192808 0.705099 0.226514 -0 25 H 0.286792 0.592293 0.793743 -0 26 H 0.715273 0.223098 0.929126 -0 27 H 0.824382 0.585421 0.059207 -0 28 H 0.284727 0.223098 0.429126 -0 29 H 0.175618 0.585421 0.559207 -0 30 H 0.553916 0.946355 0.046972 -0 31 H 0.446084 0.946355 0.546972 -0 32 O 0.545979 0.327869 0.613483 0 33 O 0.933258 0.068803 0.377541 0 34 O 0.454021 0.327869 0.113483 0 35 O 0.066742 0.068803 0.877541 0 36 O 0.826067 0.167478 0.722069 0 37 O 0.637848 0.094158 0.280153 0 38 O 0.173933 0.167478 0.222069 0 39 O 0.362152 0.094158 0.780153 0 40 O 0.82808 0.402261 0.510195 0 41 O 0.66951 0.977202 0.486982 0 42 O 0.17192 0.402261 0.010195 0 43 O 0.33049 0.977202 0.986982 0 44 O 0.740128 0.769328 0.764616 0 45 O 0.747904 0.750103 0.251199 0 46 O 0.259872 0.769328 0.264616 0 47 O 0.252096 0.750103 0.751199 0 48 O 0.725505 0.373657 0.863148 0 49 O 0.78021 0.593355 0.128017 0 50 O 0.274495 0.373657 0.363148 0 51 O 0.21979 0.593355 0.628017 0 52 O 0.871189 0.564164 0.96164 0 53 O 0.678151 0.995363 0.047223 0 54 O 0.128811 0.564164 0.46164 0 55 O 0.321849 0.995363 0.547223 0 | 2.710366 | [-1.0, 0.0, 1.0] | [[-1.6115699999999995, -0.06307999999999998, 0.44891999999999993, 0.0, 0.9457899999999998, 0.0], [0.0, 0.0, 0.0, 0.17913, 0.0, 0.30516], [1.5425299999999995, -0.17568999999999999, -0.38285, 0.0, -1.0640099999999997, 0.0]]
mp-625359 | NdHO2 | 8 | 5.810803 | 101.3039 | Full Formula (Nd2 H2 O4) Reduced Formula: NdHO2 abc : 3.852629 4.357182 6.293324 angles: 73.520581 90.000000 90.000000 pbc : True True True Sites (8) # SP a b c magmom --- ---- -------- -------- -------- -------- 0 Nd 0.238291 0.329541 0.307463 0 1 Nd 0.738291 0.670459 0.692537 0 2 H 0.604709 0.04459 0.028317 0 3 H 0.104709 0.95541 0.971683 0 4 O 0.740279 0.243253 0.532732 -0 5 O 0.240279 0.756747 0.467268 -0 6 O 0.737333 0.231323 0.045006 -0 7 O 0.237333 0.768677 0.954994 -0 | 0.6852091 | [-0.0, -1.0, -2.0] | [[0.0, 0.0, 0.0, -0.11885, 0.0, -0.21102], [-0.11596000000000001, -0.41195, -0.53003, 0.0, -0.07368999999999999, 0.0], [0.0, 0.0, 0.0, -0.29506, 0.0, -0.21131999999999998]]
mp-625378 | NaH9O5 | 30 | 1.393672 | 267.0313 | Full Formula (Na2 H18 O10) Reduced Formula: NaH9O5 abc : 8.018178 8.018178 9.437245 angles: 64.165133 64.165133 29.539273 pbc : True True True Sites (30) # SP a b c magmom --- ---- -------- -------- -------- -------- 0 Na 0.454008 0.455033 0.85902 0 1 Na 0.544967 0.545992 0.14098 0 2 H 0.199199 0.199309 0.602862 0 3 H 0.800691 0.800801 0.397138 0 4 H 0.449448 0.070304 0.975593 0 5 H 0.268472 0.265801 0.822733 0 6 H 0.929696 0.550552 0.024407 0 7 H 0.734199 0.731528 0.177267 0 8 H 0.841413 0.455319 0.797445 -0 9 H 0.455353 0.841315 0.797431 -0 10 H 0.544681 0.158587 0.202555 -0 11 H 0.158685 0.544647 0.202569 -0 12 H 0.041858 0.041702 0.614046 -0 13 H 0.929737 0.930297 0.668884 -0 14 H 0.958298 0.958142 0.385954 -0 15 H 0.069703 0.070263 0.331116 -0 16 H 0.004207 0.611038 0.610377 0 17 H 0.611169 0.004197 0.610474 -0 18 H 0.388962 0.995793 0.389623 0 19 H 0.995803 0.388831 0.389526 -0 20 O 0.224604 0.22476 0.681131 -0 21 O 0.77524 0.775396 0.318869 -0 22 O 0.289554 0.293091 0.903367 -0 23 O 0.706909 0.710446 0.096633 -0 24 O 0.608332 0.608259 0.857035 -0 25 O 0.391741 0.391668 0.142965 -0 26 O 0.979 0.978578 0.71035 0 27 O 0.021422 0.021 0.28965 0 28 O 0.852146 0.851936 0.571289 -0 29 O 0.148064 0.147854 0.428711 -0 | 0.08443051 | [0.0, 1.0, -4.0] | [[0.0, 0.0, 0.0, 0.0032661297909484977, 0.0, -0.0016952570986900847], [-0.06445559973264346, -0.04901, -0.023874400267356523, 0.0, -0.001421086728404783, 0.0], [0.0, 0.0, 0.0, -0.014094742901309913, 0.0, 0.0025661297909484984]]
mp-625475 | H2SO4 | 14 | 1.827967 | 178.1904 | Full Formula (H4 S2 O8) Reduced Formula: H2SO4 abc : 4.814223 4.814223 9.553633 angles: 68.719314 68.719314 62.759863 pbc : True True True Sites (14) # SP a b c magmom --- ---- -------- -------- -------- -------- 0 H 0.319289 0.141122 0.898143 -0 1 H 0.858878 0.680711 0.101857 -0 2 H 0.53714 0.773362 0.589178 0 3 H 0.226638 0.46286 0.410822 -0 4 S 0.137637 0.862363 0.5 0 5 S 0.829431 0.170569 0 -0 6 O 0.826699 0.848991 0.588572 0 7 O 0.151009 0.173301 0.411428 0 8 O 0.149385 0.11515 0.871531 0 9 O 0.88485 0.850615 0.128469 0 10 O 0.34963 0.703501 0.618361 0 11 O 0.296499 0.65037 0.381639 0 12 O 0.588817 0.224557 0.92736 -0 13 O 0.775443 0.411183 0.07264 -0 | 0.8353561 | [-0.0, -0.0, -1.0] | [[0.0, 0.0, 0.0, -0.02688811016617057, 0.0, -0.028008424090592426], [0.0, -0.27474, -0.7886852076484566, 0.0, 0.017686773101102164, 0.0], [0.0, 0.0, 0.0, -0.3763815759094076, 0.0, -0.030788110166170578]]
mp-625565 | Cd(HO)2 | 5 | 4.603541 | 52.81707 | Full Formula (Cd1 H2 O2) Reduced Formula: Cd(HO)2 abc : 3.585675 3.585675 4.805225 angles: 85.550588 85.550588 59.129287 pbc : True True True Sites (5) # SP a b c magmom --- ---- -------- -------- -------- -------- 0 Cd 0.977178 0.022822 0 -0 1 H 0.589104 0.825925 0.56952 -0 2 H 0.174075 0.410896 0.43048 -0 3 O 0.665145 0.721642 0.764051 0 4 O 0.278358 0.334855 0.235949 0 | 1.037649 | [-0.0, -1.0, 2.0] | [[0.0, 0.0, 0.0, 0.24871546627749122, 0.0, 0.2030424320706293], [0.3337049563848201, 0.76073, 0.5168150436151799, 0.0, 0.34575791384814686, 0.0], [0.0, 0.0, 0.0, 0.47651756792937083, 0.0, 0.3057654662774911]]
mp-625686 | H4N2O3 | 36 | 1.656505 | 320.9532 | Full Formula (H16 N8 O12) Reduced Formula: H4N2O3 abc : 6.460058 6.692803 7.423303 angles: 90.000000 90.000000 90.000000 pbc : True True True Sites (36) # SP a b c magmom --- ---- -------- -------- -------- -------- 0 H 0.919438 0.664301 0.495574 -0 1 H 0.919438 0.835699 0.995574 -0 2 H 0.419438 0.335699 0.504426 -0 3 H 0.419438 0.164301 0.004426 -0 4 H 0.013034 0.611777 0.793972 0 5 H 0.431274 0.862809 0.349026 -0 6 H 0.66495 0.81625 0.016757 0 7 H 0.513034 0.388223 0.206028 0 8 H 0.931274 0.137191 0.650974 -0 9 H 0.16495 0.18375 0.983243 0 10 H 0.931274 0.362809 0.150974 -0 11 H 0.16495 0.31625 0.483243 0 12 H 0.513034 0.111777 0.706028 -0 13 H 0.66495 0.68375 0.516757 0 14 H 0.431274 0.637191 0.849026 -0 15 H 0.013034 0.888223 0.293972 0 16 N 0.283811 0.180979 0.075739 0 17 N 0.283811 0.319021 0.575739 0 18 N 0.783811 0.819021 0.924261 0 19 N 0.783811 0.680979 0.424261 0 20 N 0.258457 0.512234 0.665645 0 21 N 0.258457 0.987766 0.165645 0 22 N 0.758457 0.487766 0.334355 0 23 N 0.758457 0.012234 0.834355 0 24 O 0.248193 0.669882 0.573463 0 25 O 0.248193 0.830118 0.073463 0 26 O 0.748193 0.330118 0.426537 0 27 O 0.748193 0.169882 0.926537 0 28 O 0.069238 0.475448 0.775603 -0 29 O 0.436185 0.996162 0.292152 -0 30 O 0.569238 0.524552 0.224397 -0 31 O 0.936185 0.003838 0.707848 -0 32 O 0.936185 0.496162 0.207848 -0 33 O 0.569238 0.975448 0.724397 -0 34 O 0.436185 0.503838 0.792152 -0 35 O 0.069238 0.024552 0.275603 -0 | 0.1704986 | [0.0, 0.0, 1.0] | [[0.0, 0.0, 0.0, 0.0, -0.023949999999999996, 0.0], [0.0, 0.0, 0.0, -0.14988999999999994, 0.0, 0.0], [0.0038599999999999993, 0.16841999999999993, -0.026259999999999988, 0.0, 0.0, 0.0]]
mp-625823 | Be(HO)2 | 20 | 1.969104 | 145.1377 | Full Formula (Be4 H8 O8) Reduced Formula: Be(HO)2 abc : 5.039260 5.317385 5.416457 angles: 90.000000 90.000000 90.000000 pbc : True True True Sites (20) # SP a b c magmom --- ---- -------- -------- -------- -------- 0 Be 0.57456 0.210561 0.874458 -0 1 Be 0.07456 0.289439 0.125542 -0 2 Be 0.92544 0.789439 0.374458 -0 3 Be 0.42544 0.710561 0.625542 -0 4 H 0.457501 0.336195 0.273495 -0 5 H 0.957501 0.163805 0.726505 -0 6 H 0.042499 0.663805 0.773495 -0 7 H 0.542499 0.836195 0.226505 -0 8 H 0.759683 0.860729 0.818236 0 9 H 0.259683 0.639271 0.181764 0 10 H 0.740317 0.139271 0.318236 0 11 H 0.240317 0.360729 0.681764 0 12 O 0.401234 0.225228 0.138528 0 13 O 0.901234 0.274772 0.861472 0 14 O 0.098766 0.774772 0.638528 0 15 O 0.598766 0.725228 0.361472 0 16 O 0.57081 0.900827 0.818964 -0 17 O 0.07081 0.599173 0.181036 -0 18 O 0.92919 0.099173 0.318964 -0 19 O 0.42919 0.400827 0.681036 -0 | 0.27114 | [0.0, 0.0, 1.0] | [[0.0, 0.0, 0.0, -0.03874999999999999, 0.0, 0.0], [0.0, 0.0, 0.0, 0.0, 0.27113999999999994, 0.0], [0.0, 0.0, 0.0, 0.0, 0.0, 0.15175999999999998]]
mp-625857 | Zn(HO)2 | 20 | 3.091094 | 213.642 | Full Formula (Zn4 H8 O8) Reduced Formula: Zn(HO)2 abc : 8.805250 4.798998 5.055962 angles: 89.623753 90.000000 90.000000 pbc : True True True Sites (20) # SP a b c magmom --- ---- -------- -------- -------- -------- 0 Zn 0.633502 0.680119 0.860031 0 1 Zn 0.381793 0.813812 0.35501 -0 2 Zn 0.881793 0.186188 0.64499 -0 3 Zn 0.133502 0.319881 0.139969 0 4 H 0.597526 0.480685 0.32718 -0 5 H 0.413652 0.005378 0.821033 -0 6 H 0.913652 0.994622 0.178967 -0 7 H 0.097526 0.519315 0.67282 -0 8 H 0.909103 0.721963 0.872637 0 9 H 0.104801 0.786257 0.361793 0 10 H 0.604801 0.213743 0.638207 0 11 H 0.409103 0.278037 0.127363 0 12 O 0.52749 0.5495 0.183081 -0 13 O 0.485682 0.937822 0.680658 0 14 O 0.985682 0.062178 0.319342 0 15 O 0.02749 0.4505 0.816919 -0 16 O 0.832027 0.873944 0.900311 0 17 O 0.180085 0.63144 0.392009 -0 18 O 0.680085 0.36856 0.607991 -0 19 O 0.332027 0.126056 0.099689 0 | 0.2132372 | [-1.0, 5.0, 0.0] | [[0.0, 0.0, 0.0, 0.17578999999999997, 0.0, 0.0086], [-0.00637, -0.010879999999999999, -0.00415, 0.0, 0.14599, 0.0], [0.0, 0.0, 0.0, 0.00651, 0.0, 0.21171]]
mp-625993 | Te(HO)6 | 13 | 2.905448 | 131.2476 | Full Formula (Te1 H6 O6) Reduced Formula: Te(HO)6 abc : 5.567500 5.582807 5.698733 angles: 92.194820 118.296756 117.149175 pbc : True True True Sites (13) # SP a b c magmom --- ---- -------- -------- -------- -------- 0 Te 0.011668 0.004114 0.000287 0 1 H 0.970998 0.374244 0.780241 -0 2 H 0.596504 0.183068 0.221025 -0 3 H 0.951464 0.765487 0.577092 0 4 H 0.01039 0.609634 0.205159 -0 5 H 0.425744 0.798277 0.814778 -0 6 H 0.173437 0.340615 0.426092 -0 7 O 0.002861 0.221389 0.742236 0 8 O 0.477773 0.252179 0.254477 -0 9 O 0.049824 0.764844 0.774385 -0 10 O 0.007125 0.779533 0.253665 -0 11 O 0.542682 0.752202 0.752841 -0 12 O 0.988086 0.258692 0.225661 -0 | 0.2546854 | [-1.0, 4.0, -2.0] | [[0.04556551565388475, -0.05827954181823685, -0.04949510459673071, -0.07182772413451334, -0.052352705960301955, 0.004211253452659347], [-0.06607295373290181, -0.06266389541605621, -0.06173032630684319, -0.09651749096735843, 0.009989082821112613, -0.004764469354393969], [0.06083730017016541, -0.019725168145639967, 0.14643513594768345, 0.11154782994599813, -0.064883058074175, 0.07829106325913242]]
mp-626201 | H5ClO6 | 48 | 1.892115 | 479.1369 | Full Formula (H20 Cl4 O24) Reduced Formula: H5ClO6 abc : 6.111244 7.254684 10.807158 angles: 90.000000 90.000000 90.000000 pbc : True True True Sites (48) # SP a b c magmom --- ---- -------- -------- -------- -------- 0 H 0.231982 0.792279 0.645404 0 1 H 0.252007 0.747026 0.791083 -0 2 H 0.252363 0.990038 0.748205 0 3 H 0.752007 0.752974 0.208917 -0 4 H 0.731982 0.707721 0.354596 0 5 H 0.752363 0.509962 0.251795 0 6 H 0.268018 0.207721 0.145404 0 7 H 0.247637 0.009962 0.248205 0 8 H 0.247993 0.252974 0.291083 -0 9 H 0.747637 0.490038 0.751795 0 10 H 0.768018 0.292279 0.854596 0 11 H 0.747993 0.247026 0.708917 -0 12 H 0.263104 0.197759 0.852904 -0 13 H 0.245306 0.242397 0.708601 0 14 H 0.745306 0.257603 0.291399 0 15 H 0.763104 0.302241 0.147096 -0 16 H 0.236896 0.802241 0.352904 -0 17 H 0.254694 0.757603 0.208601 0 18 H 0.736896 0.697759 0.647096 -0 19 H 0.754694 0.742397 0.791399 0 20 Cl 0.172194 0.499585 0.500735 0 21 Cl 0.672194 0.000415 0.499265 0 22 Cl 0.327806 0.500415 0.000735 0 23 Cl 0.827806 0.999585 0.999265 0 24 O 0.155106 0.704996 0.501521 0 25 O 0.655106 0.795004 0.498479 0 26 O 0.344894 0.295004 0.001521 0 27 O 0.844894 0.204996 0.998479 0 28 O 0.955516 0.420089 0.501218 -0 29 O 0.455516 0.079911 0.498782 -0 30 O 0.544484 0.579911 0.001218 -0 31 O 0.044484 0.920089 0.998782 -0 32 O 0.294375 0.444903 0.610822 -0 33 O 0.794375 0.055097 0.389178 -0 34 O 0.205625 0.555097 0.110822 -0 35 O 0.705625 0.944903 0.889178 -0 36 O 0.208307 0.552159 0.888936 -0 37 O 0.708307 0.947841 0.111064 -0 38 O 0.291693 0.447841 0.388936 -0 39 O 0.791693 0.052159 0.611064 -0 40 O 0.295937 0.835505 0.725462 -0 41 O 0.795937 0.664495 0.274538 -0 42 O 0.204063 0.164495 0.225462 -0 43 O 0.704063 0.335505 0.774538 -0 44 O 0.203285 0.152497 0.773284 -0 45 O 0.703285 0.347503 0.226716 -0 46 O 0.296715 0.847503 0.273284 -0 47 O 0.796715 0.652497 0.726716 -0 | 0.03191 | [1.0, 0.0, 0.0] | [[0.0, 0.0, 0.0, 0.031909999999999994, 0.0, 0.0], [0.0, 0.0, 0.0, 0.0, -0.0036, 0.0], [0.0, 0.0, 0.0, 0.0, 0.0, 0.018099999999999995]]
mp-626500 | Al(HO)3 | 14 | 2.30853 | 112.2168 | Full Formula (Al2 H6 O6) Reduced Formula: Al(HO)3 abc : 4.996530 5.039150 5.051294 angles: 117.887059 92.155208 91.300297 pbc : True True True Sites (14) # SP a b c magmom --- ---- -------- -------- -------- -------- 0 Al 0.00844 0.342706 0.651902 -0 1 Al 0.007689 0.682743 0.313295 -0 2 H 0.401213 0.438975 0.001921 -0 3 H 0.249222 0.093843 0.220813 -0 4 H 0.24878 0.853224 0.796107 0 5 H 0.749147 0.770393 0.904513 0 6 H 0.613747 0.99996 0.536329 0 7 H 0.75918 0.204192 0.149524 -0 8 O 0.213968 0.375195 0.997467 0 9 O 0.224113 0.030644 0.374038 0 10 O 0.209888 0.657087 0.624105 0 11 O 0.795426 0.618569 0.963177 0 12 O 0.798562 0.999407 0.605593 0 13 O 0.806944 0.376764 0.341436 0 | 1.013356 | [-2.0, 1.0, 1.0] | [[0.07123371240503273, 0.2898424643039057, -0.7462359722232338, -0.19853945577842358, 0.10998372850920772, -0.12380499448617287], [-0.022847091755078132, -0.3561623743543532, -0.1297087338547609, 0.18226864049240007, -0.048789670828291005, 0.03547166889452957], [0.022869022620903432, 0.2579408550900493, 0.654203017945882, -0.10074267203106613, -0.04029543288073366, 0.004706744844436825]]
mp-626701 | Mn(HO)2 | 10 | 3.121066 | 94.65322 | Full Formula (Mn2 H4 O4) Reduced Formula: Mn(HO)2 abc : 3.375595 9.592105 3.375235 angles: 90.963955 60.032138 89.785573 pbc : True True True Sites (10) # SP a b c magmom --- ---- -------- -------- -------- -------- 0 Mn 0.905398 0.98891 0.012341 -4.662 1 Mn 0.905587 0.488966 0.012242 4.662 2 H 0.59799 0.275048 0.66531 0.005 3 H 0.597834 0.774871 0.665171 -0.005 4 H 0.245913 0.202995 0.359999 -0.005 5 H 0.246203 0.702926 0.360182 0.005 6 O 0.578874 0.37641 0.668922 0.047 7 O 0.578497 0.876272 0.668956 -0.047 8 O 0.232969 0.101636 0.356016 -0.047 9 O 0.233458 0.60157 0.355905 0.047 | 1.40946 | [0.0, -1.0, -2.0] | [[0.0, 0.0, 0.0, 0.32625641308096376, 0.0, 0.2348473121192566], [0.3611629998312787, 1.00992, 0.6941570001687214, 0.0, 0.5952700995639011, 0.0], [0.0, 0.0, 0.0, 0.5965326878807433, 0.0, 0.2834164130809638]]
mp-626721 | RbHO | 6 | 3.290207 | 103.4366 | Full Formula (Rb2 H2 O2) Reduced Formula: RbHO abc : 4.220569 4.267711 5.991645 angles: 73.422404 90.000000 90.000000 pbc : True True True Sites (6) # SP a b c magmom --- ---- -------- -------- -------- -------- 0 Rb 0.760481 0.837509 0.283722 0 1 Rb 0.260481 0.162491 0.716278 0 2 H 0.89107 0.561176 0.912532 0 3 H 0.39107 0.438824 0.087468 0 4 O 0.746486 0.657889 0.782209 -0 5 O 0.246486 0.342111 0.217791 -0 | 0.1894279 | [-0.0, -1.0, -1.0] | [[0.0, 0.0, 0.0, 0.07833999999999999, 0.0, -0.016460000000000002], [-0.13437, -0.00868, -0.13299, 0.0, -0.008120000000000004, 0.0], [0.0, 0.0, 0.0, -0.07519, 0.0, 0.01361]]
mp-626755 | SrH4O3 | 16 | 2.981594 | 155.5505 | Full Formula (Sr2 H8 O6) Reduced Formula: SrH4O3 abc : 3.803259 5.786904 7.189752 angles: 82.980543 89.028593 82.065887 pbc : True True True Sites (16) # SP a b c magmom --- ---- -------- -------- -------- -------- 0 Sr 0.050822 0.620655 0.277581 0 1 Sr 0.038699 0.370492 0.764596 0 2 H 0.768229 0.114729 0.173211 -0 3 H 0.189431 0.110696 0.179852 -0 4 H 0.183817 0.842715 0.636943 -0 5 H 0.707684 0.915508 0.703821 -0 6 H 0.516319 0.935861 0.390474 0 7 H 0.614838 0.239908 0.462333 0 8 H 0.486629 0.854112 0.884982 0 9 H 0.587225 0.446175 0.04101 -0 10 O 0.959719 0.21675 0.13066 0 11 O 0.973288 0.787949 0.590006 0 12 O 0.500206 0.930541 0.255787 0 13 O 0.519318 0.996344 0.794915 0 14 O 0.562676 0.400773 0.493548 0 15 O 0.424013 0.565192 0.965502 -0 | 1.240467 | [-1.0, 1.0, 4.0] | [[-0.3091045399277421, -0.2760503704177556, 0.0076816626591130945, -0.05620325608485101, 0.27330196337719814, 0.3475979033227308], [0.4970547170783537, 0.9238659955063563, 0.27230624536744386, 0.29111736102756164, 0.10180935411808484, 0.007694081516966653], [-0.31689491841189416, 0.54506190060795, -1.00758342234255, 0.09665276939130221, -0.11528224639280708, 0.06348981120944036]]
mp-626843 | Ni(HO)2 | 5 | 2.33913 | 65.81309 | Full Formula (Ni1 H2 O2) Reduced Formula: Ni(HO)2 abc : 3.161997 3.161997 7.634282 angles: 86.744643 86.744643 59.777976 pbc : True True True Sites (5) # SP a b c magmom --- ---- -------- -------- -------- -------- 0 Ni 0.897679 0.102321 0 -0.005 1 H 0.233858 0.487163 0.739894 -0 2 H 0.512837 0.766142 0.260106 -0 3 O 0.240632 0.448528 0.866424 0.002 4 O 0.551472 0.759368 0.133576 0.002 | 0.1000531 | [0.0, -1.0, 2.0] | [[0.0, 0.0, 0.0, 0.026949999999999998, 0.0, -0.006219999999999998], [-0.009830000000000002, 0.09956, 0.00116, 0.0, 0.0, 0.0], [0.0, 0.0, 0.0, 0.04963, 0.0, 0.0011]]
mp-632402 | LiCaUF8 | 11 | 4.688018 | 154.8018 | Full Formula (Li1 Ca1 U1 F8) Reduced Formula: LiCaUF8 abc : 6.658713 6.658713 6.658713 angles: 133.055720 133.055720 68.566656 pbc : True True True Sites (11) # SP a b c magmom --- ---- -------- -------- -------- -------- 0 Li 0 0 0 -0 1 Ca 0.25 0.75 0.5 0.001 2 U 0.5 0.5 0 1.019 3 F 0.203578 0.748206 0.105597 -0.008 4 F 0.642608 0.097981 0.894403 -0.008 5 F 0.902019 0.796422 0.544627 -0.008 6 F 0.251794 0.357392 0.455373 -0.008 7 F 0.140761 0.183368 0.627631 -0.002 8 F 0.555737 0.51313 0.372369 -0.001 9 F 0.48687 0.859239 0.042608 -0.001 10 F 0.816632 0.444263 0.957392 -0.001 | 0.2795648 | [-0.0, -1.0, -0.0] | [[0.0, 0.0, 0.0, -0.256675, -0.11079, 0.0], [0.0, 0.0, 0.0, 0.11079, -0.256675, 0.0], [0.08517999999999998, -0.08517999999999999, 0.0, 0.0, 0.0, 0.17829000000000003]]
mp-632403 | CdCl2 | 3 | 3.453102 | 88.15407 | Full Formula (Cd1 Cl2) Reduced Formula: CdCl2 abc : 4.201607 4.201607 4.995356 angles: 88.925656 88.925656 89.799165 pbc : True True True Sites (3) # SP a b c magmom --- ---- -------- -------- -------- -------- 0 Cd 0.15909 0.84091 0 0 1 Cl 0.669469 0.828108 0.728591 -0 2 Cl 0.171892 0.330531 0.271409 -0 | 0.4863185 | [0.0, -9.0, 1.0] | [[0.0, 0.0, 0.0, 0.4304893205044878, 0.0, 0.005897629459157657], [0.037334764361988945, 0.18563, 0.09427523563801105, 0.0, 0.43791031708298006, 0.0], [0.0, 0.0, 0.0, 0.024692370540842338, 0.0, 0.2717193205044878]]
mp-634 | HgS | 6 | 6.965134 | 166.4 | Full Formula (Hg3 S3) Reduced Formula: HgS abc : 4.437492 4.437492 9.757700 angles: 90.000000 90.000000 120.000003 pbc : True True True Sites (6) # SP a b c magmom --- ---- -------- -------- -------- -------- 0 Hg 0.76071 0.76071 0 0 1 Hg 0 0.23929 0.666667 0 2 Hg 0.23929 0 0.333333 0 3 S 0.454895 0.454895 0.5 -0 4 S 0 0.545105 0.166667 -0 5 S 0.545105 0 0.833333 -0 | 0.3821783 | [-1.0, 0.0, -0.0] | [[0.2694900104642949, -0.26948999651569727, 0.0, 0.02847, 0.0, 0.0], [0.0, 0.0, 0.0, 0.0, -0.028470000000000002, -0.26948999651569727], [0.0, 0.0, 0.0, 0.0, 0.0, 0.0]]
mp-634410 | NaN3 | 4 | 2.145682 | 50.31102 | Full Formula (Na1 N3) Reduced Formula: NaN3 abc : 3.429016 3.429016 4.743805 angles: 72.711867 72.711867 77.233006 pbc : True True True Sites (4) # SP a b c magmom --- ---- -------- -------- -------- -------- 0 Na 0.96297 0.03703 0.5 -0 1 N 0.020824 0.979176 0 -0 2 N 0.230434 0.192425 0.813197 -0 3 N 0.807575 0.769566 0.186803 -0 | 21.81655 | [-2.0, 2.0, 1.0] | [[8.923356165665863, -7.4440613252989305, -0.44206286150062535, 6.428553775515466, -6.495946248113395, -1.3142130409661577], [6.195806789213743, -8.072258513275623, 0.4741487838929655, 6.570005222134084, -4.487122515915355, -0.9321543029374593], [-5.333434835106215, 5.385750484030167, 0.01203858306614558, -4.432120485333494, 3.798144472709683, 0.7918343251576676]]
mp-638070 | LiB13C2 | 32 | 2.304013 | 247.2134 | Full Formula (Li2 B26 C4) Reduced Formula: LiB13C2 abc : 7.317247 7.317247 7.317247 angles: 134.347491 113.324749 84.551532 pbc : True True True Sites (32) # SP a b c magmom --- ---- -------- -------- -------- -------- 0 Li 0.194489 0.5 0.694489 0 1 Li 0.324513 0 0.324513 -0 2 B 0.40802 0.415908 0.992112 -0 3 B 0.375891 0.567778 0.30372 -0 4 B 0.735942 0.927829 0.30372 -0 5 B 0.130026 0.9207 0.694907 0 6 B 0.982127 0.654112 0.999925 -0 7 B 0.345813 0.017798 0.999925 -0 8 B 0.130026 0.435119 0.209325 0 9 B 0.735942 0.432222 0.808113 -0 10 B 0.163531 0.153374 0.679876 -0 11 B 0.097773 0.082422 0.015351 0 12 B 0.001749 0.175657 0.826091 0 13 B 0.345813 0.345888 0.328015 -0 14 B 0.774207 0.564881 0.694907 0 15 B 0.576205 0.584092 0.992112 -0 16 B 0.375891 0.072171 0.808113 -0 17 B 0.867881 0.5 0.367881 0 18 B 0.526502 0.516345 0.679876 -0 19 B 0.932929 0.917578 0.015351 0 20 B 0.856478 0.675415 0.181064 0 21 B 0.163531 0.483655 0.010157 -0 22 B 0.982127 0.982202 0.328015 -0 23 B 0.650434 0.824343 0.826091 0 24 B 0.774207 0.0793 0.209325 0 25 B 0.505649 0.324585 0.181064 0 26 B 0.642635 0 0.642635 -0 27 B 0.526502 0.846626 0.010157 -0 28 C 0.503817 0.868495 0.635323 -0 29 C 0.766828 0.131505 0.635323 -0 30 C 0.743045 0.36758 0.375465 -0 31 C 0.007885 0.63242 0.375465 -0 | 0.160891 | [-1.0, 0.0, -3.0] | [[0.0, 0.04075221570196237, -0.03846796374780943, 0.012239571222157436, 0.0014101946025525088, 0.01296610830125565], [-0.0035287385651436498, -0.05054696772184167, 0.06263791713117756, -0.033251683274763764, -0.0335275304777119, 0.014180994878935177], [0.0259856736307748, -0.09644151500137378, 0.0658928288582965, -0.01069544801142152, -0.027867672892152556, 0.012487990893023245]]
mp-638424 | Sb2S2O9 | 52 | 3.863102 | 776.5505 | Full Formula (Sb8 S8 O36) Reduced Formula: Sb2S2O9 abc : 6.683271 6.683271 17.385676 angles: 90.000000 90.000000 90.000000 pbc : True True True Sites (52) # SP a b c magmom --- ---- -------- -------- -------- -------- 0 Sb 0.848255 0.978498 0.343026 0 1 Sb 0.978498 0.848255 0.656974 0 2 Sb 0.151745 0.021502 0.843026 0 3 Sb 0.021502 0.151745 0.156974 0 4 Sb 0.521502 0.348255 0.593026 0 5 Sb 0.651745 0.478498 0.906974 0 6 Sb 0.478498 0.651745 0.093026 0 7 Sb 0.348255 0.521502 0.406974 0 8 S 0.354778 0.036608 0.304174 0 9 S 0.036608 0.354778 0.695826 0 10 S 0.463392 0.854778 0.554174 0 11 S 0.145222 0.536608 0.945826 0 12 S 0.536608 0.145222 0.054174 0 13 S 0.963392 0.645222 0.195826 0 14 S 0.854778 0.463392 0.445826 0 15 S 0.645222 0.963392 0.804174 0 16 O 0.297996 0.953134 0.596714 -0 17 O 0.708136 0.891378 0.725709 -0 18 O 0.325635 0.461539 0.902175 -0 19 O 0.501722 0.130441 0.795813 -0 20 O 0.369559 0.001722 0.045813 -0 21 O 0.359584 0.359584 0.5 -0.001 22 O 0.108622 0.291864 0.774291 -0 23 O 0.453134 0.202004 0.346714 -0 24 O 0.046866 0.702004 0.903286 -0 25 O 0.859584 0.140416 0.25 -0.001 26 O 0.953134 0.297996 0.403286 -0 27 O 0.825635 0.038461 0.847825 -0 28 O 0.174365 0.961539 0.347825 -0 29 O 0.038461 0.825635 0.152175 -0 30 O 0.498278 0.869559 0.295813 -0 31 O 0.630441 0.998278 0.545813 -0 32 O 0.797996 0.546866 0.153286 -0 33 O 0.702004 0.046866 0.096714 -0 34 O 0.791864 0.391378 0.524291 -0 35 O 0.202004 0.453134 0.653286 -0 36 O 0.130441 0.501722 0.204187 -0 37 O 0.001722 0.369559 0.954187 -0 38 O 0.640416 0.640416 0 -0.001 39 O 0.461539 0.325635 0.097825 -0 40 O 0.891378 0.708136 0.274291 -0 41 O 0.538461 0.674365 0.597825 -0 42 O 0.869559 0.498278 0.704187 -0 43 O 0.391378 0.791864 0.475709 -0 44 O 0.291864 0.108622 0.225709 -0 45 O 0.208136 0.608622 0.024291 -0 46 O 0.998278 0.630441 0.454187 -0 47 O 0.674365 0.538461 0.402175 -0 48 O 0.961539 0.174365 0.652175 -0 49 O 0.546866 0.797996 0.846714 -0 50 O 0.140416 0.859584 0.75 -0.001 51 O 0.608622 0.208136 0.975709 -0 | 0.2794 | [0.0, 1.0, 0.0] | [[0.0, 0.0, 0.0, -0.2794, 0.0, 0.0], [0.0, 0.0, 0.0, 0.0, 0.2794, 0.0], [0.0, 0.0, 0.0, 0.0, 0.0, 0.0]]
mp-642729 | LaH3(CO2)3 | 13 | 3.205351 | 141.9244 | Full Formula (La1 H3 C3 O6) Reduced Formula: LaH3(CO2)3 abc : 6.422439 6.422439 6.422439 angles: 115.454904 115.454904 115.454901 pbc : True True True Sites (13) # SP a b c magmom --- ---- -------- -------- -------- -------- 0 La 0.00243 0.00243 0.00243 -0 1 H 0.382928 0.869106 0.382928 0 2 H 0.382928 0.382928 0.869106 0 3 H 0.869106 0.382928 0.382928 0 4 C 0.615309 0.158198 0.615309 -0 5 C 0.615309 0.615309 0.158198 -0 6 C 0.158198 0.615309 0.615309 -0 7 O 0.884198 0.290408 0.884198 0 8 O 0.884198 0.884198 0.290408 0 9 O 0.290408 0.884198 0.884198 0 10 O 0.591314 0.336361 0.591314 0 11 O 0.591314 0.591314 0.336361 0 12 O 0.336361 0.591314 0.591314 0 | 0.2753338 | [-0.0, 0.0, -1.0] | [[0.0, 0.0, 0.0, 0.0, 0.18379999751460907, 0.11849249920824981], [0.11849249920824977, -0.11849250237832733, 0.0, 0.1838000024318845, 0.0, 0.0], [-0.051179999315380524, -0.05118000068461958, 0.26564999999999994, 0.0, 0.0, 0.0]]
mp-643378 | CuH4Pb2(ClO2)2 | 13 | 5.173362 | 198.0058 | Full Formula (Cu1 H4 Pb2 Cl2 O4) Reduced Formula: CuH4Pb2(ClO2)2 abc : 5.966300 5.966300 5.562470 angles: 90.000000 90.000000 90.000000 pbc : True True True Sites (13) # SP a b c magmom --- ---- -------- -------- -------- -------- 0 Cu 0 0 0.025583 0.625 1 H 0.706806 0.293194 0.121038 0 2 H 0.293194 0.706806 0.121038 0 3 H 0.706806 0.706806 0.121038 0 4 H 0.293194 0.293194 0.121038 0 5 Pb 0.5 0 0.730018 0.002 6 Pb 0 0.5 0.730018 -0 7 Cl 0 0 0.49023 -0.002 8 Cl 0.5 0.5 0.418511 0.009 9 O 0.766383 0.233617 0.968322 0.08 10 O 0.233617 0.766383 0.968322 0.08 11 O 0.766383 0.766383 0.968322 0.081 12 O 0.233617 0.233617 0.968322 0.08 | 0.165535 | [0.0, 0.0, 1.0] | [[-0.022139999999999993, 0.028100000000000007, 0.028100000000000007, 0.0, 0.0, 0.0], [0.0, 0.0, 0.0, 0.0, 0.0, 0.165535], [0.0, 0.0, 0.0, 0.0, 0.16553500000000002, 0.0]]
mp-643431 | AgH4WS4N | 11 | 3.69726 | 196.7206 | Full Formula (Ag1 H4 W1 S4 N1) Reduced Formula: AgH4WS4N abc : 6.480090 6.480090 6.480090 angles: 102.043128 102.043128 125.640966 pbc : True True True Sites (11) # SP a b c magmom --- ---- -------- -------- -------- -------- 0 Ag 0.75 0.25 0.5 -0 1 H 0.702766 0.616 0.119508 0 2 H 0.496492 0.583258 0.880492 0 3 H 0.416742 0.297234 0.913235 0 4 H 0.384 0.503508 0.086765 0 5 W 0.25 0.75 0.5 0 6 S 0.926104 0.742081 0.576789 0 7 S 0.165292 0.349315 0.423211 0 8 S 0.650685 0.073896 0.815977 0 9 S 0.257919 0.834708 0.184023 0 10 N 0.5 0.5 0 -0 | 0.1032546 | [1.0, 0.0, 0.0] | [[0.0, 0.045235, -0.045235, -0.08105000000000001, 0.0, 0.0], [0.0, 0.0, 0.0, 0.0, 0.0033899999999999902, 0.01997], [0.0, 0.0, 0.0, 0.0, -0.01997, 0.0033899999999999902]]
mp-643683 | Ba5(Ga3H)2 | 26 | 4.813475 | 763.7719 | Full Formula (Ba10 Ga12 H4) Reduced Formula: Ba5(Ga3H)2 abc : 7.807479 7.807479 14.468098 angles: 90.000000 90.000000 120.000005 pbc : True True True Sites (26) # SP a b c magmom --- ---- -------- -------- -------- -------- 0 Ba 0.690837 0.022841 0.763084 0 1 Ba 0.977159 0.667996 0.763084 0 2 Ba 0.332004 0.309163 0.763084 0 3 Ba 0.977159 0.309163 0.263084 0 4 Ba 0.332004 0.022841 0.263084 0 5 Ba 0.690837 0.667996 0.263084 0 6 Ba 0.666667 0.333333 0.530886 -0 7 Ba 0.666667 0.333333 0.030886 -0 8 Ba 0 0 0.498386 0 9 Ba 0 0 0.998386 0 10 Ga 0.141451 0.458883 0.589409 0 11 Ga 0.541117 0.682568 0.589409 0 12 Ga 0.317432 0.858549 0.589409 0 13 Ga 0.541117 0.858549 0.089409 0 14 Ga 0.317432 0.458883 0.089409 0 15 Ga 0.141451 0.682568 0.089409 0 16 Ga 0.125605 0.473826 0.934005 -0 17 Ga 0.526174 0.651779 0.934005 -0 18 Ga 0.348221 0.874395 0.934005 -0 19 Ga 0.526174 0.874395 0.434005 -0 20 Ga 0.348221 0.473826 0.434005 -0 21 Ga 0.125605 0.651779 0.434005 -0 22 H 0 0 0.816367 -0 23 H 0 0 0.316367 -0 24 H 0.666667 0.333333 0.718704 -0 25 H 0.666667 0.333333 0.218704 -0 | 0.01966927 | [-0.0, 1.0, -0.0] | [[0.0, 0.0, 0.0, 0.0, 0.019104998843430577, 0.0033074998958051898], [0.0033074998958051898, -0.0033075002985801464, 0.0, 0.019105001169965392, 0.0, 0.0], [0.0011899999275431631, 0.0011900000724568733, 0.008850000000000002, 0.0, 0.0, 0.0]]
mp-643708 | LiH2IO | 10 | 3.189216 | 158.1396 | Full Formula (Li2 H4 I2 O2) Reduced Formula: LiH2IO abc : 4.390022 5.673307 6.349507 angles: 89.813517 90.000000 90.000000 pbc : True True True Sites (10) # SP a b c magmom --- ---- -------- -------- -------- -------- 0 Li 0.5 0.748874 0.749544 0 1 Li 0.5 0.746735 0.248113 0 2 H 0.676371 0.391251 0.99982 0 3 H 0.323629 0.391251 0.99982 0 4 H 0.676905 0.099828 0.48947 0 5 H 0.323095 0.099828 0.48947 0 6 I 0 0.999594 0.998793 0 7 I 0 0.498066 0.499932 0 8 O 0.5 0.500271 0.999948 0 9 O 0.5 0.991302 0.492091 0 | 0 | [1.0, 0.0, 0.0] | [[0.0, 0.0, 0.0, 0.0, 0.0, 0.0], [0.0, 0.0, 0.0, 0.0, 0.0, 0.0], [0.0, 0.0, 0.0, 0.0, 0.0, 0.0]]
mp-644223 | LiBH4 | 12 | 0.7125421 | 101.5316 | Full Formula (Li2 B2 H8) Reduced Formula: LiBH4 abc : 4.180003 4.180003 6.709922 angles: 90.000000 90.000000 119.999991 pbc : True True True Sites (12) # SP a b c magmom --- ---- -------- -------- -------- -------- 0 Li 0.666667 0.333333 0.505882 -0 1 Li 0.333333 0.666667 0.005882 -0 2 B 0.666667 0.333333 0.057793 0 3 B 0.333333 0.666667 0.557793 0 4 H 0.666667 0.333333 0.876311 0 5 H 0.333333 0.666667 0.376311 0 6 H 0.825323 0.174677 0.11833 -0 7 H 0.825323 0.650646 0.11833 -0 8 H 0.349354 0.174677 0.11833 -0 9 H 0.174677 0.825323 0.61833 -0 10 H 0.174677 0.349354 0.61833 -0 11 H 0.650646 0.825323 0.61833 -0 | 0.1022854 | [0.0, -1.0, -0.0] | [[0.0, 0.0, 0.0, 0.0, 0.06908001176882388, 0.0], [0.0, 0.0, 0.0, 0.06907998688771602, 0.0, 0.0], [-0.046780008424568954, -0.04677999157543406, 0.07801000000000001, 0.0, 0.0, 0.0]]
mp-644672 | Cs3VH8(Cl3O2)2 | 22 | 2.636935 | 462.492 | Full Formula (Cs3 V1 H8 Cl6 O4) Reduced Formula: Cs3VH8(Cl3O2)2 abc : 10.353054 10.353054 10.353054 angles: 145.635459 131.795532 60.532004 pbc : True True True Sites (22) # SP a b c magmom --- ---- -------- -------- -------- -------- 0 Cs 0 0 0 0.001 1 Cs 0.812904 0.312904 0.5 -0 2 Cs 0.187096 0.687096 0.5 -0 3 V 0.5 0.5 0 1.894 4 H 0.505977 0.302674 0.602407 0.002 5 H 0.494023 0.09643 0.796698 0.002 6 H 0.299732 0.697326 0.203302 0.002 7 H 0.700268 0.90357 0.397593 0.002 8 H 0.700268 0.302674 0.796698 0.002 9 H 0.299732 0.09643 0.602407 0.002 10 H 0.494023 0.697326 0.397593 0.002 11 H 0.505977 0.90357 0.203302 0.002 12 Cl 0.085922 0.842852 0.243071 0.001 13 Cl 0.914078 0.157148 0.756929 0.001 14 Cl 0.400219 0.157148 0.243071 0.001 15 Cl 0.599781 0.842852 0.756929 0.001 16 Cl 0.21545 0.5 0.71545 0.006 17 Cl 0.78455 0.5 0.28455 0.006 18 O 0.580699 0.347741 0.767042 -0.018 19 O 0.419301 0.186343 0.767042 -0.018 20 O 0.419301 0.652259 0.232958 -0.018 21 O 0.580699 0.813657 0.232958 -0.018 | 0 | [1.0, 0.0, 0.0] | [[0.0, 0.0, 0.0, 0.0, 0.0, 0.0], [0.0, 0.0, 0.0, 0.0, 0.0, 0.0], [0.0, 0.0, 0.0, 0.0, 0.0, 0.0]]
mp-6449 | CdCu2SiS4 | 16 | 4.204078 | 312.7068 | Full Formula (Cd2 Cu4 Si2 S8) Reduced Formula: CdCu2SiS4 abc : 6.284403 6.495382 7.660702 angles: 90.000000 90.000000 90.000000 pbc : True True True Sites (16) # SP a b c magmom --- ---- -------- -------- -------- -------- 0 Cd 0.126844 0.650994 0 0 1 Cd 0.626844 0.349006 0.5 0 2 Cu 0.129829 0.175619 0.748249 -0 3 Cu 0.629829 0.824381 0.751751 -0 4 Cu 0.129829 0.175619 0.251751 -0 5 Cu 0.629829 0.824381 0.248249 -0 6 Si 0.122803 0.681193 0.5 0 7 Si 0.622803 0.318807 0 0 8 S 0.034524 0.359434 0.5 -0 9 S 0.465463 0.70986 0.5 -0 10 S 0.965463 0.29014 0 -0 11 S 0.495354 0.158936 0.223865 -0 12 S 0.495354 0.158936 0.776135 -0 13 S 0.995354 0.841064 0.723865 -0 14 S 0.534524 0.640566 0 -0 15 S 0.995354 0.841064 0.276135 -0 | 1.133976 | [0.0, 0.0, 1.0] | [[0.0, 0.0, 0.0, 0.0, 0.4038, 0.0], [0.0, 0.0, 0.0, 0.50596, 0.0, 0.0], [0.54094, 0.42658, -0.90073, 0.0, 0.0, 0.0]]
mp-6486 | SrBPO5 | 24 | 3.624302 | 287.8236 | Full Formula (Sr3 B3 P3 O15) Reduced Formula: SrBPO5 abc : 6.942169 6.942169 6.896127 angles: 90.000000 90.000000 119.999995 pbc : True True True Sites (24) # SP a b c magmom --- ---- -------- -------- -------- -------- 0 Sr 0 0.606729 0.166667 0 1 Sr 0.606729 0 0.833333 0 2 Sr 0.393271 0.393271 0.5 0 3 B 0.901709 0.901709 0.5 0 4 B 0 0.098291 0.166667 0 5 B 0.098291 0 0.833333 0 6 P 0 0.596248 0.666667 0 7 P 0.596248 0 0.333333 0 8 P 0.403752 0.403752 0 0 9 O 0 0.043268 0.666667 -0 10 O 0.956732 0.956732 0 -0 11 O 0.043268 0 0.333333 -0 12 O 0.447329 0.586014 0.856094 0 13 O 0.413986 0.861315 0.189427 0 14 O 0.138685 0.552671 0.52276 0 15 O 0.336093 0.18731 0.870988 0 16 O 0.81269 0.148783 0.204322 0 17 O 0.851217 0.663907 0.537655 0 18 O 0.148783 0.81269 0.795678 0 19 O 0.663907 0.851217 0.462345 0 20 O 0.18731 0.336093 0.129012 0 21 O 0.586014 0.447329 0.143906 0 22 O 0.552671 0.138685 0.47724 0 23 O 0.861315 0.413986 0.810573 0 | 0.3003652 | [-1.0, -0.0, 0.0] | [[-0.2065174851237561, 0.20651750495730706, 0.0, -0.07014499999999999, 0.0, 0.0], [0.0, 0.0, 0.0, 0.0, 0.07014499999999997, 0.20651750495730706], [0.0, 0.0, 0.0, 0.0, 0.0, 0.0]]
mp-651723 | C5N4 | 18 | 1.383835 | 278.5822 | Full Formula (C10 N8) Reduced Formula: C5N4 abc : 6.534245 6.534245 6.534245 angles: 88.195945 88.195945 88.195950 pbc : True True True Sites (18) # SP a b c magmom --- ---- -------- -------- -------- -------- 0 C 0.622375 0.433281 0.317884 0 1 C 0.817884 0.933281 0.122375 0 2 C 0.122375 0.817884 0.933281 0 3 C 0.933281 0.122375 0.817884 0 4 C 0.317884 0.622375 0.433281 0 5 C 0.626688 0.626688 0.626688 0 6 C 0.999838 0.999838 0.999838 0 7 C 0.433281 0.317884 0.622375 0 8 C 0.499838 0.499838 0.499838 0 9 C 0.126688 0.126688 0.126688 0 10 N 0.720232 0.380864 0.176209 -0 11 N 0.220232 0.676209 0.880864 -0 12 N 0.676209 0.880864 0.220232 -0 13 N 0.380864 0.176209 0.720232 -0 14 N 0.226229 0.226229 0.226229 0 15 N 0.880864 0.220232 0.676209 -0 16 N 0.726229 0.726229 0.726229 0 17 N 0.176209 0.720232 0.380864 -0 | 0.2538303 | [-0.0, 0.0, -1.0] | [[0.0, 0.0, 0.0, 0.0, -0.08053499747049779, 0.1001224984272124], [0.10012249842721242, -0.1001225047205627, 0.0, -0.0805350025326457, 0.0, 0.0], [-0.051279998388359636, -0.05128000161164076, 0.24325000000000005, 0.0, 0.0, 0.0]]
mp-6667 | CaBPO5 | 24 | 3.050019 | 264.3667 | Full Formula (Ca3 B3 P3 O15) Reduced Formula: CaBPO5 abc : 6.698028 6.698028 6.804280 angles: 90.000000 90.000000 119.999997 pbc : True True True Sites (24) # SP a b c magmom --- ---- -------- -------- -------- -------- 0 Ca 0 0.602073 0.166667 -0 1 Ca 0.602073 0 0.833333 -0 2 Ca 0.397927 0.397927 0.5 -0 3 B 0.898233 0.898233 0.5 -0 4 B 0 0.101767 0.166667 -0 5 B 0.101767 0 0.833333 -0 6 P 0 0.58243 0.666667 0 7 P 0.58243 0 0.333333 0 8 P 0.41757 0.41757 0 0 9 O 0 0.046574 0.666667 0 10 O 0.953426 0.953426 0 0 11 O 0.046574 0 0.333333 -0 12 O 0.464886 0.602908 0.849357 0 13 O 0.397092 0.861979 0.18269 0 14 O 0.138021 0.535114 0.516023 0 15 O 0.348962 0.192246 0.872364 -0 16 O 0.807754 0.156716 0.205697 -0 17 O 0.843284 0.651038 0.539031 0 18 O 0.156716 0.807754 0.794303 -0 19 O 0.651038 0.843284 0.460969 0 20 O 0.192246 0.348962 0.127636 -0 21 O 0.602908 0.464886 0.150643 0 22 O 0.535114 0.138021 0.483977 0 23 O 0.861979 0.397092 0.81731 0 | 0.8263328 | [-1.0, 0.0, 0.0] | [[-0.5834524695794114, 0.5834525101407753, 0.0, -0.044634999999999994, 0.0, 0.0], [0.0, 0.0, 0.0, 0.0, 0.044634999999999994, 0.5834525101407753], [0.0, 0.0, 0.0, 0.0, 0.0, 0.0]]
mp-669367 | KAl(SO4)2 | 12 | 2.509027 | 170.8868 | Full Formula (K1 Al1 S2 O8) Reduced Formula: KAl(SO4)2 abc : 4.910194 4.910194 8.184280 angles: 90.000000 90.000000 120.000003 pbc : True True True Sites (12) # SP a b c magmom --- ---- -------- -------- -------- -------- 0 K 0 0 0 0 1 Al 0 0 0.5 -0 2 S 0.666667 0.333333 0.705824 0 3 S 0.333333 0.666667 0.294176 0 4 O 0.883658 0.656171 0.644803 0 5 O 0.116342 0.772514 0.355197 0 6 O 0.343829 0.227486 0.644803 0 7 O 0.666667 0.333333 0.884267 -0.001 8 O 0.333333 0.666667 0.115733 -0.001 9 O 0.772514 0.116342 0.644803 0 10 O 0.656171 0.883658 0.355197 0 11 O 0.227486 0.343829 0.355197 0 | 0.1592775 | [-1.0, 0.0, 0.0] | [[-0.11141250507929247, 0.11141249830680114, 0.0, -0.023319999999999997, 0.0, 0.0], [0.0, 0.0, 0.0, 0.0, 0.023319999999999997, 0.11141249830680111], [0.0, 0.0, 0.0, 0.0, 0.0, 0.0]]
mp-672234 | N2 | 4 | 0.5361421 | 173.5262 | Full Formula (N4) Reduced Formula: N2 abc : 5.577698 5.577698 5.577698 angles: 90.000000 90.000000 90.000000 pbc : True True True Sites (4) # SP a b c magmom --- ---- -------- -------- -------- -------- 0 N 0.471208 0.971208 0.528792 1.951 1 N 0.971208 0.528792 0.471208 1.951 2 N 0.028792 0.028792 0.028792 1.951 3 N 0.528792 0.471208 0.971208 1.951 | 1e-05 | [1.0, 0.0, 0.0] | [[0.0, 0.0, 0.0, 0.0, 0.0, 0.0], [0.0, 0.0, 0.0, 0.0, 0.0, 0.0], [0.0, 0.0, 0.0, 0.0, 0.0, 0.0]]
mp-672966 | LiCu(PO3)4 | 18 | 2.799883 | 229.149 | Full Formula (Li1 Cu1 P4 O12) Reduced Formula: LiCu(PO3)4 abc : 4.997842 7.004930 7.631113 angles: 109.288010 98.930397 108.326681 pbc : True True True Sites (18) # SP a b c magmom --- ---- -------- -------- -------- -------- 0 Li 0.273043 0.2517 0.448167 -0 1 Cu 0.996399 0.997627 0.997139 -0 2 P 0.359543 0.800989 0.208418 -0 3 P 0.155384 0.594453 0.78804 0 4 P 0.839195 0.403909 0.212776 -0 5 P 0.640412 0.197575 0.792183 0 6 O 0.907737 0.377015 0.773987 -0 7 O 0.736014 0.01401 0.805655 0 8 O 0.36472 0.12808 0.640462 0 9 O 0.093779 0.622913 0.232962 0 10 O 0.387994 0.67142 0.996889 0 11 O 0.643911 0.890867 0.357207 0 12 O 0.03236 0.771713 0.802106 -0 13 O 0.609918 0.327802 0.003706 -0 14 O 0.249852 0.981113 0.19296 -0 15 O 0.974087 0.229206 0.196915 -0 16 O 0.690391 0.441902 0.365808 0 17 O 0.291594 0.534851 0.630378 -0 | 0.2026473 | [-1.0, 10.0, -7.0] | [[0.012996621087757981, 0.03797616266754582, -0.0701073515691278, 0.061474267234903346, 0.020659064537322934, -0.004189057659969008], [-0.013956334013639727, 0.06014034443169112, 0.012516353936035052, 0.06200972827256005, -0.00456875083063121, 0.01922011801748232], [0.13893811765577324, 0.09098522047610373, 0.09415017226240943, -0.013804054348954299, -0.04097450079785456, 0.042666865763366195]]
mp-673682 | Tb2YbS4 | 14 | 7.042667 | 291.9701 | Full Formula (Tb4 Yb2 S8) Reduced Formula: Tb2YbS4 abc : 7.238586 7.238586 7.238586 angles: 109.421183 109.421183 109.571343 pbc : True True True Sites (14) # SP a b c magmom --- ---- -------- -------- -------- -------- 0 Tb 0.125 0.502761 0.877761 0 1 Tb 0.497239 0.375 0.622239 0 2 Tb 0.625 0.247239 0.122239 -0 3 Tb 0.752761 0.875 0.377761 0 4 Yb 0 0 0 -0 5 Yb 0.25 0.75 0.5 -0 6 S 0.871275 0.620576 0.104242 0 7 S 0.870576 0.621275 0.604242 0 8 S 0.378725 0.982967 0.249301 0 9 S 0.017033 0.266334 0.395758 0 10 S 0.232967 0.128725 0.749301 0 11 S 0.516334 0.767033 0.895758 0 12 S 0.379424 0.483666 0.250699 0 13 S 0.733666 0.129424 0.750699 0 | 0.422655 | [0.0, 0.0, -1.0] | [[0.0, 0.0, 0.0, 0.34780000000000005, 0.0, 0.0], [0.0, 0.0, 0.0, 0.0, 0.42265500000000006, 0.0], [0.0, 0.0, 0.0, 0.0, 0.0, 0.4226550000000001]]
mp-675418 | BH6N | 24 | 0.7589865 | 202.585 | Full Formula (B3 H18 N3) Reduced Formula: BH6N abc : 4.305688 4.439956 11.417344 angles: 100.196536 88.967402 109.275193 pbc : True True True Sites (24) # SP a b c magmom --- ---- -------- -------- -------- -------- 0 B 0.41342 0.260409 0.64451 0 1 B 0.744486 0.601723 0.321555 -0 2 B 0.036081 0.958862 0.983866 -0 3 H 0.232111 0.850311 0.926823 0 4 H 0.669748 0.463797 0.952445 0 5 H 0.596701 0.384341 0.733615 0 6 H 0.54776 0.128563 0.566172 0 7 H 0.914956 0.087672 0.712387 0 8 H 0.144298 0.881317 0.747254 0 9 H 0.982243 0.807888 0.611654 -0 10 H 0.897443 0.738869 0.416149 -0 11 H 0.163868 0.143517 0.075837 -0 12 H 0.917873 0.096141 0.922664 -0 13 H 0.913075 0.484195 0.252626 -0 14 H 0.244891 0.406865 0.383881 -0 15 H 0.466814 0.18132 0.40452 -0 16 H 0.317309 0.159147 0.269968 -0 17 H 0.327114 0.46372 0.608016 0 18 H 0.534003 0.725601 0.038363 -0 19 H 0.797736 0.583552 0.092919 -0 20 H 0.650988 0.789329 0.277424 -0 21 N 0.093153 0.990691 0.681302 0 22 N 0.42296 0.316705 0.346761 -0 23 N 0.741575 0.662865 0.019545 0 | 1.425811 | [-5.0, 3.0, -1.0] | [[-0.8786293061563325, 0.23581925548823052, -0.49966160289048356, 0.4473661453925433, 0.5143225314222184, 0.227086123540489], [-0.38425395233917387, 0.44820894034876707, -0.13740515202411227, 0.35083151339710317, 0.2972012830370351, -0.11816453093480944], [0.08004411035590302, 0.015263819673125269, -0.15378769936298378, 0.15329215777369354, -0.13709002382626684, 0.1327741014642779]]
mp-675577 | Mn(InTe2)2 | 7 | 5.272265 | 250.383 | Full Formula (Mn1 In2 Te4) Reduced Formula: Mn(InTe2)2 abc : 7.705694 7.705694 7.705694 angles: 131.628161 131.628161 70.816945 pbc : True True True Sites (7) # SP a b c magmom --- ---- -------- -------- -------- -------- 0 Mn 0.5 0.5 0 4.175 1 In 0.75 0.25 0.5 0.035 2 In 0.25 0.75 0.5 0.033 3 Te 0.654775 0.654775 0.530712 0.029 4 Te 0.875938 0.345225 0 0.027 5 Te 0.124062 0.124062 0.469288 0.024 6 Te 0.345225 0.875938 0 0.031 | 0.16314 | [0.0, 0.0, 1.0] | [[0.0, 0.0, 0.0, -0.09142499999999994, 0.0, 0.0], [0.0, 0.0, 0.0, 0.0, -0.09142499999999994, 0.0], [0.0, 0.0, 0.0, 0.0, 0.0, -0.16313999999999998]]
mp-675953 | Tl2SeO4 | 14 | 6.162804 | 297.3191 | Full Formula (Tl4 Se2 O8) Reduced Formula: Tl2SeO4 abc : 6.389170 6.389170 8.147337 angles: 89.789293 89.789293 116.621998 pbc : True True True Sites (14) # SP a b c magmom --- ---- -------- -------- -------- -------- 0 Tl 0.331582 0.663465 0.25917 0 1 Tl 7.7e-05 7.9e-05 0.003833 0 2 Tl 0.663465 0.331582 0.75917 0 3 Tl 7.9e-05 7.7e-05 0.503833 0 4 Se 0.344514 0.656314 0.757321 0 5 Se 0.656314 0.344514 0.257321 0 6 O 0.639809 0.763384 0.760438 0 7 O 0.251362 0.733956 0.927378 0 8 O 0.264271 0.757954 0.591778 0 9 O 0.232316 0.360929 0.747982 0 10 O 0.757954 0.264271 0.091778 0 11 O 0.763384 0.639809 0.260438 0 12 O 0.733956 0.251362 0.427378 0 13 O 0.360929 0.232316 0.247982 0 | 0 | [1.0, 0.0, 0.0] | [[0.0, 0.0, 0.0, 0.0, 0.0, 0.0], [0.0, 0.0, 0.0, 0.0, 0.0, 0.0], [0.0, 0.0, 0.0, 0.0, 0.0, 0.0]]
mp-676650 | Li6Br3N | 10 | 2.682334 | 182.85 | Full Formula (Li6 Br3 N1) Reduced Formula: Li6Br3N abc : 6.330032 6.330032 6.389344 angles: 60.264211 60.264211 89.749491 pbc : True True True Sites (10) # SP a b c magmom --- ---- -------- -------- -------- -------- 0 Li 0.29586 0.29586 0.569482 -0 1 Li 0.816079 0.246988 0.934303 0 2 Li 0.138587 0.138587 0.127275 0 3 Li 0.887817 0.887817 0.817652 0 4 Li 0.740596 0.740596 0.366049 0 5 Li 0.246988 0.816079 0.934303 0 6 Br 0.750369 0.250677 0.498977 0 7 Br 0.501439 0.501439 0.99654 0 8 Br 0.250677 0.750369 0.498977 0 9 N 0.013788 0.013788 0.972041 0 | 0.9028933 | [-1.0, 0.0, 2.0] | [[0.06938638641581801, -0.07729182722429662, 0.493790658317213, 0.0, 0.20823851852349914, 0.0], [0.0, 0.0, 0.0, 0.2510517542808428, 0.0, 0.1266881867914737], [0.3483812528878969, -0.16590978013465474, 0.3894706354242287, 0.0, 0.5379413423987746, 0.0]]
mp-677103 | RbHF2 | 8 | 3.156557 | 130.9601 | Full Formula (Rb2 H2 F4) Reduced Formula: RbHF2 abc : 5.601618 5.601618 5.601618 angles: 116.336804 115.272426 97.436675 pbc : True True True Sites (8) # SP a b c magmom --- ---- -------- -------- -------- -------- 0 Rb 0.118438 0 0.118438 0 1 Rb 0.618438 0.5 0.118438 0 2 H 0.359852 0.753785 0.613637 -0 3 H 0.859852 0.246215 0.606067 -0 4 F 0.728927 0.10223 0.331157 -0 5 F 0.228927 0.89777 0.626698 -0 6 F 0.487782 0.610424 0.598206 0 7 F 0.987782 0.389576 0.877358 0 | 0.1611193 | [1.0, 0.0, 0.0] | [[-0.10768999999999998, -0.10506000000000001, -0.057659999999999996, 0.0, 0.0, 0.0], [0.0, 0.0, 0.0, 0.0, 0.0, -0.04064], [0.0, 0.0, 0.0, 0.0, 0.0, 0.0]]
mp-677192 | K4PH5S3O16 | 29 | 2.232936 | 404.9899 | Full Formula (K4 P1 H5 S3 O16) Reduced Formula: K4PH5S3O16 abc : 7.387365 7.618104 7.644661 angles: 70.785803 87.854938 85.528113 pbc : True True True Sites (29) # SP a b c magmom --- ---- -------- -------- -------- -------- 0 K 0.161909 0.186634 0.336222 0 1 K 0.465423 0.256631 0.776582 0 2 K 0.53726 0.743056 0.223697 0 3 K 0.838414 0.809316 0.663803 0 4 P 0.95986 0.277096 0.809308 -0 5 H 0.009977 0.473486 0.524568 0 6 H 0.120878 0.054952 0.044625 -0 7 H 0.250847 0.580929 0.966087 -0 8 H 0.750028 0.420556 0.030679 -0 9 H 0.868696 0.989409 0.915644 -0 10 S 0.035547 0.72354 0.197861 -0 11 S 0.373242 0.779784 0.723132 0 12 S 0.627028 0.221287 0.275615 0 13 O 0.059278 0.346558 0.61576 0 14 O 0.115951 0.194455 0.952435 0 15 O 0.155042 0.569128 0.169007 -0 16 O 0.149309 0.881501 0.189654 0 17 O 0.205691 0.896815 0.659572 0 18 O 0.313675 0.577411 0.846761 -0 19 O 0.519113 0.149698 0.158212 0 20 O 0.482302 0.737721 0.57641 0 21 O 0.517324 0.26271 0.423372 -0 22 O 0.480609 0.84935 0.842289 -0 23 O 0.685295 0.421838 0.152191 -0 24 O 0.794156 0.103893 0.340257 -0 25 O 0.844379 0.111573 0.80702 0 26 O 0.840788 0.432037 0.8443 -0 27 O 0.894084 0.792099 0.051554 -0 28 O 0.943896 0.656537 0.383383 0 | 0.1395014 | [-1.0, 0.0, -2.0] | [[0.005655480468618917, -0.04595539024918166, -0.02938759626497938, 0.034309325496852255, -0.0026240075647415272, 0.0], [-0.00921015336837513, -0.0317218902716462, -0.059199668866113865, 0.01978226959499055, 0.00928830467942406, -0.006842181487267211], [-0.011216559252540179, 0.10070897937526285, 0.030163345520815066, -0.03558606388721273, 0.004057481407809946, -0.011582318695627819]]
mp-677526 | Rb2SeO4 | 14 | 3.464148 | 300.9294 | Full Formula (Rb4 Se2 O8) Reduced Formula: Rb2SeO4 abc : 6.408035 6.408035 8.280086 angles: 89.860801 89.860801 117.738056 pbc : True True True Sites (14) # SP a b c magmom --- ---- -------- -------- -------- -------- 0 Rb 0.985632 0.986852 0.494424 0 1 Rb 0.986852 0.985632 0.994425 0 2 Rb 0.290414 0.638565 0.24846 0 3 Rb 0.638565 0.290414 0.74846 0 4 Se 0.345752 0.668981 0.744141 0 5 Se 0.668981 0.345752 0.244141 0 6 O 0.190506 0.37294 0.730674 -0 7 O 0.634987 0.740246 0.752831 -0 8 O 0.272971 0.76836 0.909781 -0 9 O 0.302823 0.800962 0.582229 -0 10 O 0.800962 0.302823 0.082229 -0 11 O 0.76836 0.272971 0.409781 -0 12 O 0.37294 0.190506 0.230674 -0 13 O 0.740246 0.634987 0.252831 -0 | 0.3091792 | [-1.0, 8.0, 0.0] | [[-0.00882, 0.0, 0.041850000000000005, 0.0, -0.039470000000000005, 0.0], [0.0, 0.0, 0.0, -0.03154, 0.0, 0.00542], [0.10722999999999999, 0.10390999999999999, -0.26771, 0.0, -0.011949999999999999, 0.0]]
mp-684745 | CsTiNb(O2F)2 | 18 | 4.215564 | 295.9605 | Full Formula (Cs2 Ti2 Nb2 O8 F4) Reduced Formula: CsTiNb(O2F)2 abc : 7.389967 7.389967 7.463337 angles: 61.052942 61.052942 90.506262 pbc : True True True Sites (18) # SP a b c magmom --- ---- -------- -------- -------- -------- 0 Cs 0.871136 0.128864 0.5 0 1 Cs 0.127919 0.872081 0 0 2 Ti 0.008917 0.494829 0.738374 -0 3 Ti 0.505171 0.991083 0.261626 -0 4 Nb 0.50463 0.520765 0.73414 -0 5 Nb 0.479235 0.49537 0.26586 -0 6 O 0.175958 0.43109 0.508504 0 7 O 0.189591 0.445165 0.858446 0 8 O 0.554835 0.810409 0.141554 0 9 O 0.436973 0.563027 0 0 10 O 0.565616 0.434384 0.5 0 11 O 0.56891 0.824042 0.491496 0 12 O 0.450064 0.193829 0.348531 -0 13 O 0.806171 0.549936 0.651469 -0 14 F 0.183416 0.816584 0.5 0 15 F 0.428456 0.173773 0.005791 0 16 F 0.826227 0.571544 0.994209 0 17 F 0.816776 0.183224 0 0 | 0.7567042 | [-1.0, 0.0, -1.0] | [[0.0, 0.0, 0.0, 0.3787633707906995, 0.0, -0.41228068964708076], [-0.10594774771455243, -0.010110000000000001, 0.6324777477145525, 0.0, -0.07540318925662404, 0.0], [0.0, 0.0, 0.0, 0.32583068964708073, 0.0, -0.39158662920930054]]
mp-685991 | Li5SiP3 | 18 | 1.679 | 307.9995 | Full Formula (Li10 Si2 P6) Reduced Formula: Li5SiP3 abc : 7.055210 7.055210 8.616389 angles: 72.400315 72.400315 49.607774 pbc : True True True Sites (18) # SP a b c magmom --- ---- -------- -------- -------- -------- 0 Li 0.397375 0.914517 0.421046 -0 1 Li 0.78537 0.217468 0.272247 0 2 Li 0.085487 0.565878 0.078321 -0 3 Li 0.441059 0.912072 0.908394 -0 4 Li 0.914517 0.397375 0.921046 -0 5 Li 0.084554 0.594906 0.582026 0 6 Li 0.217468 0.78537 0.772247 0 7 Li 0.565878 0.085487 0.578321 -0 8 Li 0.912072 0.441059 0.408394 -0 9 Li 0.594906 0.084554 0.082026 0 10 Si 0.677548 0.323137 0.695638 -0 11 Si 0.323137 0.677548 0.195638 -0 12 P 0.035673 0.964023 0.03854 -0 13 P 0.671873 0.64403 0.672173 -0 14 P 0.964023 0.035673 0.53854 -0 15 P 0.332173 0.354701 0.325625 -0 16 P 0.64403 0.671873 0.172173 -0 17 P 0.354701 0.332173 0.825625 -0 | 0.2289011 | [0.0, 1.0, 0.0] | [[0.0, 0.0, 0.0, 0.0, -0.1324316517411403, 0.004440768355902985], [0.0197872857583902, 0.06928932992260747, -0.016684850819778937, 0.08770929826398238, 0.0, 0.0], [-0.13072904118913406, 0.11571679414937353, -0.142939515220737, -0.002297940984451321, 0.0, 0.0]]
mp-6867 | KCaCO3F | 7 | 2.523224 | 104.101 | Full Formula (K1 Ca1 C1 O3 F1) Reduced Formula: KCaCO3F abc : 5.164203 5.164203 4.507312 angles: 90.000000 90.000000 120.000010 pbc : True True True Sites (7) # SP a b c magmom --- ---- -------- -------- --- -------- 0 K 0 0 0 0 1 Ca 0.333333 0.666667 0.5 0 2 C 0.666667 0.333333 0.5 0 3 O 0.811835 0.623671 0.5 0 4 O 0.376329 0.188165 0.5 0 5 O 0.811835 0.188165 0.5 0 6 F 0.333333 0.666667 0 -0 | 0.4775551 | [-0.0, 1.0, 0.0] | [[0.0, 0.0, 0.0, 0.0, 0.0, 0.33768251657131465], [0.33768251657131465, -0.3376824502988077, 0.0, 0.0, 0.0, 0.0], [0.0, 0.0, 0.0, 0.0, 0.0, 0.0]]
mp-690525 | MnCO3 | 10 | 3.406177 | 112.0752 | Full Formula (Mn2 C2 O6) Reduced Formula: MnCO3 abc : 4.942868 4.942868 5.621692 angles: 72.803552 72.803552 60.261179 pbc : True True True Sites (10) # SP a b c magmom --- ---- -------- -------- -------- -------- 0 Mn 0.077391 0.489547 0.993936 4.666 1 Mn 0.489547 0.077391 0.493936 4.666 2 C 0.784858 0.173707 0.874511 0.019 3 C 0.173707 0.784858 0.374511 0.019 4 O 0.957148 0.75473 0.311266 0.026 5 O 0.372918 0.552144 0.508896 0.031 6 O 0.185031 0.052525 0.308891 0.034 7 O 0.75473 0.957148 0.811266 0.026 8 O 0.552144 0.372918 0.008896 0.031 9 O 0.052525 0.185031 0.808891 0.034 | 39.82859 | [-1.0, 1.0, -0.0] | [[2.9808496521454533, 4.288196086936394, -21.61400992474492, 0.0, -3.953920260705053, 0.0], [0.0, 0.0, 0.0, 0.00988809311119443, 0.0, 0.423119053003554], [4.053975252828809, 5.37280887270182, -31.474146689858895, 0.0, -6.38063402827259, 0.0]]
mp-697139 | PHN2 | 16 | 2.545435 | 156.5535 | Full Formula (P4 H4 N8) Reduced Formula: PHN2 abc : 4.672255 4.713720 7.108411 angles: 90.000000 90.000000 90.000000 pbc : True True True Sites (16) # SP a b c magmom --- ---- -------- -------- -------- -------- 0 P 0.984937 0.762533 0.384862 -0 1 P 0.515063 0.237467 0.884862 -0 2 P 0.484937 0.737467 0.615138 -0 3 P 0.015063 0.262533 0.115138 -0 4 H 0.642886 0.557217 0.193272 0 5 H 0.857114 0.442783 0.693272 0 6 H 0.142886 0.942783 0.806728 0 7 H 0.357114 0.057217 0.306728 0 8 N 0.849321 0.520993 0.236456 -0 9 N 0.650679 0.479007 0.736456 -0 10 N 0.349321 0.979007 0.763544 -0 11 N 0.150679 0.020993 0.263544 -0 12 N 0.721821 0.90272 0.495079 0 13 N 0.778179 0.09728 0.995079 0 14 N 0.221821 0.59728 0.504921 0 15 N 0.278179 0.40272 0.004921 0 | 0.52364 | [0.0, 1.0, 0.0] | [[0.0, 0.0, 0.0, 0.12694, 0.0, 0.0], [0.0, 0.0, 0.0, 0.0, 0.01588999999999996, 0.0], [0.0, 0.0, 0.0, 0.0, 0.0, 0.52364]]
mp-705676 | K4MoO8 | 13 | 2.440283 | 258.802 | Full Formula (K4 Mo1 O8) Reduced Formula: K4MoO8 abc : 6.260277 6.341684 7.170109 angles: 88.987732 89.123402 65.414855 pbc : True True True Sites (13) # SP a b c magmom --- ---- -------- -------- -------- -------- 0 K 0.908288 0.015828 0.951696 -0 1 K 0.973019 0.004115 0.427801 0 2 K 0.212632 0.406712 0.745591 0 3 K 0.602147 0.659935 0.316465 0 4 Mo 0.53259 0.766885 0.81017 0 5 O 0.194594 0.687193 0.165792 -0 6 O 0.458967 0.949242 0.010053 -0 7 O 0.701307 0.87857 0.670079 0 8 O 0.058709 0.546379 0.191152 -0 9 O 0.070739 0.45671 0.383504 0 10 O 0.265139 0.820659 0.692608 -0 11 O 0.68786 0.468957 0.947133 -0 12 O 0.73061 0.419515 0.736956 0 | 1.89439 | [-1.0, 2.0, 2.0] | [[-0.10540280113055248, -0.03919791059217171, -0.0964244297812543, -0.9355272067674173, -0.31440545673450127, -0.28332476896261943], [-0.24521629755789479, 0.8349258881338242, -0.6902061137490457, -0.636300411750222, -0.31693676492999506, -0.3200948573774239], [-0.3939360573634411, 0.11954148415190056, -1.295196633151793, -0.3273854316415938, 0.14159433832931564, -0.19007492702706558]]
mp-707226 | H8Se2N2O5 | 68 | 2.497554 | 728.677 | Full Formula (H32 Se8 N8 O20) Reduced Formula: H8Se2N2O5 abc : 7.211656 7.638631 13.227706 angles: 90.000000 90.000000 90.000000 pbc : True True True Sites (68) # SP a b c magmom --- ---- -------- -------- -------- -------- 0 H 0.103657 0.610015 0.951761 0 1 H 0.603657 0.889985 0.048239 0 2 H 0.896343 0.110015 0.548239 -0 3 H 0.396343 0.389985 0.451761 -0 4 H 0.080989 0.633629 0.08045 0 5 H 0.580989 0.866371 0.91955 -0 6 H 0.919011 0.133629 0.41955 -0 7 H 0.419011 0.366371 0.58045 0 8 H 0.015458 0.793744 0.001667 0 9 H 0.515458 0.706256 0.998333 0 10 H 0.984542 0.293744 0.498333 0 11 H 0.484542 0.206256 0.501667 0 12 H 0.887474 0.603173 0.008062 0 13 H 0.387474 0.896827 0.991938 0 14 H 0.112526 0.103173 0.491938 0 15 H 0.612526 0.396827 0.508062 0 16 H 0.662744 0.299945 0.249249 -0 17 H 0.162744 0.200055 0.750751 -0 18 H 0.337256 0.799945 0.250751 -0 19 H 0.837256 0.700055 0.749249 -0 20 H 0.622674 0.512407 0.28241 -0 21 H 0.122674 0.987593 0.71759 -0 22 H 0.377326 0.012407 0.21759 -0 23 H 0.877326 0.487593 0.78241 -0 24 H 0.607747 0.447104 0.156736 -0 25 H 0.107747 0.052896 0.843264 -0 26 H 0.392253 0.947104 0.343264 -0 27 H 0.892253 0.552896 0.656736 -0 28 H 0.446223 0.385267 0.241693 0 29 H 0.946223 0.114733 0.758307 0 30 H 0.553777 0.885267 0.258307 0 31 H 0.053777 0.614733 0.741693 0 32 Se 0.166694 0.204096 0.04048 -0 33 Se 0.666694 0.295904 0.95952 -0 34 Se 0.833306 0.704096 0.45952 -0 35 Se 0.333306 0.795904 0.54048 -0 36 Se 0.928099 0.00679 0.211128 0 37 Se 0.428099 0.49321 0.788872 0 38 Se 0.071901 0.50679 0.288872 0 39 Se 0.571901 0.99321 0.711128 0 40 N 0.019562 0.658623 0.009694 -0 41 N 0.519562 0.841377 0.990306 -0 42 N 0.980438 0.158623 0.490306 -0 43 N 0.480438 0.341377 0.509694 -0 44 N 0.585441 0.411883 0.232054 0 45 N 0.085441 0.088117 0.767946 0 46 N 0.414559 0.911883 0.267946 0 47 N 0.914559 0.588117 0.732054 0 48 O 0.339531 0.17206 0.123841 -0 49 O 0.839531 0.32794 0.876159 -0 50 O 0.660469 0.67206 0.376159 -0 51 O 0.160469 0.82794 0.623841 -0 52 O 0.147657 0.008077 0.978752 -0 53 O 0.647657 0.491923 0.021248 -0 54 O 0.852343 0.508077 0.521248 -0 55 O 0.352343 0.991923 0.478752 -0 56 O 0.9562 0.201758 0.12316 -0 57 O 0.4562 0.298242 0.87684 -0 58 O 0.0438 0.701758 0.37684 -0 59 O 0.5438 0.798242 0.62316 -0 60 O 0.805821 0.115637 0.301122 0 61 O 0.305821 0.384363 0.698878 0 62 O 0.194179 0.615637 0.198878 0 63 O 0.694179 0.884363 0.801122 0 64 O 0.773019 0.885557 0.147674 -0 65 O 0.273019 0.614443 0.852326 -0 66 O 0.226981 0.385557 0.352326 -0 67 O 0.726981 0.114443 0.647674 -0 | 0.09397 | [0.0, 1.0, 0.0] | [[0.0, 0.0, 0.0, 0.05909999999999999, 0.0, 0.0], [0.0, 0.0, 0.0, 0.0, 0.09396999999999997, 0.0], [0.0, 0.0, 0.0, 0.0, 0.0, -0.05225999999999999]]
mp-707304 | Be4Si2H2O9 | 34 | 2.537258 | 311.8253 | Full Formula (Be8 Si4 H4 O18) Reduced Formula: Be4Si2H2O9 abc : 8.864116 8.864116 4.611657 angles: 90.000000 90.000000 120.619956 pbc : True True True Sites (34) # SP a b c magmom --- ---- -------- -------- -------- -------- 0 Be 0.879715 0.774883 0.994224 -0 1 Be 0.225117 0.120285 0.994224 -0 2 Be 0.120285 0.225117 0.494224 -0 3 Be 0.774883 0.879715 0.494224 -0 4 Be 0.894132 0.454347 0.998531 0 5 Be 0.545653 0.105868 0.998531 0 6 Be 0.105868 0.545653 0.498531 0 7 Be 0.454347 0.894132 0.498531 0 8 Si 0.209927 0.438714 0.997313 -0 9 Si 0.561286 0.790073 0.997313 -0 10 Si 0.790073 0.561286 0.497313 -0 11 Si 0.438714 0.209927 0.497313 -0 12 H 0.864068 0.135932 0.683995 -0 13 H 0.135932 0.864068 0.183995 -0 14 H 0.801939 0.198061 0.196709 -0 15 H 0.198061 0.801939 0.696709 -0 16 O 0.16374 0.412824 0.649663 0 17 O 0.587176 0.83626 0.649663 0 18 O 0.83626 0.587176 0.149663 0 19 O 0.412824 0.16374 0.149663 0 20 O 0.168018 0.25267 0.145781 0 21 O 0.74733 0.831982 0.145781 0 22 O 0.831982 0.74733 0.645781 0 23 O 0.25267 0.168018 0.645781 0 24 O 0.081639 0.499689 0.150683 0 25 O 0.500311 0.918361 0.150683 0 26 O 0.918361 0.500311 0.650683 0 27 O 0.499689 0.081639 0.650683 0 28 O 0.58568 0.41432 0.556565 0 29 O 0.41432 0.58568 0.056565 0 30 O 0.912342 0.087658 0.546668 -0 31 O 0.087658 0.912342 0.046668 -0 32 O 0.754495 0.245505 0.055871 0 33 O 0.245505 0.754495 0.555871 0 | 0.7492152 | [0.0, 0.0, 1.0] | [[0.0, 0.0, 0.0, 0.0, -0.017100000000000004, 0.0], [0.0, 0.0, 0.0, -0.11617999999999998, 0.0, 0.0], [-0.23743999999999993, -0.4104299999999999, -0.58008, 0.0, 0.0, 0.0]]
mp-722865 | H8Se2N2O5 | 68 | 2.519696 | 722.2738 | Full Formula (H32 Se8 N8 O20) Reduced Formula: H8Se2N2O5 abc : 7.064243 7.551961 13.538686 angles: 90.000000 90.000000 90.000000 pbc : True True True Sites (68) # SP a b c magmom --- ---- -------- -------- -------- -------- 0 H 0.210726 0.629974 0.953518 -0 1 H 0.710726 0.870026 0.046482 -0 2 H 0.789274 0.129974 0.546482 -0 3 H 0.289274 0.370026 0.453518 -0 4 H 0.135153 0.632082 0.076069 -0 5 H 0.635153 0.867918 0.923931 -0 6 H 0.864847 0.132082 0.423931 -0 7 H 0.364847 0.367918 0.576069 -0 8 H 0.070576 0.793984 0.993055 -0 9 H 0.570576 0.706016 0.006945 -0 10 H 0.929424 0.293984 0.506945 -0 11 H 0.429424 0.206016 0.493055 -0 12 H 0.984156 0.582562 0.980079 -0 13 H 0.484156 0.917438 0.019921 -0 14 H 0.015844 0.082562 0.519921 -0 15 H 0.515844 0.417438 0.480079 -0 16 H 0.632722 0.247303 0.253697 0 17 H 0.132722 0.252697 0.746303 0 18 H 0.367278 0.747303 0.246303 0 19 H 0.867278 0.752697 0.753697 0 20 H 0.600428 0.456563 0.29086 0 21 H 0.100428 0.043437 0.70914 0 22 H 0.399572 0.956563 0.20914 0 23 H 0.899572 0.543437 0.79086 0 24 H 0.545595 0.401053 0.170285 0 25 H 0.045595 0.098947 0.829715 0 26 H 0.454405 0.901053 0.329715 0 27 H 0.954405 0.598947 0.670285 0 28 H 0.407509 0.334406 0.266935 0 29 H 0.907509 0.165594 0.733065 0 30 H 0.592491 0.834406 0.233065 0 31 H 0.092491 0.665594 0.766935 0 32 Se 0.14796 0.174781 0.034459 0 33 Se 0.64796 0.325219 0.965541 0 34 Se 0.85204 0.674781 0.465541 0 35 Se 0.35204 0.825219 0.534459 0 36 Se 0.957903 0.992512 0.225777 0 37 Se 0.457903 0.507488 0.774223 0 38 Se 0.042097 0.492512 0.274223 0 39 Se 0.542097 0.007488 0.725777 0 40 N 0.099791 0.658631 0.002039 -0 41 N 0.599791 0.841369 0.997961 -0 42 N 0.900209 0.158631 0.497961 -0 43 N 0.400209 0.341369 0.502039 -0 44 N 0.546412 0.359171 0.244371 0 45 N 0.046412 0.140829 0.755629 0 46 N 0.453588 0.859171 0.255629 0 47 N 0.953588 0.640829 0.744371 0 48 O 0.326484 0.067737 0.09413 -0 49 O 0.826484 0.432263 0.90587 -0 50 O 0.673516 0.567737 0.40587 -0 51 O 0.173516 0.932263 0.59413 -0 52 O 0.058883 0.023679 0.95456 0 53 O 0.558883 0.476321 0.04544 0 54 O 0.941117 0.523679 0.54544 0 55 O 0.441117 0.976321 0.45456 0 56 O 0.959524 0.179182 0.131033 -0 57 O 0.459524 0.320818 0.868967 -0 58 O 0.040476 0.679182 0.368967 -0 59 O 0.540476 0.820818 0.631033 -0 60 O 0.795702 0.088486 0.300839 0 61 O 0.295702 0.411514 0.699161 0 62 O 0.204298 0.588486 0.199161 0 63 O 0.704298 0.911514 0.800839 0 64 O 0.833684 0.837243 0.163786 0 65 O 0.333684 0.662757 0.836214 0 66 O 0.166316 0.337243 0.336214 0 67 O 0.666316 0.162757 0.663786 0 | 0.0854 | [0.0, 0.0, 1.0] | [[0.0, 0.0, 0.0, 0.04901000000000001, 0.0, 0.0], [0.0, 0.0, 0.0, 0.0, 0.08539999999999999, 0.0], [0.0, 0.0, 0.0, 0.0, 0.0, 0.08101]]
mp-7324 | KBePO4 | 28 | 2.611724 | 363.8869 | Full Formula (K4 Be4 P4 O16) Reduced Formula: KBePO4 abc : 4.988849 8.456819 8.624998 angles: 90.000000 90.000000 90.000000 pbc : True True True Sites (28) # SP a b c magmom --- ---- -------- -------- -------- -------- 0 K 0.252569 0.497318 0.292145 0 1 K 0.752569 0.502682 0.707855 0 2 K 0.752569 0.002682 0.792145 0 3 K 0.252569 0.997318 0.207855 0 4 Be 0.740862 0.818487 0.410438 -0 5 Be 0.240862 0.181513 0.589562 -0 6 Be 0.240862 0.681513 0.910438 -0 7 Be 0.740862 0.318487 0.089562 -0 8 P 0.739449 0.690169 0.081508 -0 9 P 0.239449 0.309831 0.918492 -0 10 P 0.239449 0.809831 0.581508 -0 11 P 0.739449 0.190169 0.418492 -0 12 O 0.64842 0.760478 0.238041 0 13 O 0.14842 0.239522 0.761959 0 14 O 0.14842 0.739522 0.738041 0 15 O 0.64842 0.260478 0.261959 0 16 O 0.024496 0.250781 0.460556 0 17 O 0.524496 0.749219 0.539444 0 18 O 0.524496 0.249219 0.960556 0 19 O 0.024496 0.750781 0.039444 0 20 O 0.040934 0.753356 0.45348 0 21 O 0.540934 0.246644 0.54652 0 22 O 0.540934 0.746644 0.95348 0 23 O 0.040934 0.253356 0.04652 0 24 O 0.738369 0.009534 0.405511 0 25 O 0.238369 0.990466 0.594489 0 26 O 0.238369 0.490466 0.905511 0 27 O 0.738369 0.509534 0.094489 0 | 0.3129266 | [0.0, 1.0, 0.0] | [[0.0, 0.0, 0.0, 0.0, -0.23851, 0.0], [0.0, 0.0, 0.0, -0.17936, 0.0, 0.0], [-0.19713999999999998, -0.06770000000000001, 0.23339999999999997, 0.0, 0.0, 0.0]]
mp-752461 | Mn6O5F7 | 18 | 4.173336 | 215.9021 | Full Formula (Mn6 O5 F7) Reduced Formula: Mn6O5F7 abc : 4.794192 5.748894 7.907658 angles: 84.667249 87.057113 84.786861 pbc : True True True Sites (18) # SP a b c magmom --- ---- -------- -------- -------- -------- 0 Mn 0.533214 0.522399 0.011244 4.466 1 Mn 0.515549 0.828405 0.647714 3.998 2 Mn 0.47551 0.169926 0.348316 3.982 3 Mn 0.996865 0.334553 0.669504 4.057 4 Mn 0.988905 0.659863 0.323012 4.022 5 Mn 0.994958 0.987681 0.005334 4.097 6 O 0.830042 0.716353 0.097552 -0.154 7 O 0.704186 0.542028 0.761776 -0.142 8 O 0.695343 0.874963 0.42786 -0.086 9 O 0.298796 0.12641 0.572283 -0.076 10 O 0.303334 0.462091 0.238068 -0.125 11 F 0.801858 0.362569 0.44207 0.062 12 F 0.799547 0.043525 0.78111 0.044 13 F 0.692073 0.195495 0.120955 0.031 14 F 0.307629 0.804062 0.874391 0.027 15 F 0.177939 0.62569 0.551478 0.029 16 F 0.208573 0.96653 0.217223 0.06 17 F 0.17568 0.277455 0.910112 0.014 | 1.111044 | [-2.0, 1.0, 1.0] | [[0.5289182304454483, 0.17138387970994431, 0.30289170665915977, 0.13606872883367152, 0.2327850765579421, 0.5319333160437278], [0.5362045070723246, 0.24050844784793587, 0.06282801683215075, 0.2418365418039325, 0.23922942951271384, 0.2536718389146118], [0.07831558189068528, 0.22716374210788737, -0.18336931149317265, 0.09401547949419885, 0.07205399323432363, -0.0020966482491404457]]
mp-752826 | Al2O3 | 25 | 3.374396 | 250.8755 | Full Formula (Al10 O15) Reduced Formula: Al2O3 abc : 5.601597 5.633496 9.382726 angles: 92.275394 99.578885 119.751372 pbc : True True True Sites (25) # SP a b c magmom --- ---- -------- -------- -------- -------- 0 Al 0.586338 0.255048 0.12166 -0 1 Al 0.921234 0.000717 0.015352 0 2 Al 0.926529 0.951705 0.313216 -0 3 Al 0.470431 0.466695 0.329288 0 4 Al 0.754081 0.870221 0.631034 -0 5 Al 0.335651 0.43283 0.823921 0 6 Al 0.39493 0.173475 0.557847 0 7 Al 0.026419 0.517645 0.495377 0 8 Al 0.845955 0.438574 0.826308 0 9 Al 0.33121 0.91624 0.820535 0 10 O 0.787704 0.100753 0.169559 0 11 O 0.174939 0.319404 0.429986 0 12 O 0.255695 0.144865 0.181803 -0 13 O 0.718607 0.601348 0.204351 -0 14 O 0.660254 0.815233 0.434469 0 15 O 0.138481 0.073456 0.690699 0 16 O 0.598205 0.526199 0.690627 0 17 O 0.1529 0.846297 0.43827 -0 18 O 0.655982 0.328713 0.44334 0 19 O 0.045102 0.79429 0.9238 0 20 O 0.115619 0.561672 0.696211 0 21 O 0.600913 0.066679 0.689354 0 22 O 0.543556 0.279119 0.926515 0 23 O 0.549481 0.788096 0.914321 -0 24 O 0.049782 0.300722 0.922158 -0 | 0.6317854 | [-1.0, 4.0, 6.0] | [[0.16754089540593778, -0.0676835966524059, -0.1199894489527196, 0.06112078525878645, 0.34382618956265065, -0.3357143534799832], [-0.2917555489331601, 0.41698247361017304, 0.054186850830731506, 0.1857192879891149, 0.09578055501940438, -0.08711026098842027], [0.3306368338927277, 0.262010919916181, -0.2825703675221721, -0.06133126120830421, -0.33381548515291387, -0.07635766342949646]]
mp-752851 | Ca2SiB2O7 | 24 | 3.212713 | 250.0172 | Full Formula (Ca4 Si2 B4 O14) Reduced Formula: Ca2SiB2O7 abc : 7.170184 7.170184 4.863057 angles: 90.000000 90.000000 90.000000 pbc : True True True Sites (24) # SP a b c magmom --- ---- -------- -------- -------- -------- 0 Ca 0.660834 0.160834 0.489296 0 1 Ca 0.160834 0.339166 0.510704 0 2 Ca 0.839166 0.660834 0.510704 0 3 Ca 0.339166 0.839166 0.489296 0 4 Si 0 0 0 0 5 Si 0.5 0.5 0 0 6 B 0.36739 0.13261 0.963013 -0 7 B 0.86739 0.36739 0.036987 -0 8 B 0.13261 0.63261 0.036987 -0 9 B 0.63261 0.86739 0.963013 -0 10 O 0.5 0 0.841125 -0 11 O 0.176694 0.078965 0.813678 0 12 O 0.356129 0.143871 0.248016 0 13 O 0.921035 0.176694 0.186322 0 14 O 0.421035 0.323306 0.813678 0 15 O 0.856129 0.356129 0.751984 0 16 O 0.676694 0.421035 0.186322 0 17 O 0 0.5 0.158875 -0 18 O 0.323306 0.578965 0.186322 0 19 O 0.143871 0.643871 0.751984 0 20 O 0.578965 0.676694 0.813678 0 21 O 0.078965 0.823306 0.186322 0 22 O 0.643871 0.856129 0.248016 0 23 O 0.823306 0.921035 0.813678 0 | 0.20438 | [0.0, 0.0, 1.0] | [[0.0, 0.0, 0.0, 0.19574999999999998, 0.0, 0.0], [0.0, 0.0, 0.0, 0.0, 0.20438, 0.0], [0.0, 0.0, 0.0, 0.0, 0.0, 0.20438]]
mp-752853 | Li2FeSiO4 | 32 | 3.124576 | 343.9725 | Full Formula (Li8 Fe4 Si4 O16) Reduced Formula: Li2FeSiO4 abc : 5.343000 10.407901 6.319920 angles: 90.001586 89.999207 78.162160 pbc : True True True Sites (32) # SP a b c magmom --- ---- -------- -------- -------- -------- 0 Li 0.999857 0.500052 0.250123 -0 1 Li 0.249884 0.750048 0.75008 -0 2 Li 0.499907 0.999992 0.250065 0 3 Li 0.74976 0.250027 0.750119 0 4 Li 1.3e-05 0.499939 0.749986 -0 5 Li 0.249673 0.750061 0.249927 -0 6 Li 0.499958 1.7e-05 0.749905 0 7 Li 0.74981 0.250074 0.249974 0 8 Fe 0.499906 0.499937 0.999929 -3.734 9 Fe 0.749502 0.749887 0.500198 -3.734 10 Fe 0.99997 9e-06 9.6e-05 3.734 11 Fe 0.249571 0.249844 0.499952 3.734 12 Si 0.50009 0.50008 0.500017 -0.003 13 Si 0.749915 0.750025 0.999885 -0.003 14 Si 7e-05 9.6e-05 0.499926 0.003 15 Si 0.249949 0.250036 0.999967 0.003 16 O 0.667473 0.444284 0.286724 -0.027 17 O 0.917427 0.694218 0.786656 -0.028 18 O 0.167506 0.944387 0.286589 0.027 19 O 0.417399 0.194306 0.786648 0.028 20 O 0.667557 0.444351 0.713356 -0.027 21 O 0.917275 0.694295 0.213254 -0.028 22 O 0.16751 0.944299 0.71326 0.027 23 O 0.417528 0.194252 0.213238 0.028 24 O 0.226579 0.44875 0.500287 0.023 25 O 0.47636 0.698633 0.999888 -0.027 26 O 0.726597 0.948752 0.499831 -0.023 27 O 0.976388 0.19864 0.000126 0.027 28 O 0.439065 0.662695 0.49999 -0.027 29 O 0.689228 0.912665 0.999908 0.025 30 O 0.939052 0.162703 0.500015 0.027 31 O 0.189225 0.41265 8.4e-05 -0.025 | 0.56269 | [0.0, 0.0, 1.0] | [[0.0, 0.0, 0.0, 0.335295, 0.0, 0.0], [0.0, 0.0, 0.0, 0.0, 0.335295, 0.0], [0.0, 0.0, 0.0, 0.0, 0.0, 0.5626899999999998]]
mp-752917 | Na3VO4 | 8 | 2.464208 | 123.9291 | Full Formula (Na3 V1 O4) Reduced Formula: Na3VO4 abc : 5.981833 5.981833 5.981833 angles: 129.597641 129.597641 74.050826 pbc : True True True Sites (8) # SP a b c magmom --- ---- -------- -------- -------- -------- 0 Na 0.5 0.5 0 0 1 Na 0.75 0.25 0.5 -0 2 Na 0.25 0.75 0.5 -0 3 V 0 0 0 0 4 O 0.695751 0.094328 0 -0 5 O 0.304249 0.304249 0.398577 -0 6 O 0.905672 0.905672 0.601423 -0 7 O 0.094328 0.695751 0 -0 | 0.56122 | [0.0, 0.0, 1.0] | [[0.0, 0.0, 0.0, 0.43635, 0.0, 0.0], [0.0, 0.0, 0.0, 0.0, 0.43635, 0.0], [0.0, 0.0, 0.0, 0.0, 0.0, 0.5612200000000003]]
mp-752973 | LiMnF4 | 12 | 3.29582 | 138.9293 | Full Formula (Li2 Mn2 F8) Reduced Formula: LiMnF4 abc : 6.274898 6.274898 4.927554 angles: 67.943805 67.943805 52.013219 pbc : True True True Sites (12) # SP a b c magmom --- ---- -------- -------- -------- -------- 0 Li 0.675807 0.31483 0.255934 0.001 1 Li 0.31483 0.675807 0.755934 0.001 2 Mn 0.992276 0.498756 0.501401 0.017 3 Mn 0.498756 0.992276 0.001401 0.021 4 F 0.479364 0.724451 0.315815 -0.003 5 F 0.012613 0.27432 0.314979 -0 6 F 0.724451 0.479364 0.815815 -0.003 7 F 0.27432 0.012613 0.814979 0.002 8 F 0.954738 0.736857 0.685661 -0.006 9 F 0.489209 0.282175 0.692483 -0.005 10 F 0.736857 0.954738 0.185661 -0.004 11 F 0.282175 0.489209 0.192483 -0.005 | 0.3075032 | [-1.0, 0.0, 0.0] | [[-0.20442326127432003, 0.0, -0.16055201935628038, 0.0, 0.16401468394635077, 0.0], [0.0, 0.0, 0.0, -0.18647918680186892, 0.0, -0.15886714351845593], [0.042066895520069356, -0.1972750012829458, -0.10853140731858105, 0.0, -0.06425056870293397, 0.0]]
mp-752974 | VOF2 | 16 | 3.129719 | 222.7077 | Full Formula (V4 O4 F8) Reduced Formula: VOF2 abc : 3.731866 9.672514 6.170274 angles: 89.277066 90.011235 89.971784 pbc : True True True Sites (16) # SP a b c magmom --- ---- -------- -------- -------- -------- 0 V 0.534375 0.496733 0.246761 1.106 1 V 0.034366 0.996733 0.996766 1.106 2 V 0.534439 0.496733 0.746764 1.106 3 V 0.034434 0.996733 0.496762 1.106 4 O 0.984986 0.496638 0.746876 -0.132 5 O 0.985051 0.496638 0.246876 -0.132 6 O 0.485054 0.996638 0.996876 -0.132 7 O 0.484991 0.996638 0.496876 -0.132 8 F 0.980538 0.125726 0.244206 -0 9 F 0.980538 0.125724 0.744145 -0 10 F 0.480538 0.625721 0.494205 -0 11 F 0.480538 0.625722 0.994146 -0 12 F 0.480798 0.367746 0.499339 -0 13 F 0.480799 0.367745 0.99928 -0 14 F 0.980799 0.867743 0.749279 -0 15 F 0.980799 0.867741 0.24934 -0 | 4.913222 | [1.0, 0.0, 0.0] | [[4.90296, 0.30305, 0.09429000000000004, 0.0, 0.0, 0.0], [0.0, 0.0, 0.0, 0.0, 0.0, -0.00981], [0.0, 0.0, 0.0, 0.0, 0.05942999999999999, 0.0]]
mp-753178 | LiFe2(CO3)3 | 15 | 2.935608 | 168.937 | Full Formula (Li1 Fe2 C3 O9) Reduced Formula: LiFe2(CO3)3 abc : 4.983600 5.873776 6.082720 angles: 71.582923 90.000000 90.000000 pbc : True True True Sites (15) # SP a b c magmom --- ---- -------- -------- -------- -------- 0 Li 0.5 0.225604 0.189634 -0 1 Fe 0 0.07742 0.910587 3.784 2 Fe 0.5 0.408517 0.603047 4.271 3 C 0 0.539863 0.864118 0.011 4 C 0 0.149852 0.44917 0.012 5 C 0.5 0.757189 0.242545 -0.001 6 O 0 0.737029 0.900626 0.036 7 O 0 0.11095 0.255903 0.035 8 O 0.222444 0.420816 0.852597 0.078 9 O 0.22334 0.163541 0.558216 0.078 10 O 0.5 0.764843 0.456528 0.162 11 O 0.5 0.945792 0.068264 0.045 12 O 0.5 0.536811 0.236375 0.126 13 O 0.777556 0.420816 0.852597 0.08 14 O 0.77666 0.163541 0.558216 0.075 | 0.9774273 | [0.0, -1.0, 0.0] | [[-0.6153500000000001, -0.39659, -0.15467999999999998, 0.0, 0.023870000000000002, 0.0], [0.0, 0.0, 0.0, -0.96301, 0.0, -0.16726000000000002], [-0.25377, 0.20603, 0.36475, 0.0, -0.32232, 0.0]]
mp-753256 | Fe4O3F5 | 12 | 4.260515 | 142.7931 | Full Formula (Fe4 O3 F5) Reduced Formula: Fe4O3F5 abc : 4.808899 4.808899 6.190037 angles: 90.000000 90.000000 94.033976 pbc : True True True Sites (12) # SP a b c magmom --- ---- -------- -------- -------- -------- 0 Fe 0.988918 0.988918 0 4.437 1 Fe 0.022948 0.022948 0.5 3.825 2 Fe 0.488118 0.488118 0.23807 4.4 3 Fe 0.488118 0.488118 0.76193 4.401 4 O 0.290154 0.290154 0 0.368 5 O 0.328887 0.328887 0.5 0.286 6 O 0.694322 0.694322 0 0.33 7 F 0.799424 0.196843 0.241612 0.114 8 F 0.799424 0.196843 0.758388 0.114 9 F 0.705996 0.705996 0.5 0.091 10 F 0.196843 0.799424 0.758388 0.113 11 F 0.196843 0.799424 0.241612 0.114 | 0.7070778 | [1.0, 0.0, 0.0] | [[0.403, -0.019890000000000005, 0.58065, 0.0, 0.0, 0.0], [0.0, 0.0, 0.0, 0.0, 0.0, 0.04058], [0.0, 0.0, 0.0, 0.0, 0.35456, 0.0]]
mp-753262 | Li2CoSi3O8 | 56 | 2.642587 | 716.5172 | Full Formula (Li8 Co4 Si12 O32) Reduced Formula: Li2CoSi3O8 abc : 6.500391 8.590311 13.136919 angles: 90.000423 77.621520 90.000752 pbc : True True True Sites (56) # SP a b c magmom --- ---- -------- -------- -------- -------- 0 Li 0.742453 0.304708 0.126465 0 1 Li 0.242298 0.30481 0.626414 -0 2 Li 0.757699 0.804801 0.373582 -0 3 Li 0.257522 0.804686 0.873522 0 4 Li 0.274143 0.775112 0.250509 -0 5 Li 0.774032 0.774975 0.750549 0 6 Li 0.225924 0.274962 0.249484 0 7 Li 0.725853 0.275023 0.749517 -0 8 Co 0.342434 0.99952 0.694712 -2.712 9 Co 0.657548 0.499529 0.305282 -2.712 10 Co 0.842438 0.99944 0.194715 2.712 11 Co 0.157569 0.499432 0.805286 2.712 12 Si 0.38854 0.525076 0.015912 0.006 13 Si 0.888494 0.525179 0.515919 -0.006 14 Si 0.111487 0.025177 0.484074 -0.006 15 Si 0.611487 0.025078 0.984087 0.006 16 Si 0.202467 0.194016 0.046675 0.003 17 Si 0.702468 0.194126 0.546685 -0.003 18 Si 0.29752 0.694133 0.453312 -0.003 19 Si 0.797554 0.694016 0.953331 0.003 20 Si 0.000759 0.662822 0.141923 0 21 Si 0.500662 0.662883 0.641909 -0 22 Si 0.49932 0.162881 0.358087 -0 23 Si 0.999263 0.162821 0.858083 0 24 O 0.948489 0.739832 0.034002 0 25 O 0.448414 0.739959 0.533998 -0 26 O 0.551556 0.239948 0.466012 -0 27 O 0.051533 0.239828 0.966005 0 28 O 0.356699 0.049873 0.995465 0.002 29 O 0.856706 0.050009 0.495448 -0.002 30 O 0.143283 0.550013 0.504537 -0.002 31 O 0.643325 0.549882 0.004538 0.002 32 O 0.356179 0.343271 0.056985 0.002 33 O 0.856199 0.343373 0.556997 -0.002 34 O 0.143801 0.843373 0.442989 -0.002 35 O 0.643852 0.843275 0.943005 0.002 36 O 0.688656 0.065567 0.088575 0.037 37 O 0.188645 0.065664 0.588576 -0.037 38 O 0.811313 0.565674 0.411426 -0.037 39 O 0.311379 0.565558 0.91142 0.037 40 O 0.263236 0.634305 0.115414 0 41 O 0.763145 0.634387 0.615415 -0 42 O 0.23684 0.134395 0.384579 -0 43 O 0.736786 0.13431 0.884585 0 44 O 0.069072 0.159344 0.162977 0.037 45 O 0.569087 0.159423 0.662974 -0.037 46 O 0.430915 0.659444 0.337024 -0.037 47 O 0.93096 0.659357 0.837026 0.037 48 O 0.874119 0.50261 0.174188 -0.043 49 O 0.374035 0.502676 0.67415 0.043 50 O 0.625937 0.002674 0.32584 0.043 51 O 0.125894 0.002608 0.825816 -0.043 52 O 0.969874 0.798675 0.230915 0.031 53 O 0.46977 0.79871 0.730933 -0.031 54 O 0.530218 0.298715 0.269069 -0.031 55 O 0.03015 0.298665 0.769083 0.031 | 1.808888 | [0.0, 1.0, 7.0] | [[0.0, 0.0, 0.0, -0.2037, 0.0, -0.30724], [-0.7282, 0.86384, -0.96428, 0.0, -1.03235, 0.0], [0.0, 0.0, 0.0, 0.6599200000000001, 0.0, -0.26844]]
mp-753300 | LiSi2NiO6 | 40 | 2.622709 | 551.5951 | Full Formula (Li4 Si8 Ni4 O24) Reduced Formula: LiSi2NiO6 abc : 5.343277 12.322807 9.305610 angles: 67.816340 90.000000 77.478594 pbc : True True True Sites (40) # SP a b c magmom --- ---- -------- -------- -------- -------- 0 Li 0.125 0.75 0.625 -0.001 1 Li 0.875 0.25 0.375 0.001 2 Li 0.625 0.75 0.125 0.001 3 Li 0.375 0.25 0.875 -0.001 4 Si 0.958482 0.583036 0.458482 0 5 Si 0.708482 0.083036 0.208482 0 6 Si 0.458482 0.583036 0.958482 0 7 Si 0.208482 0.083036 0.708482 0 8 Si 0.291518 0.916964 0.291518 0 9 Si 0.041518 0.416964 0.041518 0 10 Si 0.791518 0.916964 0.791518 -0 11 Si 0.541518 0.416964 0.541518 -0 12 Ni 0.375 0.25 0.375 -2.15 13 Ni 0.125 0.75 0.125 -2.15 14 Ni 0.625 0.75 0.625 2.15 15 Ni 0.875 0.25 0.875 2.15 16 O 0.75 0.5 0.487085 -0.013 17 O 0.5 0 0.237085 -0 18 O 0.25 0.5 0.987085 0.013 19 O 0 0 0.737085 0 20 O 0.25 0.5 0.512915 0.013 21 O 0 0 0.262915 -0 22 O 0.75 0.5 0.012915 -0.013 23 O 0.5 0 0.762915 0 24 O 0.902718 0.666416 0.561379 0.148 25 O 0.652718 0.166416 0.311379 -0.149 26 O 0.402718 0.666416 0.061379 -0.148 27 O 0.152718 0.166416 0.811379 0.149 28 O 0.347282 0.833584 0.477795 0.149 29 O 0.097282 0.333584 0.227795 -0.148 30 O 0.847282 0.833584 0.977795 -0.149 31 O 0.597282 0.333584 0.727795 0.148 32 O 0.319134 0.833584 0.188621 -0.149 33 O 0.069134 0.333584 0.938621 0.148 34 O 0.819134 0.833584 0.688621 0.149 35 O 0.569134 0.333584 0.438621 -0.148 36 O 0.930866 0.666416 0.272205 -0.148 37 O 0.680866 0.166416 0.022205 0.149 38 O 0.430866 0.666416 0.772205 0.148 39 O 0.180866 0.166416 0.522205 -0.149 | 0.48394 | [0.0, 0.0, 1.0] | [[0.0, 0.0, 0.0, -0.17680999999999997, 0.0, 0.0], [0.0, 0.0, 0.0, 0.0, 0.48394, 0.0], [0.0, 0.0, 0.0, 0.0, 0.0, 0.30158]]
mp-753353 | Sr4LiCu(CO5)2 | 18 | 4.355012 | 230.676 | Full Formula (Sr4 Li1 Cu1 C2 O10) Reduced Formula: Sr4LiCu(CO5)2 abc : 8.398984 8.398984 8.398984 angles: 141.216144 141.216144 56.011329 pbc : True True True Sites (18) # SP a b c magmom --- ---- -------- -------- -------- -------- 0 Sr 0.113474 0.613474 0.5 -0 1 Sr 0.386526 0.886526 0.5 -0 2 Sr 0.613474 0.113474 0.5 -0 3 Sr 0.886526 0.386526 0.5 -0 4 Li 0 0 0 -0 5 Cu 0.5 0.5 0 -0 6 C 0.763305 0.763305 0 -0 7 C 0.236695 0.236695 0 -0 8 O 0.736532 0.266655 0 0 9 O 0.263468 0.263468 0.530124 0 10 O 0.577171 0.577171 0.712455 0 11 O 0.851666 0.851666 0 0 12 O 0.864717 0.864717 0.287545 0 13 O 0.266655 0.736532 0 0 14 O 0.733345 0.733345 0.469876 0 15 O 0.422829 0.135283 0 0 16 O 0.148334 0.148334 0 0 17 O 0.135283 0.422829 0 0 | 2.07783 | [0.0, 1.0, 0.0] | [[0.0, 0.0, 0.0, 2.077829999999999, 0.0, 0.0], [0.0, 0.0, 0.0, 0.0, 2.0778299999999996, 0.0], [0.0, 0.0, 0.0, 0.0, 0.0, 0.20346999999999993]]
mp-753364 | Li2MnO2F | 24 | 3.576307 | 222.5326 | Full Formula (Li8 Mn4 O8 F4) Reduced Formula: Li2MnO2F abc : 5.143230 5.243633 8.665478 angles: 75.846940 86.330044 79.171983 pbc : True True True Sites (24) # SP a b c magmom --- ---- -------- -------- -------- -------- 0 Li 0.872935 0.202446 0.289019 -0 1 Li 0.372978 0.702426 0.789037 0 2 Li 0.411894 0.363867 0.12756 -0 3 Li 0.911821 0.863903 0.627597 0 4 Li 0.613988 0.798481 0.198335 -0 5 Li 0.113884 0.298398 0.698382 0 6 Li 0.138357 0.611387 0.376087 0.003 7 Li 0.638399 0.111327 0.876097 -0.003 8 Mn 0.850304 0.54557 0.945167 -3.829 9 Mn 0.138037 0.954012 0.039585 -3.928 10 Mn 0.350276 0.045821 0.445163 3.829 11 Mn 0.638098 0.454103 0.539597 3.927 12 O 0.793834 0.193468 0.06003 0.046 13 O 0.293696 0.69359 0.560022 -0.046 14 O 0.480058 0.746121 0.003852 -0.023 15 O 0.979988 0.246296 0.503866 0.023 16 O 0.4916 0.369274 0.356091 -0.051 17 O 0.991549 0.869241 0.856071 0.052 18 O 0.260919 0.006262 0.238476 0.001 19 O 0.760891 0.506286 0.738454 -0.001 20 F 0.980712 0.576809 0.163914 -0.029 21 F 0.480772 0.076734 0.663916 0.029 22 F 0.768705 0.828892 0.400641 0.051 23 F 0.268707 0.328885 0.90064 -0.051 | 1.348283 | [-1.0, 1.0, -1.0] | [[-0.462183419974114, 0.5555738270763252, 0.07176017119254818, 0.2006544137391494, -0.2097648748577822, -0.14381554429880944], [-0.16298600124739718, 0.5374027311016029, 0.13618396636425725, 0.06465785805590227, -0.2713755601124562, -0.4506669181997796], [-0.4130814760902007, 0.4464360305095292, 0.1048043324107539, 0.2711848310896639, -0.3668744658984742, -0.3479530092545603]]
mp-753535 | Li5VO3F2 | 44 | 2.600308 | 438.4365 | Full Formula (Li20 V4 O12 F8) Reduced Formula: Li5VO3F2 abc : 3.920559 18.525060 6.065979 angles: 84.367611 89.981109 90.003935 pbc : True True True Sites (44) # SP a b c magmom --- ---- -------- -------- -------- -------- 0 Li 0.998244 0.658982 0.505983 -0 1 Li 0.4985 0.9091 0.756065 0.001 2 Li 0.998494 0.159007 0.006264 0.001 3 Li 0.498763 0.409151 0.257202 0 4 Li 0.997916 0.654503 0.999928 0.001 5 Li 0.498161 0.904503 0.249069 -0.001 6 Li 0.998134 0.154515 0.499645 -0.001 7 Li 0.498239 0.404517 0.749889 -0.001 8 Li 0.498203 0.608059 0.293724 -0 9 Li 0.998494 0.858134 0.543287 -0.002 10 Li 0.498483 0.108117 0.79356 -0.002 11 Li 0.998709 0.358195 0.043918 0 12 Li 0.497855 0.592289 0.717814 -0.001 13 Li 0.998057 0.842258 0.968187 0.001 14 Li 0.498031 0.092244 0.218739 0.001 15 Li 0.998246 0.342278 0.4692 0.001 16 Li 0.999498 0.517634 0.057143 0 17 Li 0.499347 0.76728 0.307289 -0 18 Li 0.999486 0.01771 0.556915 -0 19 Li 0.499578 0.267697 0.807418 -0 20 V 0.997897 0.500365 0.492627 -1.871 21 V 0.498041 0.750577 0.742901 1.872 22 V 0.997979 0.000586 0.992814 1.872 23 V 0.498034 0.250373 0.243298 1.872 24 O 0.498186 0.68223 0.503653 0.009 25 O 0.998428 0.932504 0.75401 0.008 26 O 0.498422 0.182431 0.004784 0.008 27 O 0.998688 0.432377 0.254876 -0.008 28 O 0.497955 0.500534 0.567591 0.001 29 O 0.997933 0.750611 0.817285 -0.001 30 O 0.497966 0.000706 0.068114 -0.001 31 O 0.998046 0.250608 0.319279 -0.001 32 O 0.998105 0.585742 0.27529 -0.005 33 O 0.498349 0.835791 0.526727 0.003 34 O 0.998345 0.085915 0.776269 0.004 35 O 0.498542 0.335809 0.026558 0.005 36 F 0.497816 0.653964 0.979932 0.003 37 F 0.998015 0.903506 0.230792 0.003 38 F 0.498012 0.153131 0.48097 0.003 39 F 0.998073 0.403466 0.731435 -0.003 40 F 0.997813 0.575636 0.77732 -0.002 41 F 0.498006 0.826091 0.02774 0.001 42 F 0.997977 0.075901 0.277239 0.001 43 F 0.498155 0.325925 0.527823 0.002 | 0.8832647 | [0.0, -0.0, -1.0] | [[0.0, 0.0, 0.0, 0.0, 0.03137728137160558, -0.010237528050781198], [0.2976564423203375, -0.09841431191256902, 0.193909800803837, -0.1112794595691004, 0.0, 0.0], [-0.46103048590992207, 0.6597775565652941, 0.14677418763610534, 0.22039605583392852, 0.0, 0.0]]
mp-753735 | Li5Mn5O9F | 20 | 3.97942 | 197.119 | Full Formula (Li5 Mn5 O9 F1) Reduced Formula: Li5Mn5O9F abc : 5.221764 5.361424 7.892587 angles: 105.694534 104.526920 101.638198 pbc : True True True Sites (20) # SP a b c magmom --- ---- -------- -------- -------- -------- 0 Li 0.694686 0.419933 0.908609 0.007 1 Li 0.11073 0.200705 0.70051 0.002 2 Li 0.497961 0.975321 0.484044 0.005 3 Li 0.900351 0.800058 0.30795 -0.002 4 Li 0.300721 0.609371 0.103318 -0 5 Mn 0.385076 0.797237 0.803196 3.906 6 Mn 0.796048 0.586455 0.598275 3.887 7 Mn 0.202921 0.399462 0.39837 3.887 8 Mn 0.607633 0.192971 0.197732 3.877 9 Mn 0.003589 0.990699 0.006872 4.597 10 O 0.018709 0.593567 0.835282 0.072 11 O 0.371023 0.166697 0.949599 -0.013 12 O 0.448924 0.448776 0.649483 -0.052 13 O 0.866829 0.206028 0.433409 0.008 14 O 0.134174 0.796998 0.570787 0.006 15 O 0.288884 0.015878 0.255301 0.063 16 O 0.54455 0.594868 0.367511 0.009 17 O 0.628489 0.788825 0.028337 0.055 18 O 0.948782 0.389931 0.163777 -0.014 19 F 0.749918 0.026218 0.737633 0.068 | 0.6675822 | [-2.0, 2.0, 1.0] | [[0.1270644258733596, -0.10289164605741209, 0.3337022518037769, 0.09589196701641273, 0.28651050894226354, -0.1077769905417463], [0.10994833227697495, -0.008709218429741341, 0.04957782744340973, 0.06846503262854857, 0.21859752090057644, -0.09412108591235145], [0.32785907012768783, 0.0873520403025866, 0.16841482590473475, 0.04399887216755534, 0.261256818837191, 0.20356367192820463]]
mp-754190 | VSb3(PO4)4 | 24 | 3.886109 | 340.1775 | Full Formula (V1 Sb3 P4 O16) Reduced Formula: VSb3(PO4)4 abc : 4.893852 10.171021 6.855559 angles: 89.959981 90.155698 94.516966 pbc : True True True Sites (24) # SP a b c magmom --- ---- -------- -------- -------- -------- 0 V 0.931115 0.2713 0.248531 0.002 1 Sb 0.094959 0.715478 0.750673 -0 2 Sb 0.406292 0.201344 0.749205 -0.002 3 Sb 0.588731 0.797022 0.250854 -0 4 P 0.117349 0.599102 0.249671 -0.001 5 P 0.322271 0.101581 0.250381 0 6 P 0.690566 0.911282 0.749599 0 7 P 0.869344 0.390854 0.750543 -0 8 O 0.123286 0.449441 0.250177 -0.014 9 O 0.283278 0.669096 0.075659 -0 10 O 0.285563 0.669346 0.42295 -0.001 11 O 0.180868 0.374575 0.749975 0 12 O 0.374373 0.899587 0.750348 -0 13 O 0.18652 0.176485 0.076668 0.001 14 O 0.187837 0.176606 0.423841 0.002 15 O 0.248426 0.953969 0.250433 0.001 16 O 0.792496 0.055578 0.749584 -0 17 O 0.806722 0.827383 0.574877 -0 18 O 0.809204 0.827123 0.923548 -0 19 O 0.634545 0.132526 0.250279 0.015 20 O 0.814677 0.629322 0.2503 0 21 O 0.719557 0.317243 0.571247 -0 22 O 0.721415 0.317223 0.930155 -0.001 23 O 0.810608 0.536536 0.750502 -0 | 0.5907221 | [-9.0, 0.0, 1.0] | [[-0.4885799999999998, 0.03350999999999999, 0.29679999999999995, 0.0, -0.13273, 0.0], [0.0, 0.0, 0.0, -0.036610000000000004, 0.0, 0.4625999999999999], [0.16915, -0.07569000000000001, 0.19441999999999998, 0.0, 0.024279999999999996, 0.0]]
mp-754215 | Mn4OF6 | 22 | 4.320198 | 268.8582 | Full Formula (Mn8 O2 F12) Reduced Formula: Mn4OF6 abc : 5.604213 7.440299 7.447878 angles: 59.966906 89.999897 89.997876 pbc : True True True Sites (22) # SP a b c magmom --- ---- -------- -------- -------- -------- 0 Mn 0.981596 0.333202 0.333367 -4.647 1 Mn 0.501689 0.631612 0.184165 -4.672 2 Mn 0.001805 0.815206 0.815333 -4.669 3 Mn 0.001819 0.815183 0.369421 -4.669 4 Mn 0.481667 0.666752 0.666602 4.647 5 Mn 0.501805 0.184773 0.630553 4.669 6 Mn 0.501832 0.184773 0.184632 4.669 7 Mn 0.001589 0.368401 0.815784 4.672 8 O 0.629245 0.333439 0.333272 0.005 9 O 0.129273 0.666594 0.666657 -0.005 10 F 0.893067 0.129658 0.739761 0.007 11 F 0.89307 0.129656 0.130574 0.007 12 F 0.3918 0.260841 0.869574 0.049 13 F 0.891795 0.739147 0.130419 -0.049 14 F 0.393077 0.870328 0.869427 -0.007 15 F 0.393209 0.870396 0.260209 -0.007 16 F 0.227402 0.083199 0.458396 -0.003 17 F 0.225966 0.458382 0.458387 -0.018 18 F 0.225971 0.458382 0.08322 -0.018 19 F 0.725972 0.541591 0.916811 0.018 20 F 0.725978 0.541588 0.54159 0.018 21 F 0.72729 0.916895 0.541548 0.003 | 0.5124826 | [0.0, -1.0, -0.0] | [[0.0, 0.0, 0.0, 0.0, 0.08056000064429825, 0.0], [0.0, 0.0, 0.0, 0.08055999934991752, 0.0, 0.0], [0.15811000127019947, 0.15810999872980055, -0.4611299999999999, 0.0, 0.0, 0.0]]
mp-754222 | NbFeO4 | 24 | 4.308216 | 328.0039 | Full Formula (Nb4 Fe4 O16) Reduced Formula: NbFeO4 abc : 6.190380 6.190380 8.559422 angles: 90.000000 90.000000 90.000000 pbc : True True True Sites (24) # SP a b c magmom --- ---- -------- -------- -------- -------- 0 Nb 0.205632 0.5 0.25 0.01 1 Nb 0.5 0.205632 0 0.006 2 Nb 0.5 0.794368 0.5 -0.007 3 Nb 0.794368 0.5 0.75 0.069 4 Fe 0.265062 0.265062 0.625 1.028 5 Fe 0.265062 0.734938 0.875 0.485 6 Fe 0.734938 0.265062 0.375 -1.052 7 Fe 0.734938 0.734938 0.125 0.71 8 O 0.003931 0.277211 0.27211 0.051 9 O 0.003931 0.722789 0.22789 0.083 10 O 0.277211 0.003931 0.97789 0.069 11 O 0.277211 0.996069 0.52211 0.003 12 O 0.277932 0.495102 0.019304 0.07 13 O 0.277932 0.504898 0.480695 -0.002 14 O 0.495102 0.277932 0.230695 0.027 15 O 0.495102 0.722068 0.269305 0.017 16 O 0.504898 0.277932 0.769304 -0.013 17 O 0.504898 0.722068 0.730696 0.075 18 O 0.722068 0.504898 0.519304 0.067 19 O 0.722068 0.495102 0.980696 0.032 20 O 0.722789 0.003931 0.02211 0.066 21 O 0.722789 0.996069 0.47789 0.023 22 O 0.996069 0.277211 0.72789 -0.01 23 O 0.996069 0.722789 0.77211 0.048 | 0.151875 | [0.0, 1.0, 0.0] | [[0.0, 0.0, 0.0, -0.15187499999999998, 0.0, 0.0], [0.0, 0.0, 0.0, 0.0, 0.151875, 0.0], [0.0, 0.0, 0.0, 0.0, 0.0, 0.0]]
mp-754243 | Cr4OF11 | 16 | 3.6126 | 199.0138 | Full Formula (Cr4 O1 F11) Reduced Formula: Cr4OF11 abc : 5.098948 5.328142 8.744498 angles: 74.737897 90.000000 61.413032 pbc : True True True Sites (16) # SP a b c magmom --- ---- -------- -------- -------- -------- 0 Cr 0.745144 0.513438 0.25706 2.746 1 Cr 0.508581 0.986562 0.49294 2.746 2 Cr 0.250132 0.497275 0.748828 2.916 3 Cr 0.997406 0.002725 0.001172 2.916 4 O 0.748933 0.75 0.375 -0.491 5 F 0.81348 0.750542 0.683736 -0.001 6 F 0.814022 0.749458 0.066264 -0.001 7 F 0.754972 0.254901 0.128245 -0.007 8 F 0.685454 0.249231 0.814397 0.003 9 F 0.682251 0.250769 0.435131 0.001 10 F 0.312823 0.7496 0.562828 0.004 11 F 0.312423 0.7504 0.187172 0.004 12 F 0.246806 0.75 0.875 0.004 13 F 0.259873 0.245099 0.621755 -0.007 14 F 0.183019 0.249231 0.314869 0.001 15 F 0.184684 0.250769 0.935603 0.003 | 0.08555722 | [-1.0, 1.0, -0.0] | [[0.0, 0.0, 0.0, 0.06906052128847345, 0.0, 0.040119824680938894], [-0.023952620024178417, 0.013430000000000011, -0.0576973799758216, 0.0, 0.0016692570058246432, 0.0], [0.0, 0.0, 0.0, -0.0326298246809389, 0.0, 0.07511052128847345]]
mp-754249 | Li3ZrNb(TeO6)2 | 19 | 4.941756 | 219.1355 | Full Formula (Li3 Zr1 Nb1 Te2 O12) Reduced Formula: Li3ZrNb(TeO6)2 abc : 5.215921 5.525700 7.622230 angles: 94.045434 90.245594 90.027613 pbc : True True True Sites (19) # SP a b c magmom --- ---- -------- -------- -------- -------- 0 Li 0.502178 0.024373 0.737212 -0 1 Li 0.000104 0.56922 0.722989 0 2 Li 0.995912 0.554776 0.224065 -0 3 Zr 0.000758 0.006551 0.010736 -0 4 Nb 0.501057 0.488885 0.490633 -0 5 Te 0.501279 0.498042 0.996291 -0 6 Te 0.001894 0.997347 0.503285 -0 7 O 0.817682 0.684344 0.446612 0 8 O 0.620185 0.493216 0.75055 0 9 O 0.696391 0.187794 0.451039 -0 10 O 0.875223 0.977764 0.73847 0 11 O 0.801966 0.325164 0.067024 -0 12 O 0.331394 0.193126 0.936857 -0 13 O 0.686922 0.78869 0.055668 -0 14 O 0.113373 0.985613 0.268895 -0 15 O 0.195433 0.670679 0.94239 0 16 O 0.374497 0.493361 0.247722 0 17 O 0.297331 0.801643 0.57251 0 18 O 0.186422 0.299813 0.566851 0 | 1.786406 | [-0.0, 1.0, -2.0] | [[0.3687966690908475, 0.09628296972701883, -0.25237778071413286, -0.3603539151001121, 0.02012392835694638, -0.11532739181586386], [-0.6901805003500688, -0.29730332851979124, -0.6184134881708436, -0.9155792459110991, -0.20953688730919137, 0.30138746321889576], [1.0111345213928689, 0.23220875194384277, -0.2868542120397782, 0.8261786673798295, -0.1447171681465077, 0.058093282652015445]]
mp-754280 | Li5CoO4 | 20 | 2.665959 | 196.3724 | Full Formula (Li10 Co2 O8) Reduced Formula: Li5CoO4 abc : 6.455750 6.455750 4.723228 angles: 90.000000 90.000000 93.986163 pbc : True True True Sites (20) # SP a b c magmom --- ---- -------- -------- -------- -------- 0 Li 0.049312 0.541176 0.526236 -0.002 1 Li 0.719811 0.715547 0.441462 -0.004 2 Li 0.784453 0.780189 0.941462 -0.003 3 Li 0.458824 0.950688 0.473764 -0.002 4 Li 0.017826 0.982174 0.5 0.003 5 Li 0.549312 0.041176 0.973764 -0.002 6 Li 0.219811 0.215547 0.058538 -0.004 7 Li 0.284453 0.280189 0.558538 -0.003 8 Li 0.958824 0.450688 0.026236 -0.002 9 Li 0.517826 0.482174 0 0.003 10 Co 0.243378 0.756622 0 0.013 11 Co 0.743378 0.256622 0.5 0.013 12 O 0.761992 0.499677 0.724216 -0.048 13 O 0.000323 0.738008 0.224216 -0.048 14 O 0.513693 0.765935 0.160405 0.038 15 O 0.734065 0.986307 0.660405 0.038 16 O 0.261992 0.999677 0.775784 -0.049 17 O 0.013693 0.265935 0.339595 0.039 18 O 0.500323 0.238008 0.275784 -0.046 19 O 0.234065 0.486307 0.839595 0.038 | 0.1785028 | [0.0, -1.0, 0.0] | [[0.0, 0.0, 0.0, 0.0, 0.0, -0.1210996932223192], [-0.14047997014275437, -0.07711000000000001, -0.07862999999999998, 0.0, 0.0, 0.0], [0.0, 0.0, 0.0, -0.05331000000000001, 0.0, 0.0]]
mp-754589 | VOF | 12 | 4.096328 | 139.3497 | Full Formula (V4 O4 F4) Reduced Formula: VOF abc : 4.729855 4.729839 6.228909 angles: 90.001298 89.999619 90.000121 pbc : True True True Sites (12) # SP a b c magmom --- ---- -------- -------- -------- -------- 0 V 0.969907 0.969915 0 1.955 1 V 0.030081 0.030084 0.5 1.955 2 V 0.530083 0.469916 0.250002 1.955 3 V 0.469912 0.530087 0.749999 1.955 4 O 0.181244 0.818766 0.74999 -0.062 5 O 0.318754 0.318756 0.499998 -0.062 6 O 0.681239 0.681242 4e-06 -0.062 7 O 0.818762 0.181248 0.250012 -0.062 8 F 0.2093 0.790702 0.249985 0.006 9 F 0.290721 0.290703 0.999993 0.006 10 F 0.709296 0.709277 0.500006 0.006 11 F 0.790699 0.209303 0.750013 0.006 | 0.114615 | [1.0, 0.0, 0.0] | [[0.0, 0.0, 0.0, 0.114615, 0.0, 0.0], [0.0, 0.0, 0.0, 0.0, -0.11461499999999998, 0.0], [0.0, 0.0, 0.0, 0.0, 0.0, 0.0]]
mp-754594 | VBO4 | 6 | 2.386014 | 87.5154 | Full Formula (V1 B1 O4) Reduced Formula: VBO4 abc : 5.039808 5.039808 5.039808 angles: 122.060970 122.060970 86.465888 pbc : True True True Sites (6) # SP a b c magmom --- ---- -------- -------- -------- -------- 0 V 0 0 0 0 1 B 0.25 0.75 0.5 -0 2 O 0.59055 0.965444 0.826632 -0 3 O 0.236082 0.40945 0.374894 -0 4 O 0.138812 0.763918 0.173368 -0 5 O 0.034556 0.861188 0.625106 -0 | 0.1018916 | [-1.0, -0.0, 0.0] | [[0.0, 0.0, 0.0, -0.04783500000000001, -0.08996499999999999, 0.0], [0.0, 0.0, 0.0, 0.08996499999999998, -0.04783500000000001, 0.0], [0.07135999999999998, -0.07135999999999998, 0.0, 0.0, 0.0, 0.0027300000000000098]]
mp-754659 | Zr3N2O3 | 16 | 4.90704 | 236.6654 | Full Formula (Zr6 N4 O6) Reduced Formula: Zr3N2O3 abc : 5.777356 5.777356 10.892143 angles: 90.000000 90.000000 139.384983 pbc : True True True Sites (16) # SP a b c magmom --- ---- -------- -------- -------- -------- 0 Zr 0.136127 0.863873 0.939814 0 1 Zr 0.135539 0.864461 0.553806 -0 2 Zr 0.186221 0.813779 0.248898 -0 3 Zr 0.813779 0.186221 0.748898 -0 4 Zr 0.864461 0.135539 0.053806 -0 5 Zr 0.863873 0.136127 0.439814 0 6 N 0.046999 0.953001 0.385197 0 7 N 0.705327 0.294673 0.575625 0 8 N 0.294673 0.705327 0.075625 0 9 N 0.953001 0.046999 0.885197 0 10 O 0.044841 0.955159 0.117022 0 11 O 0.692756 0.307244 0.919671 -0 12 O 0.756456 0.243544 0.259967 0 13 O 0.243544 0.756456 0.759967 0 14 O 0.307244 0.692756 0.419671 -0 15 O 0.955159 0.044841 0.617022 0 | 0.9613687 | [0.0, 0.0, 1.0] | [[0.0, 0.0, 0.0, 0.0, 0.0, -0.12444999999999998], [-0.28312999999999994, -0.7567000000000002, -0.52103, 0.0, 0.0, 0.0], [0.0, 0.0, 0.0, -0.25773, 0.0, 0.0]]
mp-754676 | LiMnF3 | 10 | 3.464874 | 113.9409 | Full Formula (Li2 Mn2 F6) Reduced Formula: LiMnF3 abc : 5.202465 5.202465 4.861054 angles: 90.000000 90.000000 119.999992 pbc : True True True Sites (10) # SP a b c magmom --- ---- -------- -------- ---- -------- 0 Li 0 0 0.25 -0.002 1 Li 0 0 0.75 -0.002 2 Mn 0.333333 0.666667 0.75 -4.704 3 Mn 0.666667 0.333333 0.25 -4.704 4 F 0.311097 0 0.5 -0.037 5 F 0 0.311097 0.5 -0.037 6 F 0.311097 0.311097 0 -0.037 7 F 0.688903 0.688903 0.5 -0.037 8 F 0 0.688903 0 -0.037 9 F 0.688903 0 0 -0.037 | 0.03277 | [-1.0, -1.0, 0.0] | [[0.0, 0.0, 0.0, 0.03277, 0.0, 0.0], [0.0, 0.0, 0.0, 0.0, -0.03277, 0.0], [0.0, 0.0, 0.0, 0.0, 0.0, 0.0]]
mp-754764 | FeOF | 12 | 4.29286 | 140.5571 | Full Formula (Fe4 O4 F4) Reduced Formula: FeOF abc : 3.081407 4.783741 9.551645 angles: 86.651728 90.000000 90.000000 pbc : True True True Sites (12) # SP a b c magmom --- ---- --- -------- -------- -------- 0 Fe 0 0.946978 0.999974 4.404 1 Fe 0 0.013307 0.498961 4.419 2 Fe 0.5 0.483598 0.248562 4.414 3 Fe 0.5 0.558928 0.749945 4.396 4 O 0.5 0.802965 0.902676 0.363 5 O 0 0.682149 0.15774 0.366 6 O 0 0.709724 0.646721 0.343 7 O 0 0.295921 0.352474 0.353 8 F 0.5 0.813137 0.405291 0.136 9 F 0 0.30809 0.845383 0.108 10 F 0.5 0.182974 0.09143 0.117 11 F 0.5 0.202229 0.600844 0.126 | 0.8470146 | [-3.0, 1.0, 0.0] | [[0.5216999999999999, -0.35748, 0.52715, 0.0, 0.01851, 0.0], [0.0, 0.0, 0.0, 0.04483, 0.0, -0.31821], [-0.09591999999999999, 0.05795, -0.11019, 0.0, 0.58081, 0.0]]
mp-754833 | Hf2N2O | 20 | 11.21962 | 237.3927 | Full Formula (Hf8 N8 O4) Reduced Formula: Hf2N2O abc : 5.408781 6.459382 6.981636 angles: 76.718764 89.685635 89.912922 pbc : True True True Sites (20) # SP a b c magmom --- ---- -------- -------- -------- -------- 0 Hf 0.71127 0.869721 0.153129 -0 1 Hf 0.7009 0.371617 0.152623 0 2 Hf 0.197096 0.321973 0.349222 -0 3 Hf 0.213677 0.821753 0.342081 -0 4 Hf 0.776746 0.503328 0.615235 -0 5 Hf 0.759905 0.008932 0.601158 0 6 Hf 0.310179 0.692389 0.869029 0 7 Hf 0.274815 0.183987 0.896743 0 8 N 0.427985 0.615116 0.180256 0 9 N 0.422272 0.109822 0.195484 0 10 N 0.926265 0.580791 0.313565 -0 11 N 0.924745 0.082699 0.304827 0 12 N 0.526596 0.773036 0.524634 0 13 N 0.04349 0.244122 0.638186 0 14 N 0.550214 0.952073 0.866009 0 15 N 0.543104 0.431828 0.866719 -0 16 O 0.553983 0.290368 0.492408 0 17 O 0.027704 0.751696 0.642007 -0 18 O 0.061202 0.899643 0.003984 -0 19 O 0.047851 0.418874 0.9927 0 | 2.118506 | [-1.0, -1.0, 0.0] | [[0.7750285108431939, -0.12553074381691978, -1.6503010317905205, 0.4959801214084009, 0.04722882435742151, -0.13829232277117712], [-0.09511729073328538, 0.14311729257635517, 0.012842036566499349, -0.35251017734383866, 0.3854635422875772, 0.6137663892723242], [1.0179816323174595, 0.21337461897385537, -0.2966924166965479, 0.16363116944896058, -1.1161579593659732, 0.4326440863920592]]
mp-754851 | Li2CoSnO4 | 32 | 5.24993 | 323.2847 | Full Formula (Li8 Co4 Sn4 O16) Reduced Formula: Li2CoSnO4 abc : 5.961313 8.068935 8.068765 angles: 111.356975 68.320256 111.682959 pbc : True True True Sites (32) # SP a b c magmom --- ---- -------- -------- -------- -------- 0 Li 0.374807 0.374818 0.125185 0.002 1 Li 0.625192 0.125183 0.37482 0.002 2 Li 0.87464 0.874656 0.625361 -0.002 3 Li 0.12536 0.625358 0.874655 -0.002 4 Li 0.250095 0.249999 0.749996 0 5 Li 0.500003 0.999825 0.999823 0 6 Li 0.749908 0.749997 0.249993 0 7 Li 1e-06 0.500177 0.500176 -0 8 Co 0.875605 0.375617 0.12436 -2.696 9 Co 0.124381 0.124347 0.375631 -2.696 10 Co 0.375562 0.875579 0.624417 2.696 11 Co 0.624416 0.624397 0.8756 2.696 12 Sn 0.249847 0.750004 0.25 0 13 Sn 0.499998 0.500078 0.500086 -0 14 Sn 0.750145 0.249975 0.750003 0 15 Sn 0.999994 0.999921 0.99993 0 16 O 0.875255 0.618184 0.367874 -0.029 17 O 0.124751 0.367865 0.618187 -0.029 18 O 0.375285 0.117703 0.867517 0.029 19 O 0.624715 0.86752 0.117719 0.029 20 O 0.875015 0.132118 0.881826 -0.03 21 O 0.124969 0.881823 0.132128 -0.03 22 O 0.374887 0.632477 0.382298 0.03 23 O 0.625099 0.382281 0.632473 0.03 24 O 0.250349 0.523286 0.023245 -0 25 O 0.500006 0.274063 0.274039 -0.071 26 O 0.749652 0.023262 0.523264 -0 27 O 6e-06 0.773962 0.773946 0.071 28 O 1.4e-05 0.225931 0.225911 -0.071 29 O 0.250299 0.976746 0.476781 -0 30 O 0.500013 0.726051 0.726032 0.071 31 O 0.749736 0.476795 0.976722 -0 | 1.315212 | [0.0, 0.0, 1.0] | [[0.0, 0.0, 0.0, 0.0, 0.09409499999999998, 0.0], [0.0, 0.0, 0.0, -0.09409499999999998, 0.0, 0.0], [-0.929995, 0.9299949999999999, 0.0, 0.0, 0.0, 0.0]]
mp-754901 | Li2CrFeO4 | 8 | 4.18867 | 73.62635 | Full Formula (Li2 Cr1 Fe1 O4) Reduced Formula: Li2CrFeO4 abc : 5.280438 5.280438 5.280438 angles: 134.544994 134.544994 66.238004 pbc : True True True Sites (8) # SP a b c magmom --- ---- -------- -------- --- -------- 0 Li 0.25 0.75 0.5 -0.001 1 Li 0.5 0.5 0 -0.002 2 Cr 0.75 0.25 0.5 2.908 3 Fe 0 0 0 -4.352 4 O 0.521261 0.021261 0.5 -0.17 5 O 0.230701 0.230701 0 -0.098 6 O 0.978739 0.478739 0.5 -0.17 7 O 0.769299 0.769299 0 -0.098 | 0.9423966 | [0.0, 1.0, 0.0] | [[0.0, 0.0, 0.0, 0.0, -0.09785500000000001, 0.0], [0.0, 0.0, 0.0, 0.097855, 0.0, 0.0], [-0.666375, 0.666375, 0.0, 0.0, 0.0, 0.0]]
mp-754977 | LiFeO2 | 8 | 4.072462 | 77.29666 | Full Formula (Li2 Fe2 O4) Reduced Formula: LiFeO2 abc : 2.975743 2.975743 10.079510 angles: 90.000000 90.000000 120.000016 pbc : True True True Sites (8) # SP a b c magmom --- ---- -------- -------- -------- -------- 0 Li 0.333333 0.666667 0.239953 0.003 1 Li 0.666667 0.333333 0.739953 0.003 2 Fe 0.333333 0.666667 0.49981 -1.195 3 Fe 0.666667 0.333333 0.99981 -1.195 4 O 0.333333 0.666667 0.887493 0.1 5 O 0 0 0.11386 0.087 6 O 0 0 0.61386 0.087 7 O 0.666667 0.333333 0.387493 0.1 | 1.292885 | [-0.0, -1.0, 0.0] | [[0.0, 0.0, 0.0, 0.0, -1.2928845882452136, 0.0], [0.0, 0.0, 0.0, -1.2928854239491454, 0.0, 0.0], [-0.4410698574491108, -0.44107014255098104, -0.29619999999999985, 0.0, 0.0, 0.0]]
mp-755067 | Cr4OF11 | 16 | 3.603105 | 199.5383 | Full Formula (Cr4 O1 F11) Reduced Formula: Cr4OF11 abc : 5.101847 7.300227 5.372082 angles: 94.222117 89.999979 89.999954 pbc : True True True Sites (16) # SP a b c magmom --- ---- -------- -------- -------- -------- 0 Cr 0.998732 0.49974 0.999692 -2.901 1 Cr 0.998732 0.000263 0.000303 -2.901 2 Cr 0.502342 0.510481 0.499957 2.742 3 Cr 0.502342 0.989518 0.500043 2.742 4 O 0.620355 0.749998 0.499999 -0.511 5 F 0.870782 0.750002 1e-06 -0.012 6 F 0.392462 0.250002 0.499999 -0.009 7 F 0.124402 0.250003 0 -0.007 8 F 0.807672 0.058774 0.308557 -0.003 9 F 0.807669 0.441225 0.691442 -0.003 10 F 0.69012 0.440338 0.191085 -0.002 11 F 0.690127 0.05966 0.808919 -0.002 12 F 0.307681 0.93892 0.191177 -0.001 13 F 0.307674 0.561077 0.80882 -0.001 14 F 0.189456 0.560319 0.309253 -0.001 15 F 0.189455 0.939679 0.690751 -0.001 | 0.1493644 | [-6.0, 1.0, 0.0] | [[0.0, 0.0, 0.0, -0.005540000000000001, 0.0, -0.14823], [-0.06367, 0.013950000000000004, -0.028219999999999995, 0.0, 0.011359999999999999, 0.0], [0.0, 0.0, 0.0, 0.09978000000000001, 0.0, 0.00936]]
mp-755097 | Fe6O5F7 | 18 | 4.292719 | 212.0027 | Full Formula (Fe6 O5 F7) Reduced Formula: Fe6O5F7 abc : 4.795401 4.795401 9.254059 angles: 90.000000 90.000000 94.977209 pbc : True True True Sites (18) # SP a b c magmom --- ---- -------- -------- -------- -------- 0 Fe 0.994011 0.994011 0.831843 4.428 1 Fe 0.994011 0.994011 0.168157 4.428 2 Fe 0.023667 0.023667 0.5 3.826 3 Fe 0.498061 0.498061 0 4.401 4 Fe 0.488892 0.488892 0.675125 4.402 5 Fe 0.488892 0.488892 0.324875 4.402 6 O 0.293831 0.293831 0.836692 0.359 7 O 0.293831 0.293831 0.163308 0.358 8 O 0.33026 0.33026 0.5 0.279 9 O 0.697012 0.697012 0.833435 0.337 10 O 0.697012 0.697012 0.166565 0.337 11 F 0.803944 0.18631 0 0.132 12 F 0.800511 0.200402 0.327589 0.115 13 F 0.800511 0.200402 0.672411 0.115 14 F 0.708442 0.708442 0.5 0.09 15 F 0.18631 0.803944 0 0.132 16 F 0.200402 0.800511 0.672411 0.115 17 F 0.200402 0.800511 0.327589 0.115 | 0.3491514 | [0.0, 1.0, 0.0] | [[0.0, 0.0, 0.0, 0.0, 0.018419999999999995, 0.0], [0.0, 0.0, 0.0, -0.004599999999999993, 0.0, 0.0], [-0.06173, -0.09524, -0.33019, 0.0, 0.0, 0.0]]
mp-755231 | LiTeO3 | 20 | 4.891948 | 247.8468 | Full Formula (Li4 Te4 O12) Reduced Formula: LiTeO3 abc : 5.178121 5.341448 8.960911 angles: 90.000000 90.000000 90.000000 pbc : True True True Sites (20) # SP a b c magmom --- ---- -------- -------- -------- -------- 0 Li 0 0 0.31235 0 1 Li 0.5 0 0.173909 -0 2 Li 0 0.5 0.673909 -0 3 Li 0.5 0.5 0.81235 0 4 Te 0 0 0.897797 0 5 Te 0.5 0 0.588226 -0 6 Te 0 0.5 0.088226 -0 7 Te 0.5 0.5 0.397797 0 8 O 0.289359 0.172913 0.733016 0 9 O 0.294922 0.153722 0.424508 -0 10 O 0.207881 0.187103 0.071065 -0 11 O 0.707881 0.312897 0.571065 -0 12 O 0.794922 0.346278 0.924508 -0 13 O 0.789359 0.327087 0.233016 0 14 O 0.210641 0.672913 0.233016 0 15 O 0.205078 0.653722 0.924508 -0 16 O 0.292119 0.687103 0.571065 -0 17 O 0.792119 0.812897 0.071065 -0 18 O 0.705078 0.846278 0.424508 -0 19 O 0.710641 0.827087 0.733016 0 | 1.968741 | [0.0, 0.0, 1.0] | [[0.0, 0.0, 0.0, 0.0, 0.0, -0.59298], [-0.18325000000000002, 1.41693, 1.3545, 0.0, 0.0, 0.0], [0.0, 0.0, 0.0, 0.97932, 0.0, 0.0]]
mp-755260 | Cd4B6O13 | 23 | 4.882166 | 245.7399 | Full Formula (Cd4 B6 O13) Reduced Formula: Cd4B6O13 abc : 6.834382 6.834382 6.834382 angles: 109.471221 109.471221 109.471221 pbc : True True True Sites (23) # SP a b c magmom --- ---- -------- -------- -------- -------- 0 Cd 0.682373 0 0 -0 1 Cd 0.317627 0.317627 0.317627 -0 2 Cd 0 0.682373 0 -0 3 Cd 0 0 0.682373 -0 4 B 0.75 0.5 0.25 0 5 B 0.75 0.25 0.5 0 6 B 0.5 0.25 0.75 0 7 B 0.5 0.75 0.25 0 8 B 0.25 0.75 0.5 0 9 B 0.25 0.5 0.75 0 10 O 0.706792 0 0.413996 -0 11 O 0.706792 0.413996 0 -0 12 O 0.707204 0.293208 0.293208 -0 13 O 0 0 0 -0 14 O 0.413996 0.706792 0 -0 15 O 0.413996 0 0.706792 -0 16 O 0.586004 0.292796 0.586004 -0 17 O 0.586004 0.586004 0.292796 -0 18 O 0.293208 0.293208 0.707204 -0 19 O 0.293208 0.707204 0.293208 -0 20 O 0.292796 0.586004 0.586004 -0 21 O 0 0.706792 0.413996 -0 22 O 0 0.413996 0.706792 -0 | 0.0691 | [1.0, 0.0, 0.0] | [[0.0, 0.0, 0.0, 0.06910000000000004, 0.0, 0.0], [0.0, 0.0, 0.0, 0.0, 0.06910000000000004, 0.0], [0.0, 0.0, 0.0, 0.0, 0.0, 0.06910000000000004]]
mp-755278 | Li2VCrO4 | 16 | 4.087895 | 146.8991 | Full Formula (Li4 V2 Cr2 O8) Reduced Formula: Li2VCrO4 abc : 5.286222 5.753740 5.286154 angles: 89.998964 66.015856 90.001484 pbc : True True True Sites (16) # SP a b c magmom --- ---- -------- -------- -------- -------- 0 Li 0.499984 0.250008 1.1e-05 -0.001 1 Li 2.1e-05 0.749988 0.499994 -0 2 Li 0.499978 0.002234 0.500018 -0.002 3 Li 2.6e-05 0.497761 0.999983 -0.002 4 V 7.6e-05 0.997738 0.999946 1.873 5 V 0.499913 0.502256 0.500048 1.874 6 Cr 0.500135 0.750038 1e-05 -2.903 7 Cr 0.99985 0.249982 0.499978 2.955 8 O 0.7702 0.249996 0.270218 -0.025 9 O 0.269752 0.750001 0.769732 -0.004 10 O 0.229739 0.249997 0.729742 -0.025 11 O 0.730321 0.750003 0.230318 -0.004 12 O 0.235133 0.999766 0.235152 0.013 13 O 0.735167 0.500234 0.73515 0.013 14 O 0.264842 0.500234 0.264855 0.013 15 O 0.764862 0.999763 0.764846 0.013 | 2.239973 | [0.0, -0.0, 1.0] | [[0.0, 0.0, 0.0, 0.0, -0.11347999999999997, 0.0], [0.0, 0.0, 0.0, 0.11347999999999997, 0.0, 0.0], [1.5839, -1.5839, 0.0, 0.0, 0.0, 0.0]]
mp-755436 | Na3VO4 | 16 | 2.466789 | 247.5989 | Full Formula (Na6 V2 O8) Reduced Formula: Na3VO4 abc : 5.602864 6.151709 7.183611 angles: 90.000000 90.000000 90.000000 pbc : True True True Sites (16) # SP a b c magmom --- ---- -------- -------- -------- -------- 0 Na 0.487466 0.658497 0 0 1 Na 0.988867 0.826412 0.24607 -0 2 Na 0.488867 0.173588 0.25393 -0 3 Na 0.987466 0.341503 0.5 0 4 Na 0.488867 0.173588 0.74607 -0 5 Na 0.988867 0.826412 0.75393 0 6 V 0.001066 0.326736 0 -0 7 V 0.501066 0.673264 0.5 -0 8 O 0.903928 0.597612 0 -0 9 O 0.311572 0.322286 0 0 10 O 0.901483 0.192392 0.201383 0 11 O 0.401483 0.807608 0.298617 0 12 O 0.811572 0.677714 0.5 0 13 O 0.403928 0.402388 0.5 -0 14 O 0.401483 0.807608 0.701383 0 15 O 0.901483 0.192392 0.798617 0 | 1.19023 | [-0.0, 0.0, 1.0] | [[0.0, 0.0, 0.0, 0.0, 0.38295999930015373, 0.0], [0.0, 0.0, 0.0, 0.4150400013791254, 0.0, 0.0], [0.4995600002321621, 0.49331000047852264, -0.9611100009961545, 0.0, 0.0, 0.0]]
mp-755543 | HoHO2 | 8 | 7.118653 | 92.34394 | Full Formula (Ho2 H2 O4) Reduced Formula: HoHO2 abc : 3.485740 4.848525 5.463913 angles: 90.000000 90.000000 90.000000 pbc : True True True Sites (8) # SP a b c magmom --- ---- --- -------- -------- -------- 0 Ho 0 0.723157 0.982532 -0 1 Ho 0.5 0.276843 0.482532 -0 2 H 0.5 0.1935 0.962637 0 3 H 0 0.8065 0.462637 0 4 O 0.5 0.021329 0.856451 -0 5 O 0 0.517694 0.621156 0 6 O 0 0.978671 0.356451 -0 7 O 0.5 0.482306 0.121156 0 | 1.066072 | [0.0, 1.0, 0.0] | [[0.0, 0.0, 0.0, 0.0, 0.0, 0.30534999999999995], [0.45415000000000005, 0.9626600000000001, 0.05952000000000002, 0.0, 0.0, 0.0], [0.0, 0.0, 0.0, 0.0, 0.0, 0.0]]
mp-755562 | LiMnO2 | 16 | 3.986105 | 156.4312 | Full Formula (Li4 Mn4 O8) Reduced Formula: LiMnO2 abc : 3.132001 10.178976 4.974166 angles: 89.999976 89.995644 99.441019 pbc : True True True Sites (16) # SP a b c magmom --- ---- -------- -------- -------- -------- 0 Li 0.616664 0.242158 0.152971 -0.001 1 Li 0.116698 0.242175 0.653079 0.001 2 Li 0.116631 0.742176 0.346925 0.001 3 Li 0.61663 0.742147 0.847017 -0.001 4 Mn 0.95924 0.49909 0.705128 -3.839 5 Mn 0.958922 0.998948 0.294885 -3.839 6 Mn 0.45906 0.499026 0.205301 3.839 7 Mn 0.458943 0.998939 0.794731 3.839 8 O 0.467434 0.886705 0.113026 -0.04 9 O 0.967343 0.886683 0.613031 0.04 10 O 0.967488 0.386813 0.386961 0.04 11 O 0.467551 0.386832 0.886966 -0.04 12 O 0.956723 0.113067 0.977282 0.042 13 O 0.456736 0.113085 0.477272 -0.042 14 O 0.456889 0.613212 0.522718 -0.042 15 O 0.95685 0.613188 0.022704 0.042 | 2.50895 | [-0.0, 0.0, 1.0] | [[-0.029560000000000003, -0.23931, 0.33075, 0.0, -0.21625, 0.0], [0.0, 0.0, 0.0, -0.76378, 0.0, -0.40829000000000004], [-0.50554, -0.062490000000000004, -2.34136, 0.0, -0.70406, 0.0]]
mp-755627 | Na2FeO3 | 12 | 2.795925 | 177.9636 | Full Formula (Na4 Fe2 O6) Reduced Formula: Na2FeO3 abc : 6.150288 6.453207 5.100268 angles: 90.000837 90.001589 61.541032 pbc : True True True Sites (12) # SP a b c magmom --- ---- -------- -------- -------- -------- 0 Na 0.838952 0.66902 0.512402 0.005 1 Na 0.492026 0.669021 0.012399 0.005 2 Na 0.507974 0.330979 0.512402 0.005 3 Na 0.161046 0.330981 0.012399 0.005 4 Fe 0.8269 0 0.047019 3.787 5 Fe 0.173094 0 0.547036 3.786 6 O 0.84667 0.719169 0.991013 0.044 7 O 0.434154 0.719181 0.491013 0.045 8 O 0.565839 0.280831 0.991013 0.044 9 O 0.153335 0.280819 0.491013 0.045 10 O 0.88485 0 0.404154 0.03 11 O 0.11516 0 0.904138 0.03 | 1.052901 | [0.0, 1.0, 0.0] | [[0.0, 0.0, 0.0, 0.0, 0.12549999999999997, 0.0], [0.0, 0.0, 0.0, -0.04062999999999999, 0.0, 0.0], [-0.07080999999999998, 0.39641999999999994, -0.9728499999999995, 0.0, 0.0, 0.0]]
mp-755727 | Li4MnV2WO12 | 40 | 4.681064 | 397.6001 | Full Formula (Li8 Mn2 V4 W2 O24) Reduced Formula: Li4MnV2WO12 abc : 7.354429 7.368050 7.369685 angles: 93.173803 93.105184 86.827793 pbc : True True True Sites (40) # SP a b c magmom --- ---- -------- -------- -------- -------- 0 Li 0.787412 0.311621 0.211229 0.002 1 Li 0.287394 0.311609 0.711198 0.002 2 Li 0.799266 0.773633 0.70512 0.001 3 Li 0.299239 0.773565 0.205104 0.001 4 Li 0.274331 0.758365 0.716964 0.002 5 Li 0.77431 0.75837 0.216938 0.002 6 Li 0.288319 0.308226 0.216904 -0 7 Li 0.78835 0.308212 0.716883 -0 8 Mn 0.506458 0.507149 0.994416 3.094 9 Mn 0.006479 0.507255 0.494404 3.094 10 V 0.005754 0.511856 0.994152 0.07 11 V 0.505819 0.511884 0.494145 0.07 12 V 0.014285 0.004835 0.485822 0.035 13 V 0.514302 0.004827 0.985807 0.035 14 W 0.505788 0.006585 0.490866 0.008 15 W 0.005788 0.006572 0.990852 0.008 16 O 0.747081 0.433296 0.961098 -0.049 17 O 0.247127 0.433327 0.461121 -0.049 18 O 0.928869 0.746611 0.955146 -0.003 19 O 0.428874 0.746622 0.455171 -0.003 20 O 0.925538 0.051296 0.754077 -0.005 21 O 0.425541 0.051287 0.254075 -0.005 22 O 0.040977 0.43832 0.763935 -0.028 23 O 0.540998 0.438323 0.263935 -0.028 24 O 0.743727 0.928797 0.443013 -0.002 25 O 0.243713 0.928786 0.943061 -0.002 26 O 0.041053 0.749169 0.569758 -0.048 27 O 0.540971 0.749169 0.069752 -0.048 28 O 0.937457 0.230961 0.451464 -0.025 29 O 0.437459 0.230957 0.95146 -0.025 30 O 0.242552 0.049981 0.571437 -0.007 31 O 0.742533 0.049974 0.071444 -0.007 32 O 0.93378 0.54127 0.254868 -0.05 33 O 0.433786 0.541264 0.754893 -0.05 34 O 0.056483 0.930061 0.257091 -0.002 35 O 0.55645 0.930077 0.757023 -0.002 36 O 0.054127 0.242402 0.069876 -0.005 37 O 0.554209 0.242401 0.569838 -0.005 38 O 0.237887 0.546729 0.061669 -0.026 39 O 0.737918 0.546758 0.561591 -0.026 | 5.817304 | [1.0, 1.0, -8.0] | [[-0.1295268550847741, 0.12840765265399992, 0.22254846286882346, 0.16485315745903475, 0.6343302225548301, -4.427101418465753], [-2.3322842169893407, -4.371729711498235, 0.8287854437829387, 1.6439454332133259, 0.11885347918320033, -0.3329546175227647], [-0.7619283554283877, 0.36780105688507475, 5.495917396463564, -0.8195288208396603, -0.03304071620799106, 0.05634299289716456]]
mp-755867 | Lu2Sb2O7 | 22 | 7.77686 | 301.2596 | Full Formula (Lu4 Sb4 O14) Reduced Formula: Lu2Sb2O7 abc : 7.500309 7.500309 7.500309 angles: 119.779332 118.889797 91.158177 pbc : True True True Sites (22) # SP a b c magmom --- ---- -------- -------- -------- -------- 0 Lu 0.74044 0 0.74044 0 1 Lu 0.737058 0.542155 0.779213 -0 2 Lu 0.24044 0.5 0.74044 0 3 Lu 0.237058 0.457845 0.194902 -0 4 Sb 0.262521 0 0.262521 0 5 Sb 0.735848 0.991386 0.227234 0 6 Sb 0.762521 0.5 0.262521 0 7 Sb 0.235848 0.008614 0.744463 0 8 O 0.105003 0.087997 0.939428 -0 9 O 0.351431 0.334425 0.939428 -0 10 O 0.362775 0.37316 0.499304 0 11 O 0.604399 0.041311 0.419022 0 12 O 0.984057 0.012625 0.496683 0 13 O 0.877712 0.314623 0.419022 0 14 O 0.626144 0.636528 0.499304 0 15 O 0.862775 0.363472 0.989616 0 16 O 0.104399 0.685377 0.563089 0 17 O 0.484057 0.987375 0.971432 0 18 O 0.377712 0.95869 0.563089 0 19 O 0.126144 0.62684 0.989616 0 20 O 0.605003 0.665575 0.017006 -0 21 O 0.851431 0.912003 0.017006 -0 | 1.292848 | [1.0, 0.0, 0.0] | [[1.00865, 0.55777, 0.5856399999999998, 0.0, 0.0, 0.0], [0.0, 0.0, 0.0, 0.0, 0.0, -0.13534], [0.0, 0.0, 0.0, 0.0, -0.37950000000000006, 0.0]]
mp-755891 | CsLiH4SO5 | 12 | 2.683054 | 158.4011 | Full Formula (Cs1 Li1 H4 S1 O5) Reduced Formula: CsLiH4SO5 abc : 6.710118 6.710118 4.812219 angles: 72.869349 72.869349 50.648219 pbc : True True True Sites (12) # SP a b c magmom --- ---- -------- -------- -------- -------- 0 Cs 0.999628 0.999628 0.000125 0 1 Li 0.323098 0.323098 0.629491 0 2 H 0.100289 0.370293 0.233323 0 3 H 0.370293 0.100289 0.233323 0 4 H 0.541619 0.541619 0.555674 0 5 H 0.542034 0.542034 0.219384 -0 6 S 0.740845 0.740845 0.725957 -0 7 O 0.490839 0.490839 0.429452 -0 8 O 0.991187 0.561529 0.87145 -0 9 O 0.561529 0.991187 0.87145 -0 10 O 0.224235 0.224235 0.369261 -0 11 O 0.605385 0.605385 0.837412 -0 | 0.3936987 | [-0.0, 1.0, 0.0] | [[0.014904828533115292, 0.06515381929233216, 0.11666947505226552, 0.0, -0.028571123737699884, 0.0], [0.0, 0.0, 0.0, 0.08562170334499974, 0.0, -0.06014153320543848], [-0.34251940251580876, 0.03957893797996764, -0.0016631878864689503, 0.0, 0.18874911054151355, 0.0]]
mp-756316 | Li3SbS4 | 16 | 2.498958 | 359.9463 | Full Formula (Li6 Sb2 S8) Reduced Formula: Li3SbS4 abc : 6.477210 6.920947 8.029420 angles: 90.000000 90.000000 90.000000 pbc : True True True Sites (16) # SP a b c magmom --- ---- -------- -------- -------- -------- 0 Li 0.502961 0.153493 0 -0 1 Li 0.996853 0.324283 0.246291 -0 2 Li 0.496853 0.675717 0.253709 -0 3 Li 0.002961 0.846507 0.5 -0 4 Li 0.496853 0.675717 0.746291 -0 5 Li 0.996853 0.324283 0.753709 -0 6 Sb 0.995528 0.826304 0 0 7 Sb 0.495528 0.173696 0.5 0 8 S 0.119533 0.14794 0 -0 9 S 0.629287 0.819863 0 -0 10 S 0.115043 0.664902 0.241627 0 11 S 0.615043 0.335098 0.258373 0 12 S 0.129287 0.180137 0.5 -0 13 S 0.619533 0.85206 0.5 -0 14 S 0.615043 0.335098 0.741627 0 15 S 0.115043 0.664902 0.758373 0 | 0.3065192 | [0.0, 0.0, 1.0] | [[0.0, 0.0, 0.0, 0.0, 0.09976999999999997, 0.0], [0.0, 0.0, 0.0, 0.10167999999999996, 0.0, 0.0], [0.13241999999999998, 0.14332999999999999, -0.23638000000000003, 0.0, 0.0, 0.0]]
mp-756340 | TaCrO4 | 12 | 7.28274 | 135.4114 | Full Formula (Ta2 Cr2 O8) Reduced Formula: TaCrO4 abc : 3.093636 9.357447 4.678597 angles: 91.146932 90.019041 90.016868 pbc : True True True Sites (12) # SP a b c magmom --- ---- -------- -------- -------- -------- 0 Ta 0.499936 0.001097 0.002586 0 1 Ta 0.499936 0.501098 0.002587 -0 2 Cr 0.999992 0.751074 0.502522 -2.941 3 Cr 0.999992 0.251074 0.502523 2.941 4 O 2e-06 0.404282 0.196131 -0.011 5 O 2e-06 0.904281 0.196128 0.011 6 O 0.999962 0.098301 0.80983 -0.011 7 O 0.999962 0.598303 0.809833 0.011 8 O 0.500383 0.35034 0.700197 -0.025 9 O 0.500383 0.85034 0.7002 0.025 10 O 0.499618 0.151973 0.305145 -0.025 11 O 0.499618 0.651973 0.305141 0.025 | 0 | [1.0, 0.0, 0.0] | [[0.0, 0.0, 0.0, 0.0, 0.0, 0.0], [0.0, 0.0, 0.0, 0.0, 0.0, 0.0], [0.0, 0.0, 0.0, 0.0, 0.0, 0.0]]
mp-756432 | Li2Ti(TeO4)3 | 18 | 4.783025 | 220.9904 | Full Formula (Li2 Ti1 Te3 O12) Reduced Formula: Li2Ti(TeO4)3 abc : 8.445114 5.016608 5.216704 angles: 89.237264 90.000000 90.000000 pbc : True True True Sites (18) # SP a b c magmom --- ---- -------- -------- -------- -------- 0 Li 0.696504 0 0.5 0 1 Li 0.81673 0.5 0.5 0 2 Ti 0.906675 0 0 -0 3 Te 0.589026 0.5 0 0 4 Te 0.079854 0 0.5 0 5 Te 0.389659 0.5 0.5 0 6 O 0.741262 0.259469 0.861497 0 7 O 0.418868 0.296429 0.818364 0 8 O 0.066667 0.195564 0.809079 0 9 O 0.569041 0.707096 0.671725 -0 10 O 0.90853 0.797863 0.672277 0 11 O 0.243019 0.752103 0.64177 -0 12 O 0.243019 0.247897 0.35823 -0 13 O 0.90853 0.202137 0.327723 0 14 O 0.569041 0.292904 0.328275 -0 15 O 0.066667 0.804436 0.190921 0 16 O 0.418868 0.703571 0.181636 0 17 O 0.741262 0.740531 0.138503 0 | 0.59335 | [-3.0, 0.0, -1.0] | [[0.0, 0.0, 0.0, -0.019159999999999996, 0.0, 0.5563499999999999], [0.11582999999999997, 0.1622, 0.03503, 0.0, -0.03213999999999998, 0.0], [0.0, 0.0, 0.0, -0.03154, 0.0, -0.20612999999999998]]
mp-756504 | LiMn3CrO8 | 13 | 4.086507 | 142.931 | Full Formula (Li1 Mn3 Cr1 O8) Reduced Formula: LiMn3CrO8 abc : 5.904548 5.904548 5.904548 angles: 59.206944 59.206944 59.206949 pbc : True True True Sites (13) # SP a b c magmom --- ---- -------- -------- -------- -------- 0 Li 0.123034 0.123034 0.123034 0.004 1 Mn 0.997169 0.500898 0.500898 3.126 2 Mn 0.500898 0.997169 0.500898 -1.121 3 Mn 0.500898 0.500898 0.997169 3.127 4 Cr 0.500735 0.500735 0.500735 -2.898 5 O 0.73513 0.73513 0.73513 -0.094 6 O 0.74033 0.74033 0.295297 0.018 7 O 0.295297 0.74033 0.74033 0.019 8 O 0.74033 0.295297 0.74033 -0.068 9 O 0.709134 0.25943 0.25943 0.013 10 O 0.25943 0.709134 0.25943 -0.037 11 O 0.25943 0.25943 0.709134 0.012 12 O 0.263185 0.263185 0.263185 -0.066 | 0.1928145 | [0.0, 0.0, -1.0] | [[0.0, 0.0, 0.0, 0.0, -0.10375998594205475, -0.11353749535758403], [-0.11353749535758403, 0.11353751280325633, 0.0, -0.10376000188535427, 0.0, 0.0], [-0.13030998998857538, -0.13031001001143083, -0.05671000000000001, 0.0, 0.0, 0.0]]
mp-756591 | Sm3NbO7 | 22 | 6.838558 | 318.5713 | Full Formula (Sm6 Nb2 O14) Reduced Formula: Sm3NbO7 abc : 6.629672 6.629672 7.677232 angles: 90.000000 90.000000 109.248126 pbc : True True True Sites (22) # SP a b c magmom --- ---- -------- -------- -------- -------- 0 Sm 0.463788 0.000573 0.25485 0 1 Sm 0.999427 0.536212 0.24515 -0 2 Sm 0.473512 0.473512 0 -0 3 Sm 0.526488 0.526488 0.5 -0 4 Sm 0.536212 0.999427 0.75485 -0 5 Sm 0.000573 0.463788 0.74515 -0 6 Nb 0.003317 0.003317 0.5 0 7 Nb 0.996683 0.996683 0 0 8 O 0.935218 0.064782 0.75 -0 9 O 0.636398 0.363602 0.75 -0 10 O 0.311097 0.059613 0.536871 -0 11 O 0.940387 0.688903 0.963129 -0 12 O 0.629561 0.370439 0.25 0 13 O 0.920911 0.676462 0.526395 0 14 O 0.323538 0.079089 0.973605 0 15 O 0.079089 0.323538 0.026395 0 16 O 0.676462 0.920911 0.473605 0 17 O 0.370439 0.629561 0.75 0 18 O 0.688903 0.940387 0.036871 -0 19 O 0.059613 0.311097 0.463129 -0 20 O 0.363602 0.636398 0.25 -0 21 O 0.064782 0.935218 0.25 -0 | 0.67002 | [1.0, 0.0, 0.0] | [[0.0, 0.0, 0.0, 0.67002, 0.0, 0.0], [0.0, 0.0, 0.0, 0.0, -0.03311999999999999, 0.0], [0.0, 0.0, 0.0, 0.0, 0.0, 0.26467999999999997]]
mp-756651 | Li3MnPCO7 | 26 | 2.786874 | 274.9711 | Full Formula (Li6 Mn2 P2 C2 O14) Reduced Formula: Li3MnPCO7 abc : 6.518242 4.911029 8.614671 angles: 85.647001 90.000000 90.000000 pbc : True True True Sites (26) # SP a b c magmom --- ---- -------- -------- -------- -------- 0 Li 0.264725 0.775336 0.105596 0 1 Li 0.485975 0.235164 0.288921 -0 2 Li 0.737206 0.77655 0.356199 -0 3 Li 0.237206 0.22345 0.643801 -0 4 Li 0.985975 0.764836 0.711079 -0 5 Li 0.764725 0.224664 0.894404 0 6 Mn 0.998864 0.256334 0.265139 0.954 7 Mn 0.498864 0.743666 0.734861 0.954 8 P 0.248405 0.720484 0.406789 0.004 9 P 0.748405 0.279516 0.593211 0.004 10 C 0.759614 0.705811 0.042876 0.003 11 C 0.259614 0.294189 0.957124 0.003 12 O 0.762788 0.958304 0.068459 0.001 13 O 0.2477 0.368773 0.101534 0.003 14 O 0.764576 0.515127 0.156054 -0 15 O 0.057153 0.826056 0.310874 -0.004 16 O 0.435721 0.825187 0.309923 0.002 17 O 0.746215 0.182188 0.426042 -0.004 18 O 0.241058 0.400717 0.419618 -0.011 19 O 0.741058 0.599283 0.580382 -0.011 20 O 0.246215 0.817812 0.573958 -0.004 21 O 0.935721 0.174813 0.690077 0.002 22 O 0.557153 0.173944 0.689126 -0.004 23 O 0.264576 0.484873 0.843946 -0 24 O 0.7477 0.631227 0.898466 0.003 25 O 0.262788 0.041696 0.931541 0.001 | 5.429511 | [-0.0, -1.0, -2.0] | [[0.0, 0.0, 0.0, 0.22294999999999998, 0.0, 0.18454], [-0.023959999999999995, -1.22024, -0.28570999999999996, 0.0, 5.28284, 0.0], [0.0, 0.0, 0.0, 0.18044000000000002, 0.0, 0.39888]]
mp-757042 | LiSnPO4 | 28 | 3.416922 | 428.8679 | Full Formula (Li4 Sn4 P4 O16) Reduced Formula: LiSnPO4 abc : 5.375424 5.622163 14.190818 angles: 90.000000 90.000000 90.000000 pbc : True True True Sites (28) # SP a b c magmom --- ---- -------- -------- -------- -------- 0 Li 0.2014 0.638089 0.249989 -0 1 Li 0.2986 0.361911 0.749989 -0 2 Li 0.7986 0.138089 0.250011 -0 3 Li 0.7014 0.861911 0.750011 -0 4 Sn 0.706614 0.970507 0.028189 0 5 Sn 0.793386 0.029493 0.528189 0 6 Sn 0.293386 0.470507 0.471811 0 7 Sn 0.206614 0.529493 0.971811 0 8 P 0.244642 0.83476 0.626531 0 9 P 0.255358 0.16524 0.126531 0 10 P 0.755358 0.33476 0.873469 -0 11 P 0.744642 0.66524 0.373469 -0 12 O 0.804186 0.926453 0.353192 -0 13 O 0.512352 0.079459 0.165111 -0 14 O 0.043775 0.996581 0.157928 -0 15 O 0.208529 0.850068 0.514005 -0 16 O 0.291471 0.149932 0.014005 -0 17 O 0.456225 0.003419 0.657928 -0 18 O 0.987648 0.920541 0.665111 -0 19 O 0.695814 0.073547 0.853192 -0 20 O 0.195814 0.426453 0.146808 -0 21 O 0.487648 0.579459 0.334889 -0 22 O 0.956225 0.496581 0.342072 -0 23 O 0.791471 0.350068 0.985995 -0 24 O 0.708529 0.649932 0.485995 -0 25 O 0.543775 0.503419 0.842072 -0 26 O 0.012352 0.420541 0.834889 -0 27 O 0.304186 0.573547 0.646808 -0 | 0.5447 | [0.0, 1.0, 0.0] | [[0.0, 0.0, 0.0, 0.13566, 0.0, 0.0], [0.0, 0.0, 0.0, 0.0, -0.01813, 0.0], [0.0, 0.0, 0.0, 0.0, 0.0, 0.5447]]
mp-757838 | LiSn(PO3)3 | 56 | 3.104203 | 775.7953 | Full Formula (Li4 Sn4 P12 O36) Reduced Formula: LiSn(PO3)3 abc : 5.612875 10.913864 12.664359 angles: 90.000000 90.000000 90.000000 pbc : True True True Sites (56) # SP a b c magmom --- ---- -------- -------- -------- -------- 0 Li 0.132298 0.104643 0.097308 -0 1 Li 0.632298 0.395357 0.902692 -0 2 Li 0.867702 0.604643 0.402692 -0 3 Li 0.367702 0.895357 0.597308 -0 4 Sn 0.583183 0.028469 0.867798 0 5 Sn 0.083183 0.471531 0.132202 0 6 Sn 0.416817 0.528469 0.632202 0 7 Sn 0.916817 0.971531 0.367798 0 8 P 0.894765 0.071653 0.631182 -0 9 P 0.397753 0.159406 0.358175 0 10 P 0.07781 0.206154 0.819253 -0 11 P 0.57781 0.293846 0.180747 -0 12 P 0.897753 0.340594 0.641825 0 13 P 0.394765 0.428347 0.368818 -0 14 P 0.105235 0.571653 0.868818 0 15 P 0.602247 0.659406 0.141825 0 16 P 0.92219 0.706154 0.680747 -0 17 P 0.42219 0.793846 0.319253 -0 18 P 0.102247 0.840594 0.858175 0 19 P 0.605235 0.928347 0.131182 0 20 O 0.455157 0.007935 0.059793 -0 21 O 0.647186 0.030031 0.659489 -0 22 O 0.499262 0.065157 0.430572 0 23 O 0.049702 0.089961 0.739116 0 24 O 0.160222 0.137953 0.305297 -0 25 O 0.85766 0.218887 0.886645 -0 26 O 0.315803 0.194047 0.872444 -0 27 O 0.595124 0.183255 0.265128 -0 28 O 0.896701 0.208671 0.582063 0 29 O 0.396701 0.291329 0.417937 0 30 O 0.095124 0.316745 0.734872 -0 31 O 0.815803 0.305953 0.127556 -0 32 O 0.35766 0.281113 0.113355 -0 33 O 0.660222 0.362047 0.694703 -0 34 O 0.549702 0.410039 0.260884 0 35 O 0.999262 0.434843 0.569428 0 36 O 0.147186 0.469969 0.340511 -0 37 O 0.955157 0.492065 0.940207 -0 38 O 0.544843 0.507935 0.440207 -0 39 O 0.352814 0.530031 0.840511 -0 40 O 0.500738 0.565157 0.069428 0 41 O 0.950298 0.589961 0.760884 0 42 O 0.839778 0.637953 0.194703 -0 43 O 0.14234 0.718887 0.613355 -0 44 O 0.684197 0.694047 0.627556 -0 45 O 0.404876 0.683255 0.234872 -0 46 O 0.103299 0.708671 0.917937 0 47 O 0.603299 0.791329 0.082063 0 48 O 0.904876 0.816745 0.765128 -0 49 O 0.184197 0.805953 0.372444 -0 50 O 0.64234 0.781113 0.386645 -0 51 O 0.339778 0.862047 0.805297 -0 52 O 0.450298 0.910039 0.239116 0 53 O 0.000738 0.934843 0.930572 0 54 O 0.852814 0.969969 0.159489 -0 55 O 0.044843 0.992065 0.559793 -0 | 0.38424 | [0.0, 1.0, 0.0] | [[0.0, 0.0, 0.0, 0.25203, 0.0, 0.0], [0.0, 0.0, 0.0, 0.0, -0.38424, 0.0], [0.0, 0.0, 0.0, 0.0, 0.0, 0.09123]]
mp-757889 | LiSn(PO3)3 | 56 | 2.403795 | 1001.843 | Full Formula (Li4 Sn4 P12 O36) Reduced Formula: LiSn(PO3)3 abc : 7.764552 10.540542 12.241098 angles: 90.000000 90.000000 90.000000 pbc : True True True Sites (56) # SP a b c magmom --- ---- -------- -------- -------- -------- 0 Li 0.948415 0.373545 0.013292 -0 1 Li 0.551585 0.626455 0.513292 -0 2 Li 0.448415 0.126455 0.986708 -0 3 Li 0.051585 0.873545 0.486708 -0 4 Sn 0.196985 0.228035 0.648641 0 5 Sn 0.303015 0.771965 0.148641 0 6 Sn 0.696986 0.271965 0.351359 0 7 Sn 0.803014 0.728035 0.851359 0 8 P 0.181858 0.023612 0.295153 -0 9 P 0.185613 0.467507 0.182008 0 10 P 0.243623 0.704486 0.873202 -0 11 P 0.256377 0.295514 0.373202 -0 12 P 0.314387 0.532493 0.682008 0 13 P 0.318142 0.976388 0.795153 -0 14 P 0.681858 0.476388 0.704847 -0 15 P 0.685613 0.032493 0.817992 0 16 P 0.743623 0.795514 0.126798 -0 17 P 0.756377 0.204486 0.626798 -0 18 P 0.814387 0.967507 0.317992 0 19 P 0.818142 0.523612 0.204847 -0 20 O 0.02164 0.564103 0.200229 0 21 O 0.063091 0.651986 0.880452 0 22 O 0.147532 0.371086 0.284454 0 23 O 0.156319 0.454219 0.700977 0 24 O 0.224445 0.843793 0.824119 0 25 O 0.234485 0.995534 0.179327 -0 26 O 0.2148 0.927303 0.382927 0 27 O 0.163916 0.392694 0.079031 -0 28 O 0.148073 0.292551 0.475287 0 29 O 0.351927 0.707449 0.975287 0 30 O 0.336084 0.607306 0.579031 -0 31 O 0.2852 0.072697 0.882927 0 32 O 0.265515 0.004466 0.679327 -0 33 O 0.275555 0.156207 0.324119 0 34 O 0.343681 0.545781 0.200977 0 35 O 0.352468 0.628914 0.784454 0 36 O 0.436909 0.348014 0.380452 0 37 O 0.47836 0.435897 0.700229 0 38 O 0.52164 0.935897 0.799771 0 39 O 0.563091 0.848014 0.119548 0 40 O 0.647532 0.128914 0.715546 0 41 O 0.656319 0.045781 0.299023 0 42 O 0.724445 0.656207 0.175881 0 43 O 0.734485 0.504466 0.820673 -0 44 O 0.7148 0.572697 0.617073 0 45 O 0.663916 0.107306 0.920969 -0 46 O 0.648073 0.207449 0.524713 0 47 O 0.851927 0.792551 0.024713 0 48 O 0.836084 0.892694 0.420969 -0 49 O 0.7852 0.427303 0.117073 0 50 O 0.765515 0.495534 0.320673 -0 51 O 0.775555 0.343793 0.675881 0 52 O 0.843681 0.954219 0.799023 0 53 O 0.852468 0.871086 0.215546 0 54 O 0.936909 0.151986 0.619548 0 55 O 0.97836 0.064103 0.299771 0 | 0.09274 | [0.0, 1.0, 0.0] | [[0.0, 0.0, 0.0, -0.05265, 0.0, 0.0], [0.0, 0.0, 0.0, 0.0, 0.015959999999999995, 0.0], [0.0, 0.0, 0.0, 0.0, 0.0, 0.09274]]
mp-758241 | LiCrSiO4 | 28 | 3.837054 | 261.4244 | Full Formula (Li4 Cr4 Si4 O16) Reduced Formula: LiCrSiO4 abc : 5.699235 8.048462 5.699237 angles: 89.999983 90.000060 90.000017 pbc : True True True Sites (28) # SP a b c magmom --- ---- -------- -------- -------- -------- 0 Li 0.220074 0 0 0 1 Li 0.779927 0.5 0 0 2 Li 1e-06 0.25 0.220072 -0 3 Li 0 0.75 0.779928 -0 4 Cr 0.235085 0 0.500001 -2.922 5 Cr 0.764911 0.5 0.5 -2.922 6 Cr 0.500003 0.25 0.235096 2.922 7 Cr 0.500001 0.75 0.764904 2.922 8 Si 0.255175 0.625001 0.255176 -0 9 Si 0.744824 0.875 0.255177 -0 10 Si 0.255175 0.374999 0.744824 -0 11 Si 0.744824 0.125 0.744823 -0 12 O 0.260247 0.260934 0.984417 -0.003 13 O 0.739754 0.239066 0.984415 -0.003 14 O 0.984418 0.989068 0.260249 0.003 15 O 0.015582 0.510932 0.260247 0.003 16 O 0.015582 0.489068 0.739751 0.003 17 O 0.984417 0.010932 0.739751 0.003 18 O 0.260246 0.739066 0.015583 -0.003 19 O 0.739754 0.760934 0.015584 -0.003 20 O 0.495657 0.500908 0.259786 0.003 21 O 0.504343 0.999092 0.259787 0.003 22 O 0.25978 0.250903 0.504346 -0.003 23 O 0.74022 0.249098 0.504347 -0.003 24 O 0.25978 0.749098 0.495653 -0.003 25 O 0.740221 0.750903 0.495653 -0.003 26 O 0.495657 0.499092 0.740214 0.003 27 O 0.504343 0.000908 0.740213 0.003 | 0.02105 | [0.0, 1.0, 0.0] | [[0.0, 0.0, 0.0, 0.02105, 0.0, 0.0], [0.0, 0.0, 0.0, 0.0, -0.02105, 0.0], [0.0, 0.0, 0.0, 0.0, 0.0, 0.0]]
mp-758949 | Li2VGa3O8 | 14 | 3.507412 | 190.3159 | Full Formula (Li2 V1 Ga3 O8) Reduced Formula: Li2VGa3O8 abc : 5.211177 5.500532 6.639897 angles: 89.622887 89.527642 89.797109 pbc : True True True Sites (14) # SP a b c magmom --- ---- -------- -------- -------- -------- 0 Li 0.492352 0.102367 0.625039 -0 1 Li 0.007442 0.429433 0.126171 -0 2 V 0.499601 0.082423 0.124086 -0 3 Ga 0.993861 0.418717 0.626748 -0 4 Ga 0.482152 0.572239 0.389101 0 5 Ga 0.012808 0.911962 0.859781 0 6 O 0.169281 0.078755 0.085724 -0 7 O 0.122988 0.103549 0.655159 0 8 O 0.610001 0.376139 0.166095 -0 9 O 0.639981 0.420941 0.596874 -0 10 O 0.135832 0.536441 0.386436 0 11 O 0.065654 0.588945 0.864884 0 12 O 0.569141 0.901283 0.337506 0 13 O 0.651952 0.976921 0.906311 0 | 0.5998125 | [-6.0, -1.0, -0.0] | [[-0.5588940152733319, 0.050125457941908445, 0.17102018260973337, 0.0, 0.08275161537829462, 0.01106727856603406], [0.1200753118936725, 0.08669526365972911, 0.07617414663554475, -0.08216515607460262, -0.010384437935610565, 0.18169599721897947], [0.08013537262089761, -0.010198883699776617, 0.1274041854424698, 0.03426934823489318, 0.1501651346236762, 0.02259528404233278]]
mp-759070 | Li4Fe3P3O12F | 46 | 2.747966 | 603.3263 | Full Formula (Li8 Fe6 P6 O24 F2) Reduced Formula: Li4Fe3P3O12F abc : 8.449884 8.449884 8.449884 angles: 90.000000 90.000000 90.000000 pbc : True True True Sites (46) # SP a b c magmom --- ---- -------- -------- -------- -------- 0 Li 0.14313 0.14313 0.14313 -0 1 Li 0.14313 0.85687 0.85687 -0 2 Li 0.35687 0.35687 0.64313 -0 3 Li 0.35687 0.64313 0.35687 -0 4 Li 0.64313 0.35687 0.35687 -0 5 Li 0.64313 0.64313 0.64313 -0 6 Li 0.85687 0.14313 0.85687 -0 7 Li 0.85687 0.85687 0.14313 -0 8 Fe 0 0.5 0.25 -3.746 9 Fe 0 0.5 0.75 -3.746 10 Fe 0.25 0 0.5 -3.746 11 Fe 0.5 0.25 0 -3.746 12 Fe 0.5 0.75 0 -3.746 13 Fe 0.75 0 0.5 -3.746 14 P 0 0.25 0.5 -0.006 15 P 0 0.75 0.5 -0.006 16 P 0.25 0.5 0 -0.006 17 P 0.5 0 0.25 -0.006 18 P 0.5 0 0.75 -0.006 19 P 0.75 0.5 0 -0.006 20 O 0.115751 0.352899 0.599738 -0.027 21 O 0.115751 0.647101 0.400262 -0.027 22 O 0.099738 0.147101 0.384249 -0.027 23 O 0.099738 0.852899 0.615751 -0.027 24 O 0.147101 0.384249 0.099738 -0.027 25 O 0.147101 0.615751 0.900262 -0.027 26 O 0.352899 0.400262 0.884249 -0.027 27 O 0.352899 0.599738 0.115751 -0.027 28 O 0.400262 0.115751 0.647101 -0.027 29 O 0.400262 0.884249 0.352899 -0.027 30 O 0.384249 0.099738 0.147101 -0.027 31 O 0.384249 0.900262 0.852899 -0.027 32 O 0.615751 0.099738 0.852899 -0.027 33 O 0.615751 0.900262 0.147101 -0.027 34 O 0.599738 0.115751 0.352899 -0.027 35 O 0.599738 0.884249 0.647101 -0.027 36 O 0.647101 0.400262 0.115751 -0.027 37 O 0.647101 0.599738 0.884249 -0.027 38 O 0.852899 0.384249 0.900262 -0.027 39 O 0.852899 0.615751 0.099738 -0.027 40 O 0.900262 0.147101 0.615751 -0.027 41 O 0.900262 0.852899 0.384249 -0.027 42 O 0.884249 0.352899 0.400262 -0.027 43 O 0.884249 0.647101 0.599738 -0.027 44 F 0 0 0 -0 45 F 0.5 0.5 0.5 -0 | 0.1235733 | [0.0, 1.0, 0.0] | [[0.0, 0.0, 0.0, 0.12357333333333335, 0.0, 0.0], [0.0, 0.0, 0.0, 0.0, 0.12357333333333335, 0.0], [0.0, 0.0, 0.0, 0.0, 0.0, 0.12357333333333331]]
mp-759568 | LiBiP2O7 | 11 | 4.424159 | 146.3296 | Full Formula (Li1 Bi1 P2 O7) Reduced Formula: LiBiP2O7 abc : 5.724530 5.724530 4.750121 angles: 82.545799 82.545799 105.733439 pbc : True True True Sites (11) # SP a b c magmom --- ---- -------- -------- -------- -------- 0 Li 0.70325 0.29675 0.5 -0 1 Bi 0.077218 0.922782 0.5 -0 2 P 0.607113 0.805052 0.086729 0 3 P 0.194948 0.392887 0.913271 0 4 O 0.746294 0.972239 0.798609 -0 5 O 0.466925 0.944233 0.263329 0 6 O 0.767727 0.685097 0.259971 -0 7 O 0.314903 0.232273 0.740029 -0 8 O 0.027761 0.253706 0.201391 -0 9 O 0.422361 0.577639 0 -0 10 O 0.055767 0.533075 0.736671 0 | 2.364488 | [0.0, -5.0, -1.0] | [[0.0, 0.0, 0.0, 0.6563268790686216, 0.0, -0.5510880465857393], [-1.5077248752984311, -0.8219, -1.4615851247015703, 0.0, 0.7112089952881047, 0.0], [0.0, 0.0, 0.0, -0.23347195341426094, 0.0, -0.025313120931378576]]
mp-760276 | Li5MnOF5 | 12 | 2.369671 | 140.5939 | Full Formula (Li5 Mn1 O1 F5) Reduced Formula: Li5MnOF5 abc : 3.298065 3.298065 14.925105 angles: 90.000000 90.000000 119.999984 pbc : True True True Sites (12) # SP a b c magmom --- ---- -------- -------- -------- -------- 0 Li 0.666667 0.333333 0.337426 0 1 Li 0.666667 0.333333 0.659967 0 2 Li 0 0 0.177455 0 3 Li 0 0 0.498851 0 4 Li 0 0 0.82079 0.002 5 Mn 0.666667 0.333333 0.991326 4.594 6 O 0 0 0.953905 0.095 7 F 0.666667 0.333333 0.464712 -0 8 F 0.666667 0.333333 0.144682 0.024 9 F 0.666667 0.333333 0.786507 0.004 10 F 0 0 0.304064 0 11 F 0 0 0.626316 -0 | 1.171721 | [0.0, 0.0, -1.0] | [[0.0, 0.0, 0.0, 0.0, -0.1750650237584438, -0.16767751005402692], [-0.16767751005402692, 0.16767746984151305, 0.0, -0.17506498177423718, 0.0, 0.0], [-0.35486004255140224, -0.3548599574486385, 1.0588099999999996, 0.0, 0.0, 0.0]]
mp-760307 | Li7Mn(OF)3 | 56 | 2.485476 | 557.2421 | Full Formula (Li28 Mn4 O12 F12) Reduced Formula: Li7Mn(OF)3 abc : 6.321460 10.033502 9.370508 angles: 102.490956 73.806453 93.224156 pbc : True True True Sites (56) # SP a b c magmom --- ---- -------- -------- -------- -------- 0 Li 0.357208 0.986755 0.113707 -0.001 1 Li 0.857156 0.486763 0.113696 0.001 2 Li 0.607302 0.236745 0.613699 -0.001 3 Li 0.107319 0.736751 0.613702 0.001 4 Li 0.653061 0.00642 0.234433 0.001 5 Li 0.15301 0.506452 0.234437 -0.001 6 Li 0.903057 0.256336 0.734377 -0 7 Li 0.40294 0.756357 0.73446 0 8 Li 0.030479 0.01838 0.339957 0 9 Li 0.530567 0.518437 0.339864 -0 10 Li 0.280512 0.268192 0.839712 -0.001 11 Li 0.780508 0.768195 0.839775 0.001 12 Li 0.701814 0.712039 0.174573 0.002 13 Li 0.201877 0.212029 0.174578 -0.002 14 Li 0.951996 0.961856 0.674657 -0.002 15 Li 0.451981 0.461869 0.674681 0.002 16 Li 0.127235 0.737915 0.250401 -0.002 17 Li 0.627384 0.237885 0.250283 0.002 18 Li 0.377432 0.98763 0.750589 -0.001 19 Li 0.877401 0.487605 0.750599 0.001 20 Li 0.332523 0.995601 0.450624 0.004 21 Li 0.832552 0.495571 0.450616 -0.004 22 Li 0.582337 0.24547 0.950366 0.004 23 Li 0.082301 0.745485 0.950399 -0.004 24 Li 0.368676 0.751889 0.389151 0.001 25 Li 0.868697 0.251872 0.38918 -0.001 26 Li 0.618966 0.001824 0.889164 0.003 27 Li 0.118929 0.501817 0.889159 -0.003 28 Mn 0.27829 0.277267 0.490079 -4.593 29 Mn 0.528263 0.526886 0.990302 -4.593 30 Mn 0.777809 0.777146 0.490275 4.593 31 Mn 0.028139 0.027163 0.990401 4.593 32 O 0.354376 0.111688 0.302503 -0.019 33 O 0.85437 0.611687 0.302516 0.019 34 O 0.604395 0.36167 0.802457 -0.02 35 O 0.104406 0.861687 0.802487 0.02 36 O 0.396268 0.624712 0.210643 -0.022 37 O 0.896221 0.124729 0.210693 0.022 38 O 0.646414 0.87448 0.710734 0.023 39 O 0.146433 0.374564 0.710616 -0.023 40 O 0.100159 0.859274 0.461986 0.047 41 O 0.600263 0.359339 0.461928 -0.047 42 O 0.350208 0.109238 0.962001 0.047 43 O 0.850203 0.609231 0.96199 -0.047 44 F 0.643482 0.905245 0.037466 0.012 45 F 0.143276 0.405207 0.037546 -0.012 46 F 0.893541 0.155327 0.537468 -0.012 47 F 0.393874 0.655278 0.5373 0.012 48 F 0.114879 0.86239 0.130907 0.016 49 F 0.614891 0.362402 0.130882 -0.016 50 F 0.366708 0.111819 0.631152 -0.015 51 F 0.866711 0.611824 0.631155 0.015 52 F 0.605072 0.87741 0.35791 0.021 53 F 0.105086 0.377403 0.3579 -0.021 54 F 0.855075 0.127415 0.857915 0.021 55 F 0.355069 0.627411 0.857903 -0.021 | 0.4369646 | [-1.0, 1.0, 1.0] | [[-0.2208257250290188, 0.10362568974555939, -0.0859463246368139, -0.029740492539435382, 0.17331741485908755, 0.03472126017143866], [-0.25266000996718463, 0.11403113881209767, -0.05393469038998007, 0.09183407748444247, -0.09088103892988053, 0.20143548328560007], [-0.10448981841148591, 0.019118059662332224, 0.12273263690026238, -0.010233694079351742, -0.18146380793557715, 0.06658538204405853]]
mp-760375 | Li3VS4 | 8 | 1.572515 | 211.2213 | Full Formula (Li3 V1 S4) Reduced Formula: Li3VS4 abc : 5.955422 5.955422 5.955422 angles: 90.000000 90.000000 90.000000 pbc : True True True Sites (8) # SP a b c magmom --- ---- ------- ------- ------- -------- 0 Li 0 0 0.5 0 1 Li 0 0.5 0 0 2 Li 0.5 0 0 0 3 V 0 0 0 0 4 S 0.20962 0.20962 0.20962 -0 5 S 0.20962 0.79038 0.79038 -0 6 S 0.79038 0.20962 0.79038 -0 7 S 0.79038 0.79038 0.20962 -0 | 0.07079333 | [0.0, 1.0, 0.0] | [[0.0, 0.0, 0.0, 0.07079333333333333, 0.0, 0.0], [0.0, 0.0, 0.0, 0.0, 0.07079333333333335, 0.0], [0.0, 0.0, 0.0, 0.0, 0.0, 0.07079333333333332]]
mp-760402 | TaRhO4 | 12 | 8.280273 | 139.5172 | Full Formula (Ta2 Rh2 O8) Reduced Formula: TaRhO4 abc : 5.673138 5.673138 5.673138 angles: 106.718157 106.718157 115.129899 pbc : True True True Sites (12) # SP a b c magmom --- ---- -------- -------- -------- -------- 0 Ta 0.261021 0.761021 0.5 -0 1 Ta 0.011021 0.011021 0 -0 2 Rh 0.748696 0.248696 0.5 0 3 Rh 0.498696 0.498696 0 0 4 O 0.439688 0.237037 0.202651 -0 5 O 0.955505 0.758104 0.197401 0 6 O 0.008104 0.310703 0.302599 0 7 O 0.487037 0.784387 0.297349 -0 8 O 0.008104 0.705505 0.697401 0 9 O 0.487037 0.189688 0.702651 -0 10 O 0.560703 0.758104 0.802599 0 11 O 0.034387 0.237037 0.797349 -0 | 0.7822066 | [-1.0, 0.0, 0.0] | [[-0.6507000000000003, -0.30694999999999995, -0.30694999999999995, 0.0, 0.0, 0.0], [0.0, 0.0, 0.0, 0.0, 0.0, 0.53982], [0.0, 0.0, 0.0, 0.0, 0.53982, 0.0]]
mp-760762 | NbOF3 | 20 | 3.713578 | 296.7327 | Full Formula (Nb4 O4 F12) Reduced Formula: NbOF3 abc : 5.515248 5.586133 9.631394 angles: 90.000000 90.000000 90.000000 pbc : True True True Sites (20) # SP a b c magmom --- ---- -------- -------- -------- -------- 0 Nb 0.125357 0.919652 0.360963 -0 1 Nb 0.374643 0.080348 0.860963 -0 2 Nb 0.874643 0.419652 0.139037 -0 3 Nb 0.625357 0.580348 0.639037 -0 4 O 0.552751 0.896501 0.741657 -0 5 O 0.947249 0.103499 0.241657 -0 6 O 0.447249 0.396501 0.758343 -0 7 O 0.052751 0.603499 0.258343 -0 8 F 0.862737 0.804069 0.493836 0 9 F 0.300418 0.833168 0.989863 0 10 F 0.072178 0.051092 0.769495 0 11 F 0.427822 0.948908 0.269495 -0 12 F 0.199582 0.166832 0.489863 0 13 F 0.637263 0.195931 0.993836 0 14 F 0.137263 0.304069 0.006164 0 15 F 0.699582 0.333168 0.510137 0 16 F 0.927822 0.551092 0.730505 0 17 F 0.572178 0.448908 0.230505 0 18 F 0.800418 0.666832 0.010137 0 19 F 0.362737 0.695931 0.506164 0 | 0.41778 | [0.0, 0.0, 1.0] | [[0.0, 0.0, 0.0, 0.25869, 0.0, 0.0], [0.0, 0.0, 0.0, 0.0, 0.32081999999999994, 0.0], [0.0, 0.0, 0.0, 0.0, 0.0, 0.41778]]
mp-761280 | LiV(TeO4)3 | 17 | 5.359463 | 196.0238 | Full Formula (Li1 V1 Te3 O12) Reduced Formula: LiV(TeO4)3 abc : 5.030693 5.312441 7.349629 angles: 93.642618 90.061844 90.035904 pbc : True True True Sites (17) # SP a b c magmom --- ---- -------- -------- -------- -------- 0 Li 0.497181 0.932028 0.795994 -0 1 V 0.002451 0.002265 0.016801 -0 2 Te 0.503813 0.494902 0.99994 -0 3 Te 0.00573 0.004181 0.503241 -0 4 Te 0.498507 0.50118 0.49335 -0 5 O 0.320456 0.185898 0.424821 -0 6 O 0.12647 0.005307 0.745933 0 7 O 0.300402 0.811264 0.043905 0 8 O 0.182223 0.686097 0.42379 0 9 O 0.79379 0.713942 0.936868 0 10 O 0.370229 0.519712 0.744973 0 11 O 0.639162 0.508322 0.248845 -0 12 O 0.188597 0.305189 0.05418 0 13 O 0.81498 0.320163 0.565617 -0 14 O 0.691337 0.189687 0.936748 0 15 O 0.88629 0.004741 0.248439 -0 16 O 0.67838 0.82272 0.562755 0 | 2.710306 | [-1.0, 4.0, 3.0] | [[0.30833583466527625, 1.2389673279683155, -0.20247714734119665, 0.2839709276766631, -0.11677408319050951, -0.43069563364160557], [-0.23033785252307898, -0.04476837627768026, -0.011616375419987696, 0.36627544248380617, 0.10745028682430909, 1.025803399381111], [-0.5582977945395406, -0.32440135254384006, 2.5829730748437445, -0.09606475887885899, 0.10564890463795734, -0.15778470698577152]]
mp-761495 | Li2Ni(PO3)4 | 76 | 2.718459 | 949.153 | Full Formula (Li8 Ni4 P16 O48) Reduced Formula: Li2Ni(PO3)4 abc : 9.125550 12.886963 9.377878 angles: 68.655503 90.000484 110.862126 pbc : True True True Sites (76) # SP a b c magmom --- ---- -------- -------- -------- -------- 0 Li 0.500085 0.999987 0.151584 -0 1 Li 0.750001 0.499958 0.401619 0 2 Li 6.7e-05 0.999946 0.651643 0 3 Li 0.249972 0.500026 0.901545 -0 4 Li 0.499933 0.999997 0.85234 -0 5 Li 0.749933 0.499904 0.102362 0 6 Li 0.99995 3.5e-05 0.352376 0 7 Li 0.249976 0.499915 0.60239 0 8 Ni 0.875063 0.250165 0.185484 -1.831 9 Ni 0.124734 0.749994 0.435382 -1.831 10 Ni 0.375081 0.250075 0.685334 1.831 11 Ni 0.624985 0.749986 0.935601 1.831 12 P 0.798145 0.00282 0.94862 0.001 13 P 0.048144 0.502871 0.198631 -0.001 14 P 0.298111 0.002767 0.448653 -0.001 15 P 0.548077 0.502817 0.698673 0.001 16 P 0.451916 0.497179 0.201506 0.001 17 P 0.701944 0.997219 0.451584 -0.001 18 P 0.951875 0.497155 0.701468 -0.001 19 P 0.201958 0.997234 0.951569 0.001 20 P 0.601157 0.18284 0.454636 0.002 21 P 0.851151 0.682805 0.704682 0.002 22 P 0.101192 0.182861 0.954634 -0.002 23 P 0.351184 0.682813 0.20471 -0.002 24 P 0.648794 0.31715 0.887463 -0.002 25 P 0.898815 0.817169 0.137498 -0.002 26 P 0.148818 0.317172 0.387423 0.002 27 P 0.398796 0.817116 0.637538 0.002 28 O 0.666084 0.039305 0.975971 0 29 O 0.916024 0.53932 0.226065 -0 30 O 0.166087 0.039306 0.475996 -0 31 O 0.416 0.539294 0.726086 0 32 O 0.583992 0.46068 0.265421 0 33 O 0.833995 0.960716 0.515463 -0 34 O 0.083963 0.460706 0.765347 -0 35 O 0.333974 0.960711 0.015447 0 36 O 0.459059 0.121171 0.370927 -0.001 37 O 0.709041 0.621199 0.620928 0.001 38 O 0.959061 0.121203 0.870929 0.001 39 O 0.209108 0.621233 0.120896 -0.001 40 O 0.290995 0.37879 0.242107 0.001 41 O 0.541047 0.878816 0.492246 -0.001 42 O 0.790933 0.378755 0.742152 -0.001 43 O 0.041046 0.878812 0.992262 0.001 44 O 0.030169 0.434024 0.094369 -0.02 45 O 0.280132 0.933885 0.344406 -0.02 46 O 0.530112 0.433989 0.594387 0.02 47 O 0.780213 0.933912 0.844432 0.02 48 O 0.719939 0.066132 0.278428 -0.02 49 O 0.969786 0.565993 0.528341 -0.02 50 O 0.219901 0.066069 0.778412 0.02 51 O 0.469899 0.566055 0.028373 0.02 52 O 0.733368 0.281021 0.331392 -0.02 53 O 0.983361 0.780976 0.581478 -0.02 54 O 0.233363 0.280982 0.831359 0.02 55 O 0.483419 0.780977 0.081576 0.02 56 O 0.516616 0.219032 0.862358 0.02 57 O 0.766662 0.718999 0.112469 0.02 58 O 0.016609 0.219036 0.362367 -0.02 59 O 0.266609 0.719008 0.6124 -0.02 60 O 0.033961 0.206193 0.079436 -0.011 61 O 0.283829 0.706045 0.329597 -0.011 62 O 0.533926 0.206168 0.579448 0.011 63 O 0.783943 0.706084 0.829601 0.011 64 O 0.716024 0.293909 0.035644 -0.011 65 O 0.965961 0.793869 0.285709 -0.011 66 O 0.215996 0.293863 0.535641 0.011 67 O 0.465985 0.793824 0.785725 0.011 68 O 0.16002 0.07161 0.042686 -0.001 69 O 0.409982 0.571534 0.292662 -0.001 70 O 0.660021 0.071619 0.542705 0.001 71 O 0.910016 0.571563 0.792595 0.001 72 O 0.589958 0.428393 0.864211 -0.001 73 O 0.840004 0.928415 0.114222 -0.001 74 O 0.089955 0.428412 0.364185 0.001 75 O 0.339998 0.928415 0.614212 0.001 | 1.282352 | [0.0, -2.0, 1.0] | [[0.0, 0.0, 0.0, 0.44205102064725893, 0.0, -0.41250593209083253], [0.2598189781794145, 1.18801, 0.3588910218205854, 0.0, -0.19170600216787806, 0.0], [0.0, 0.0, 0.0, 0.4281259320908326, 0.0, -0.0366889793527409]]
mp-761675 | Li2Cr3CoO8 | 14 | 4.08897 | 144.8967 | Full Formula (Li2 Cr3 Co1 O8) Reduced Formula: Li2Cr3CoO8 abc : 5.909428 5.909428 5.909429 angles: 59.690623 59.690623 59.690611 pbc : True True True Sites (14) # SP a b c magmom --- ---- -------- -------- -------- -------- 0 Li 0.876675 0.876675 0.876675 0.003 1 Li 0.499494 0.499494 0.499494 -0.008 2 Cr 0.501591 0.501591 0.993826 2.261 3 Cr 0.501591 0.993826 0.501591 2.28 4 Cr 0.993826 0.501591 0.501591 2.251 5 Co 0.120731 0.120731 0.120731 2.655 6 O 0.740223 0.740223 0.740223 -0.01 7 O 0.291105 0.750756 0.750756 -0.127 8 O 0.750756 0.291105 0.750756 -0.133 9 O 0.750756 0.750756 0.291105 -0.127 10 O 0.252027 0.252027 0.711314 -0.051 11 O 0.252027 0.711314 0.252027 -0.048 12 O 0.711314 0.252027 0.252027 -0.062 13 O 0.257884 0.257884 0.257884 0.018 | 0.3002297 | [0.0, -0.0, -1.0] | [[0.0, 0.0, 0.0, 0.0, -0.12365501417804141, 0.0991525050023996], [0.09915250500239958, -0.0991524849776528, 0.0, -0.12365498920478332, 0.0, 0.0], [-0.1689100170564663, -0.1689099829435475, -0.18186999999999998, 0.0, 0.0, 0.0]]
mp-761711 | Li4V3SiO10 | 18 | 2.496856 | 245.1833 | Full Formula (Li4 V3 Si1 O10) Reduced Formula: Li4V3SiO10 abc : 5.130328 6.049026 8.305056 angles: 90.414132 107.948182 90.122207 pbc : True True True Sites (18) # SP a b c magmom --- ---- -------- -------- -------- -------- 0 Li 0.020909 0.343325 0.888233 0.002 1 Li 0.631153 0.353779 0.125098 0.001 2 Li 0.137125 0.662356 0.114272 0.001 3 Li 0.52368 0.657755 0.900106 0 4 V 0.433651 0.16275 0.720535 1.045 5 V 0.207852 0.161119 0.285387 1.024 6 V 0.922978 0.828016 0.701379 1.051 7 Si 0.708631 0.84593 0.277834 0.011 8 O 0.799645 0.107455 0.745649 -0.022 9 O 0.549179 0.09074 0.255807 -0.002 10 O 0.262702 0.245974 0.502398 -0.045 11 O 0.399408 0.337529 0.879577 -0.042 12 O 0.027512 0.341594 0.13032 -0.043 13 O 0.533649 0.666053 0.142946 -0.003 14 O 0.891751 0.65396 0.860365 -0.047 15 O 0.767206 0.766205 0.475559 -0.018 16 O 0.298037 0.884411 0.750193 -0.021 17 O 0.008932 0.89105 0.244343 0.001 | 0.7566429 | [-4.0, 0.0, -1.0] | [[0.5626007719271866, -0.24017207905402685, -0.19216573008011317, 0.016757651848906492, -0.34852088646828133, -0.027585213452635583], [-0.023898189694875463, -0.017345155541911666, 0.03113674374443833, 0.07031221608409292, 0.006105065706133084, -0.23247974909423041], [-0.13084072920180145, 0.10672791667347492, 0.23476468109505017, -0.0028166101345864646, -0.021909659676619474, 0.019981460018349422]]
mp-761819 | Li4VFe(TeO6)2 | 20 | 4.700164 | 205.5263 | Full Formula (Li4 V1 Fe1 Te2 O12) Reduced Formula: Li4VFe(TeO6)2 abc : 5.125761 5.380593 7.468096 angles: 93.737645 90.073491 90.291879 pbc : True True True Sites (20) # SP a b c magmom --- ---- -------- -------- -------- -------- 0 Li 0.004217 0.436608 0.272445 0.001 1 Li 0.499249 0.939043 0.790857 0.001 2 Li 0.996013 0.406446 0.8016 0.001 3 Li 0.498116 0.953706 0.27036 0.002 4 V 0.502758 0.486316 0.512452 0.026 5 Fe 0.999437 0.988853 0.002823 4.336 6 Te 0.998701 0.986752 0.499311 0.014 7 Te 0.505874 0.49966 0.010348 0.028 8 O 0.304275 0.209938 0.431601 0.008 9 O 0.123268 0.023484 0.738783 0.045 10 O 0.331926 0.818076 0.045056 0.096 11 O 0.198175 0.697887 0.424152 0.008 12 O 0.798703 0.688491 0.926307 0.102 13 O 0.378218 0.509733 0.735443 0.007 14 O 0.626965 0.515749 0.255599 0.012 15 O 0.186305 0.329052 0.048032 0.063 16 O 0.801522 0.319961 0.557043 0.007 17 O 0.68972 0.204467 0.931006 0.067 18 O 0.878151 0.026187 0.259796 0.066 19 O 0.678408 0.817187 0.558186 0.009 | 6.808199 | [-1.0, 0.0, 5.0] | [[0.5019934304361563, -0.5262180151045481, -0.6608794025463742, 0.3188254258166052, 0.09902428004217842, -2.3127749222308647], [0.24281340314215794, -4.709929293584884, -1.4871583197209775, 2.28705443796263, 0.12016222601175489, -0.8838422783576511], [-1.7877597094083988, 1.2000662834627716, 4.561148210107871, -1.0560320010416173, -0.04382059864848619, 0.4703140537854376]]
mp-763098 | Li2MnF4 | 7 | 2.439818 | 98.56012 | Full Formula (Li2 Mn1 F4) Reduced Formula: Li2MnF4 abc : 5.516771 5.516771 5.516771 angles: 129.072848 129.072848 74.893387 pbc : True True True Sites (7) # SP a b c magmom --- ---- -------- -------- -------- -------- 0 Li 0.5 0.5 0 0.002 1 Li 0.25 0.75 0.5 0.001 2 Mn 0 0 0 4.658 3 F 0.17696 0.655092 0.063469 0.029 4 F 0.886509 0.82304 0.478133 0.029 5 F 0.591624 0.113491 0.936531 0.029 6 F 0.344908 0.408376 0.521867 0.029 | 0.5269228 | [0.0, 0.0, -1.0] | [[0.0, 0.0, 0.0, 0.321975, 0.10652999999999999, 0.0], [0.0, 0.0, 0.0, -0.10653000000000001, 0.321975, 0.0], [0.085355, -0.085355, 0.0, 0.0, 0.0, 0.5129099999999999]]
mp-763489 | LiVPO4 | 14 | 3.303306 | 153.6762 | Full Formula (Li2 V2 P2 O8) Reduced Formula: LiVPO4 abc : 5.493880 6.423955 5.493880 angles: 76.895719 61.979281 103.104281 pbc : True True True Sites (14) # SP a b c magmom --- ---- -------- -------- -------- -------- 0 Li 0.809733 0.25 0.809733 0.001 1 Li 0.559734 0.75 0.559734 -0.001 2 V 0.183974 0.749997 0.183979 -2.708 3 V 0.43398 0.250003 0.433976 2.708 4 P 0.122322 0.25 0.122322 -0.001 5 P 0.872324 0.75 0.872324 0.001 6 O 0.788112 0.105161 0.265695 -0.005 7 O 0.870858 0.605162 0.682952 0.005 8 O 0.265695 0.394838 0.788112 -0.005 9 O 0.682952 0.894838 0.870858 0.005 10 O 0.303559 0.099874 0.1516 0.004 11 O 0.751468 0.599872 0.203687 -0.004 12 O 0.1516 0.400126 0.303559 0.004 13 O 0.203687 0.900128 0.751468 -0.004 | 1.03002 | [1.0, 0.0, 0.0] | [[0.6190100000000001, -0.25564000000000003, -0.7825699999999999, 0.0, 0.0, 0.0], [0.0, 0.0, 0.0, 0.0, 0.0, 0.17659000000000002], [0.0, 0.0, 0.0, 0.0, -0.5010000000000001, 0.0]]
mp-765618 | Mn6O7F5 | 18 | 4.435737 | 200.8847 | Full Formula (Mn6 O7 F5) Reduced Formula: Mn6O7F5 abc : 5.535940 5.580624 7.362552 angles: 73.488550 72.061331 71.599985 pbc : True True True Sites (18) # SP a b c magmom --- ---- -------- -------- -------- -------- 0 Mn 0.686079 0.693494 0.83795 3.435 1 Mn 0.338639 0.337575 0.674115 3.917 2 Mn 0.679439 0.610822 0.311688 3.912 3 Mn 0.32918 0.333078 0.164389 4.01 4 Mn 0.990669 0.983224 0.502717 3.936 5 Mn 0.975985 0.044662 0.998975 4.007 6 O 0.025226 0.643658 0.672173 -0.148 7 O 0.226141 0.250065 0.958414 -0.146 8 O 0.771185 0.797035 0.02594 -0.126 9 O 0.430414 0.412967 0.381236 -0.155 10 O 0.973283 0.321642 0.328414 -0.119 11 O 0.645061 0.030532 0.67317 -0.123 12 O 0.683069 0.344691 0.002969 -0.104 13 F 0.365653 0.922729 0.339016 0.014 14 F 0.892416 0.849968 0.305767 0.034 15 F 0.573256 0.577287 0.642117 0.028 16 F 0.112658 0.105629 0.690686 0.069 17 F 0.301645 0.740944 0.990261 0.012 | 0.3659242 | [-2.0, 1.0, 1.0] | [[0.1407430312885309, -0.11154044221446534, 0.12032451112222732, -0.06469112618677554, -0.1701736878482222, 0.056459887859337], [-0.18211866468970864, 0.04399052379734252, -0.020351444723162516, 0.017905331255783582, 0.039644262394022696, 0.12223618619345983], [0.06798189270877324, 0.12185521987259162, 0.05633885811849483, 0.12120786497498443, 0.20158071742761635, 0.10231055281442206]]
mp-765725 | Na3Li5Mn5O9 | 22 | 3.244781 | 267.3209 | Full Formula (Na3 Li5 Mn5 O9) Reduced Formula: Na3Li5Mn5O9 abc : 5.892818 5.907650 9.048440 angles: 78.210807 83.116839 60.125627 pbc : True True True Sites (22) # SP a b c magmom --- ---- -------- -------- -------- -------- 0 Na 0.07902 0.46784 0.433544 0.003 1 Na 0.394031 0.770277 0.426311 0.003 2 Na 0.72755 0.120859 0.440561 0.003 3 Li 0.016251 0.922126 0.181322 0.007 4 Li 0.387547 0.40615 0.65213 0.001 5 Li 0.709238 0.73274 0.636226 0.002 6 Li 0.064445 0.066315 0.62597 0.002 7 Li 0.368596 0.618387 0.03466 -0.002 8 Mn 0.018705 0.682675 0.851676 4.566 9 Mn 0.41455 0.170905 0.180553 4.573 10 Mn 0.772404 0.521202 0.181317 4.573 11 Mn 0.37247 0.023481 0.855169 4.563 12 Mn 0.745165 0.306226 0.855496 4.564 13 O 0.07777 0.166403 0.273802 0.065 14 O 0.42513 0.492703 0.244531 0.085 15 O 0.739616 0.832471 0.270649 0.065 16 O 0.388854 0.079002 0.626423 0.05 17 O 0.725447 0.397842 0.626376 0.048 18 O 0.051388 0.738587 0.622707 0.046 19 O 0.374943 0.335775 0.935679 0.117 20 O 0.688473 0.642963 0.939874 0.114 21 O 0.065 0.951175 0.950155 0.098 | 0.8549038 | [-1.0, 1.0, 2.0] | [[-0.2681292241344677, -0.30042411692462323, 0.07455661938038381, 0.015556618917607396, 0.02265178599300293, 0.04327256589847807], [0.1322784795609414, 0.3472863147616741, 0.01116798249212013, -0.0321075878245288, 0.09152890425790794, -0.10331308716361078], [0.4850815644507439, 0.33804376475189357, -0.3224264653828876, 0.24660686204718274, 0.049587028400887266, 0.03524648640038132]]
mp-765958 | LiFe(Si2O5)2 | 32 | 2.79776 | 397.8062 | Full Formula (Li2 Fe2 Si8 O20) Reduced Formula: LiFe(Si2O5)2 abc : 4.854946 7.158931 11.445611 angles: 90.000000 90.000000 90.000000 pbc : True True True Sites (32) # SP a b c magmom --- ---- -------- -------- -------- -------- 0 Li 0.5 0.5 0.27726 0 1 Li 0.5 0 0.77726 0 2 Fe 0 0.5 0.383927 -1.032 3 Fe 0 0 0.883927 -1.032 4 Si 0.038182 0.213789 0.169796 -0.004 5 Si 0.038182 0.286211 0.669796 -0.004 6 Si 0.456069 0.713066 0.011982 0.005 7 Si 0.456069 0.786934 0.511982 0.005 8 Si 0.543931 0.213066 0.511982 0.005 9 Si 0.543931 0.286934 0.011982 0.005 10 Si 0.961818 0.713789 0.669796 -0.004 11 Si 0.961818 0.786211 0.169796 -0.004 12 O 0 0 0.214696 0 13 O 0 0.5 0.714696 0 14 O 0.234305 0.206356 0.050076 0.005 15 O 0.234305 0.293644 0.550076 0.005 16 O 0.176954 0.158517 0.770082 0.043 17 O 0.176954 0.341483 0.270082 0.043 18 O 0.310597 0.652145 0.417249 -0.026 19 O 0.310597 0.847855 0.917249 -0.027 20 O 0.26722 0.702771 0.132442 0 21 O 0.26722 0.797229 0.632442 0 22 O 0.5 0.5 0.964617 0.002 23 O 0.5 0 0.464617 0.002 24 O 0.73278 0.202771 0.632442 0 25 O 0.73278 0.297229 0.132442 0 26 O 0.689403 0.347855 0.417249 -0.026 27 O 0.689403 0.152145 0.917249 -0.027 28 O 0.823046 0.841483 0.770082 0.043 29 O 0.823046 0.658517 0.270082 0.043 30 O 0.765695 0.706356 0.550076 0.005 31 O 0.765695 0.793644 0.050076 0.005 | 0.7420228 | [0.0, 1.0, 0.0] | [[0.0, 0.0, 0.0, 0.0, 0.0, -0.28156], [-0.41053999999999996, -0.59401, -0.1709, 0.0, 0.0, 0.0], [0.0, 0.0, 0.0, 0.09788000000000001, 0.0, 0.0]]
mp-766808 | Li4Mn8O13F3 | 28 | 3.888199 | 312.7256 | Full Formula (Li4 Mn8 O13 F3) Reduced Formula: Li4Mn8O13F3 abc : 5.992011 6.081478 10.335636 angles: 74.037378 76.123696 60.507784 pbc : True True True Sites (28) # SP a b c magmom --- ---- -------- -------- -------- -------- 0 Li 0.783222 0.836358 0.060954 0.006 1 Li 0.729806 0.657745 0.443222 0.006 2 Li 0.264826 0.341203 0.557478 0.006 3 Li 0.231187 0.159071 0.944233 0.007 4 Mn 0.243427 0.260003 0.246955 3.909 5 Mn 0.999913 0.99402 0.500563 3.936 6 Mn 0.243862 0.745624 0.245923 3.211 7 Mn 0.485117 0.511091 0.002752 3.915 8 Mn 0.247797 0.751505 0.750394 3.929 9 Mn 0.748548 0.24888 0.250021 3.94 10 Mn 0.747944 0.251426 0.751463 3.937 11 Mn 0.747985 0.750267 0.751232 3.925 12 O 0.119977 0.650297 0.134074 0.05 13 O 0.586312 0.177943 0.134347 -0.104 14 O 0.141578 0.098191 0.148867 -0.032 15 O 0.087119 0.104566 0.634527 -0.081 16 O 0.579415 0.619534 0.135641 -0.077 17 O 0.086482 0.673166 0.634929 -0.085 18 O 0.356224 0.401077 0.353337 -0.038 19 O 0.654119 0.595797 0.646208 -0.006 20 O 0.912055 0.31797 0.367883 -0.098 21 O 0.919177 0.878546 0.366669 -0.067 22 O 0.407037 0.398619 0.865823 -0.084 23 O 0.842147 0.90631 0.854713 -0.007 24 O 0.40953 0.830087 0.864681 -0.087 25 F 0.39224 0.844605 0.372598 0.05 26 F 0.602924 0.136609 0.613389 0.096 27 F 0.893381 0.366515 0.886838 0.094 | 0.1498673 | [-1.0, 2.0, 1.0] | [[-0.06364693428284039, 0.0, -0.021003003482880145, -0.01836997438193689, -0.02021769388025982, 0.0017717008900217288], [-0.04177100298531346, -0.024620021501598602, -0.05182100953066505, -0.036170703666280064, -0.01422608236690527, -0.016486655752924774], [-0.032697343291902846, -0.04287456970147587, -0.09345314335207705, -0.012541600706214235, -0.04551499407980958, -0.012085171734888543]]
mp-767688 | NaNdPCO7 | 22 | 2.89429 | 369.725 | Full Formula (Na2 Nd2 P2 C2 O14) Reduced Formula: NaNdPCO7 abc : 7.162643 5.298005 9.743375 angles: 89.504751 90.000000 90.000000 pbc : True True True Sites (22) # SP a b c magmom --- ---- -------- -------- -------- -------- 0 Na 0.535971 0.770528 0.769177 -0 1 Na 0.035971 0.229472 0.230823 -0 2 Nd 0.221208 0.220495 0.626633 0.001 3 Nd 0.721208 0.779505 0.373367 0.001 4 P 0.728327 0.284406 0.583535 -0.001 5 P 0.228327 0.715594 0.416465 -0.001 6 C 0.278649 0.276042 0.929151 -0.022 7 C 0.778649 0.723958 0.070849 -0.022 8 O 0.73887 0.688487 0.945535 0.326 9 O 0.288872 0.050618 0.880954 0.285 10 O 0.302891 0.459989 0.843249 0.212 11 O 0.905428 0.211722 0.664111 0.005 12 O 0.55404 0.152834 0.644161 0.01 13 O 0.249158 0.789853 0.571783 0.01 14 O 0.698735 0.576403 0.5842 0.014 15 O 0.198735 0.423597 0.4158 0.014 16 O 0.749158 0.210147 0.428217 0.01 17 O 0.05404 0.847166 0.355839 0.01 18 O 0.405428 0.788278 0.335889 0.005 19 O 0.802891 0.540011 0.156751 0.212 20 O 0.788872 0.949382 0.119046 0.285 21 O 0.23887 0.311513 0.054465 0.327 | 1.066535 | [-3.0, -0.0, 1.0] | [[0.0, 0.0, 0.0, 0.16108999999999998, 0.0, 0.9838299999999999], [0.47625, -0.19262, -0.12423, 0.0, -0.06579, 0.0], [0.0, 0.0, 0.0, 0.1036, 0.0, 0.36674999999999996]]
mp-767722 | VFe(P2O7)2 | 40 | 2.823422 | 534.8139 | Full Formula (V2 Fe2 P8 O28) Reduced Formula: VFe(P2O7)2 abc : 4.888043 16.235938 6.990738 angles: 90.526193 105.403603 89.245300 pbc : True True True Sites (40) # SP a b c magmom --- ---- -------- -------- -------- -------- 0 V 0.211748 0.752788 0.727431 0.006 1 V 0.211394 0.252826 0.727225 -0.006 2 Fe 0.785021 0.503749 0.267492 -4.423 3 Fe 0.784964 0.003687 0.267717 4.423 4 P 0.383562 0.09301 0.505155 0.012 5 P 0.383508 0.593 0.505147 -0.012 6 P 0.250569 0.384462 0.109118 -0.011 7 P 0.250612 0.884457 0.109212 0.011 8 P 0.759347 0.13567 0.890756 0.008 9 P 0.759357 0.635645 0.890707 -0.008 10 P 0.611616 0.346775 0.493512 -0.005 11 P 0.611836 0.846793 0.493687 0.005 12 O 0.014268 0.168137 0.824525 0.003 13 O 0.01412 0.668155 0.824432 -0.003 14 O 0.172239 0.326578 0.922554 -0.003 15 O 0.172349 0.826535 0.922648 0.002 16 O 0.144631 0.032559 0.469664 0.066 17 O 0.144517 0.532575 0.469646 -0.066 18 O 0.270438 0.182727 0.530314 0.004 19 O 0.27054 0.682736 0.530438 -0.004 20 O 0.414335 0.336161 0.632086 -0.002 21 O 0.414661 0.836163 0.632381 0.002 22 O 0.553818 0.209241 0.898994 0.002 23 O 0.553701 0.709171 0.899158 -0.002 24 O 0.586437 0.073615 0.724802 0.005 25 O 0.586389 0.573561 0.724805 -0.005 26 O 0.43495 0.320093 0.274242 -0.005 27 O 0.434963 0.820115 0.274429 0.005 28 O 0.43584 0.454775 0.081237 -0.067 29 O 0.435908 0.954748 0.081332 0.067 30 O 0.5617 0.094323 0.359268 0.069 31 O 0.561646 0.59432 0.359225 -0.069 32 O 0.707916 0.434206 0.490425 -0.058 33 O 0.707933 0.934224 0.490581 0.058 34 O 0.860132 0.284214 0.550421 -0.002 35 O 0.860483 0.78426 0.550447 0.002 36 O 0.855744 0.087662 0.078862 0.058 37 O 0.855893 0.58763 0.078787 -0.059 38 O 0.985507 0.40844 0.168402 -0.061 39 O 0.985511 0.908448 0.168443 0.061 | 0.3612705 | [-6.0, -3.0, -1.0] | [[0.03976327096287408, 0.15085152597299695, 0.051712119858789304, 0.044940804019517784, 0.246501383506775, 0.12597571400694252], [-0.10924975812644683, -0.08698736982288777, -0.060175275691848655, -0.15965595404599833, -0.0728824767501281, 0.023586929239636165], [-0.10219695982663071, 0.038190654839720235, 0.020147503638210898, 0.07589647392216194, -0.021911263976092655, 0.05763528369289411]]
mp-768152 | NaZrPCO7 | 22 | 2.470514 | 361.8738 | Full Formula (Na2 Zr2 P2 C2 O14) Reduced Formula: NaZrPCO7 abc : 6.683711 5.793755 9.353261 angles: 87.591974 90.000000 90.000000 pbc : True True True Sites (22) # SP a b c magmom --- ---- -------- -------- -------- -------- 0 Na 0.484149 0.7703 0.812929 0 1 Na 0.984149 0.2297 0.187071 0 2 Zr 0.235041 0.209622 0.652989 0 3 Zr 0.735041 0.790378 0.347011 0 4 P 0.740782 0.270692 0.549898 0 5 P 0.240782 0.729308 0.450102 0 6 C 0.269828 0.278385 0.9251 -0 7 C 0.769828 0.721615 0.0749 -0 8 O 0.759191 0.68637 0.946459 0 9 O 0.262727 0.069423 0.868038 -0 10 O 0.281965 0.4446 0.820541 -0 11 O 0.925504 0.216661 0.645023 0 12 O 0.552188 0.192971 0.632467 -0 13 O 0.258434 0.863111 0.590362 0 14 O 0.732341 0.533334 0.510504 0 15 O 0.232341 0.466666 0.489496 0 16 O 0.758434 0.136889 0.409638 0 17 O 0.052188 0.807029 0.367533 -0 18 O 0.425504 0.783339 0.354977 -0 19 O 0.781965 0.5554 0.179459 -0 20 O 0.762727 0.930577 0.131962 -0 21 O 0.259191 0.31363 0.053541 0 | 0.2942852 | [-1.0, 0.0, -3.0] | [[0.0, 0.0, 0.0, 0.09558999999999998, 0.0, -0.012599999999999991], [0.1722, -0.13495999999999997, -0.10511999999999998, 0.0, -0.058219999999999994, 0.0], [0.0, 0.0, 0.0, -0.2610699999999999, 0.0, 0.09784999999999998]]
mp-768176 | TmTaO4 | 12 | 8.580558 | 160.1908 | Full Formula (Tm2 Ta2 O8) Reduced Formula: TmTaO4 abc : 7.918229 7.918229 5.399365 angles: 90.000000 90.000000 151.758193 pbc : True True True Sites (12) # SP a b c magmom --- ---- -------- -------- -------- -------- 0 Tm 0.801767 0.198233 0.879551 0 1 Tm 0.198233 0.801767 0.379551 0 2 Ta 0.585693 0.414307 0.808262 -0 3 Ta 0.414307 0.585693 0.308262 -0 4 O 0.899133 0.100867 0.248678 0 5 O 0.702196 0.297804 0.586993 -0 6 O 0.668459 0.331541 0.087198 -0 7 O 0.522271 0.477729 0.474119 0 8 O 0.477729 0.522271 0.974119 0 9 O 0.331541 0.668459 0.587198 -0 10 O 0.297804 0.702196 0.086993 -0 11 O 0.100867 0.899133 0.748678 0 | 1.73994 | [0.0, 1.0, 0.0] | [[-1.2910000000000001, 0.37223, 0.20002999999999999, 0.0, 0.0, 0.0], [0.0, 0.0, 0.0, 0.0, 0.0, -0.10819], [0.0, 0.0, 0.0, 0.0, -1.7399400000000003, 0.0]]
mp-768573 | Lu3AlO6 | 20 | 8.66701 | 248.2582 | Full Formula (Lu6 Al2 O12) Reduced Formula: Lu3AlO6 abc : 6.948207 6.948207 5.275331 angles: 90.000000 90.000000 102.894124 pbc : True True True Sites (20) # SP a b c magmom --- ---- -------- -------- -------- -------- 0 Lu 0.087301 0.298863 0.475818 -0 1 Lu 0.298863 0.087301 0.975818 -0 2 Lu 0.601485 0.398515 0.427633 -0 3 Lu 0.398515 0.601485 0.927633 -0 4 Lu 0.912699 0.701137 0.975818 -0 5 Lu 0.701137 0.912699 0.475818 -0 6 Al 0.805104 0.194896 0.012371 -0 7 Al 0.194896 0.805104 0.512371 -0 8 O 0.321709 0.356526 0.201747 0 9 O 0.356526 0.321709 0.701747 0 10 O 0.579792 0.108558 0.182129 0 11 O 0.108558 0.579792 0.682129 0 12 O 0.956242 0.043758 0.148147 0 13 O 0.786476 0.213524 0.67782 0 14 O 0.213524 0.786476 0.17782 0 15 O 0.043758 0.956242 0.648147 0 16 O 0.891442 0.420208 0.182129 0 17 O 0.420208 0.891442 0.682129 0 18 O 0.643474 0.678291 0.201747 0 19 O 0.678291 0.643474 0.701747 0 | 0.7110952 | [0.0, 1.0, 0.0] | [[0.0, 0.0, 0.0, 0.0, 0.37389000000000006, 0.0], [0.0, 0.0, 0.0, 0.20426999999999995, 0.0, 0.0], [-0.18641, -0.6193299999999998, 0.29553, 0.0, 0.0, 0.0]]
mp-7688 | Li2CdGeO4 | 16 | 4.45706 | 195.9168 | Full Formula (Li4 Cd2 Ge2 O8) Reduced Formula: Li2CdGeO4 abc : 5.240700 5.575037 6.705555 angles: 90.000000 90.000000 90.000000 pbc : True True True Sites (16) # SP a b c magmom --- ---- -------- -------- -------- -------- 0 Li 0.987815 0.330279 0.25039 0 1 Li 0.487815 0.669721 0.75039 0 2 Li 0.987815 0.330279 0.74961 0 3 Li 0.487815 0.669721 0.24961 0 4 Cd 0.490816 0.175751 0.5 -0 5 Cd 0.990816 0.824249 0 -0 6 Ge 0.481939 0.184523 0 -0 7 Ge 0.981939 0.815477 0.5 -0 8 O 0.563384 0.871714 0 0 9 O 0.142301 0.203221 0 -0 10 O 0.063384 0.128286 0.5 0 11 O 0.642301 0.796779 0.5 -0 12 O 0.108965 0.665643 0.287097 0 13 O 0.608965 0.334357 0.212903 0 14 O 0.608965 0.334357 0.787097 0 15 O 0.108965 0.665643 0.712903 0 | 1.60046 | [0.0, 0.0, 1.0] | [[0.0, 0.0, 0.0, 0.0, -0.5174699999999999, 0.0], [0.0, 0.0, 0.0, -0.6001, 0.0, 0.0], [-0.7016299999999999, -0.66247, 1.27684, 0.0, 0.0, 0.0]]
mp-770219 | NbAsO4 | 24 | 4.522417 | 340.4865 | Full Formula (Nb4 As4 O16) Reduced Formula: NbAsO4 abc : 5.063086 5.577872 12.056355 angles: 90.000000 90.000000 90.000000 pbc : True True True Sites (24) # SP a b c magmom --- ---- -------- -------- -------- -------- 0 Nb 0.983871 0.112003 0.996225 0 1 Nb 0.483871 0.387997 0.496225 0 2 Nb 0.516129 0.612003 0.996225 0 3 Nb 0.016129 0.887997 0.496225 0 4 As 0.598052 0.060002 0.74467 -0 5 As 0.098052 0.439998 0.24467 -0 6 As 0.901948 0.560002 0.74467 -0 7 As 0.401948 0.939998 0.24467 -0 8 O 0.287164 0.080073 0.557337 0 9 O 0.771614 0.126574 0.462727 0 10 O 0.167285 0.149873 0.166031 0 11 O 0.839476 0.160043 0.845122 -0 12 O 0.339476 0.339957 0.345122 -0 13 O 0.667285 0.350127 0.666031 0 14 O 0.271614 0.373426 0.962727 0 15 O 0.787164 0.419927 0.057337 0 16 O 0.212836 0.580073 0.557337 0 17 O 0.728386 0.626574 0.462727 0 18 O 0.332715 0.649873 0.166031 0 19 O 0.660524 0.660043 0.845122 -0 20 O 0.160524 0.839957 0.345122 -0 21 O 0.832715 0.850127 0.666031 0 22 O 0.228386 0.873426 0.962727 0 23 O 0.712836 0.919927 0.057337 0 | 2.543535 | [0.0, 0.0, 1.0] | [[0.0, 0.0, 0.0, 0.0, 0.0, 0.09604000000000001], [-1.36635, 1.29753, -1.70853, 0.0, 0.0, 0.0], [0.0, 0.0, 0.0, -0.22460000000000002, 0.0, 0.0]]
mp-770387 | LiMnAlO4 | 28 | 3.815759 | 266.0828 | Full Formula (Li4 Mn4 Al4 O16) Reduced Formula: LiMnAlO4 abc : 5.748438 5.748442 8.052242 angles: 90.000275 89.999718 90.000000 pbc : True True True Sites (28) # SP a b c magmom --- ---- -------- -------- -------- -------- 0 Li 0 0.227514 0.999999 0.003 1 Li 0 0.772488 0.5 0.003 2 Li 0.227514 0 0.25 0.003 3 Li 0.772488 0 0.749999 0.003 4 Mn 0.233788 0.500002 0.249998 3.065 5 Mn 0.499998 0.233788 3e-06 3.065 6 Mn 0.5 0.76621 0.5 3.065 7 Mn 0.766208 0.499999 0.750003 3.065 8 Al 0.256204 0.256205 0.625 0.009 9 Al 0.256207 0.743793 0.874997 0.009 10 Al 0.743794 0.256207 0.375002 0.009 11 Al 0.743792 0.743791 0.125 0.009 12 O 0.007335 0.26763 0.259973 -0.024 13 O 0.007335 0.732371 0.240027 -0.024 14 O 0.26763 0.007335 0.990027 -0.024 15 O 0.267631 0.992666 0.509974 -0.024 16 O 0.263921 0.488488 0.010465 -0.044 17 O 0.263922 0.511512 0.489535 -0.044 18 O 0.488488 0.263921 0.239535 -0.044 19 O 0.488489 0.736079 0.260465 -0.044 20 O 0.511512 0.263922 0.760465 -0.044 21 O 0.511512 0.736077 0.739535 -0.044 22 O 0.736078 0.511511 0.510465 -0.044 23 O 0.736079 0.488489 0.989535 -0.044 24 O 0.73237 0.992667 0.490026 -0.024 25 O 0.73237 0.007336 0.009973 -0.024 26 O 0.992667 0.26763 0.740026 -0.024 27 O 0.992667 0.73237 0.759974 -0.024 | 0.024635 | [0.0, 1.0, 0.0] | [[0.0, 0.0, 0.0, 0.024634999999999997, 0.0, 0.0], [0.0, 0.0, 0.0, 0.0, -0.024635, 0.0], [0.0, 0.0, 0.0, 0.0, 0.0, 0.0]]
mp-770967 | Li2MnP2O7 | 48 | 2.708569 | 595.3226 | Full Formula (Li8 Mn4 P8 O28) Reduced Formula: Li2MnP2O7 abc : 7.253417 8.547387 10.211028 angles: 89.990335 70.116755 89.975762 pbc : True True True Sites (48) # SP a b c magmom --- ---- -------- -------- -------- -------- 0 Li 0.350124 0.147997 0.092669 0 1 Li 0.350125 0.148 0.592687 -0 2 Li 0.649885 0.648005 0.407294 0 3 Li 0.64977 0.648064 0.907203 -0 4 Li 0.089085 0.321692 0.323909 -0 5 Li 0.089122 0.321763 0.823747 0 6 Li 0.9109 0.821584 0.176163 -0 7 Li 0.910686 0.821755 0.676223 0 8 Mn 0.277279 0.508186 0.59428 -4.665 9 Mn 0.723151 0.008362 0.90592 -4.665 10 Mn 0.277342 0.508087 0.094323 4.665 11 Mn 0.72279 0.008093 0.405701 4.665 12 P 0.479004 0.813954 0.194247 0.002 13 P 0.479028 0.813982 0.694184 -0.002 14 P 0.520996 0.313977 0.305777 0.002 15 P 0.520966 0.314004 0.805787 -0.002 16 P 0.917688 0.205452 0.109542 0.003 17 P 0.917615 0.205467 0.609489 -0.004 18 P 0.082258 0.705424 0.39058 0.004 19 P 0.082412 0.705551 0.890556 -0.004 20 O 0.095987 0.686764 0.036398 0.012 21 O 0.095845 0.686703 0.5364 -0.012 22 O 0.903999 0.186783 0.463657 0.012 23 O 0.903851 0.186967 0.963787 -0.013 24 O 0.105568 0.291829 0.106494 0.012 25 O 0.105448 0.291884 0.606416 -0.012 26 O 0.894518 0.791978 0.393526 0.012 27 O 0.894543 0.792003 0.893531 -0.012 28 O 0.502854 0.963547 0.107414 -0.013 29 O 0.502879 0.963581 0.607367 0.013 30 O 0.497049 0.463548 0.392632 -0.013 31 O 0.496984 0.463572 0.89267 0.013 32 O 0.496513 0.666871 0.105496 0.019 33 O 0.496473 0.66689 0.605468 -0.019 34 O 0.503627 0.166849 0.394424 0.019 35 O 0.5037 0.166878 0.894452 -0.019 36 O 0.383103 0.308651 0.220386 0.012 37 O 0.382926 0.30858 0.720604 -0.012 38 O 0.61704 0.808589 0.279443 0.012 39 O 0.617092 0.808565 0.779398 -0.012 40 O 0.100552 0.550627 0.312135 0.015 41 O 0.100909 0.550701 0.812198 -0.015 42 O 0.89915 0.050275 0.187535 0.015 43 O 0.899249 0.050661 0.687937 -0.015 44 O 0.25534 0.82335 0.302969 -0 45 O 0.255443 0.823514 0.802936 0 46 O 0.744639 0.323618 0.197028 -0 47 O 0.744498 0.32351 0.697022 0 | 0.3812601 | [0.0, -1.0, 1.0] | [[0.0, 0.0, 0.0, -0.17195000000000002, 0.0, -0.12080000000000002], [-0.07525000000000001, -0.23406, -0.21927, 0.0, -0.19191999999999998, 0.0], [0.0, 0.0, 0.0, -0.2379, 0.0, 0.03889]]
mp-771411 | Sr3GeO5 | 18 | 4.990331 | 276.5143 | Full Formula (Sr6 Ge2 O10) Reduced Formula: Sr3GeO5 abc : 7.521820 7.521820 7.521820 angles: 124.715500 124.715500 82.009795 pbc : True True True Sites (18) # SP a b c magmom --- ---- -------- -------- -------- -------- 0 Sr 0.505338 0.505338 0 0 1 Sr 0.005338 0.005338 0 0 2 Sr 0.068725 0.568725 0.135248 0 3 Sr 0.568725 0.433478 0.5 0 4 Sr 0.433478 0.933478 0.864752 0 5 Sr 0.933478 0.068725 0.5 0 6 Ge 0.499536 0.999536 0.5 -0 7 Ge 0.999536 0.499536 0.5 -0 8 O 0.242829 0.242829 0 0 9 O 0.742829 0.742829 0 0 10 O 0.454975 0.954975 0.218041 -0 11 O 0.954975 0.736935 0.5 -0 12 O 0.760086 0.260086 0.218496 -0 13 O 0.260086 0.04159 0.5 -0 14 O 0.736935 0.236935 0.781959 -0 15 O 0.236935 0.454975 0.5 -0 16 O 0.04159 0.54159 0.781504 -0 17 O 0.54159 0.760086 0.5 -0 | 0.3927447 | [-1.0, 3.0, -1.0] | [[0.22564189080980596, -0.035123676085424486, -0.1038632302083129, 0.09205459968378664, -0.1528217501181645, 0.10619329048713741], [-0.010194149269758524, 0.26228803515803956, -0.13828836920840973, -0.1001271551473176, 0.09221386430489052, 0.05277603941278658], [0.014760348265831917, 0.06763906902854887, -0.2454700625013119, -0.02192814168526482, -0.016186704234157752, 0.09225624215715983]]
mp-771892 | LiNbFeO4 | 28 | 4.402229 | 331.4719 | Full Formula (Li4 Nb4 Fe4 O16) Reduced Formula: LiNbFeO4 abc : 6.142047 6.143396 8.784823 angles: 89.933156 90.072157 90.331360 pbc : True True True Sites (28) # SP a b c magmom --- ---- -------- -------- -------- -------- 0 Li 0.999976 0.235158 0.999961 -0.001 1 Li 0.000115 0.765216 0.499661 0.001 2 Li 0.235142 0.99999 0.250095 -0.001 3 Li 0.76519 0.00019 0.75038 0.001 4 Nb 0.25203 0.252079 0.624965 -0.032 5 Nb 0.250374 0.748372 0.874746 -0.001 6 Nb 0.748245 0.250294 0.375278 -0.001 7 Nb 0.748904 0.748745 0.125023 0.032 8 Fe 0.500393 0.757611 0.499947 -3.753 9 Fe 0.757663 0.500401 0.750011 -3.753 10 Fe 0.242133 0.500516 0.249903 3.753 11 Fe 0.500439 0.242124 0.000119 3.753 12 O 0.998985 0.252032 0.254117 0.015 13 O 0.001969 0.744843 0.245966 0.012 14 O 0.252637 0.999382 0.995865 0.015 15 O 0.251113 0.001571 0.503927 -0.011 16 O 0.745205 0.001414 0.004007 0.012 17 O 0.743888 0.996812 0.496491 -0.016 18 O 0.001549 0.251143 0.746055 -0.011 19 O 0.996871 0.743899 0.753519 -0.016 20 O 0.257013 0.497706 0.001774 0.019 21 O 0.257793 0.503842 0.497736 -0.006 22 O 0.497242 0.257526 0.248268 0.019 23 O 0.499336 0.745884 0.251461 0.006 24 O 0.503837 0.25775 0.752163 -0.006 25 O 0.499672 0.746904 0.748298 -0.019 26 O 0.747048 0.49965 0.501678 -0.019 27 O 0.745239 0.498945 0.998583 0.006 | 0.055895 | [0.0, 1.0, 0.0] | [[0.0, 0.0, 0.0, 0.055895, 0.0, 0.0], [0.0, 0.0, 0.0, 0.0, -0.055895, 0.0], [0.0, 0.0, 0.0, 0.0, 0.0, 0.0]]
mp-771964 | Li2VCr3O8 | 28 | 4.073605 | 284.371 | Full Formula (Li4 V2 Cr6 O16) Reduced Formula: Li2VCr3O8 abc : 5.907013 5.906976 9.385882 angles: 89.999363 90.000679 119.736627 pbc : True True True Sites (28) # SP a b c magmom --- ---- -------- -------- -------- -------- 0 Li 0.333375 0.66663 0.898259 -0.001 1 Li 0.666628 0.333401 0.39826 -0.001 2 Li 0.000228 0.999795 0.993416 -0.001 3 Li 0.999777 0.000234 0.493409 -0.001 4 V 0.333417 0.666585 0.494423 -0.102 5 V 0.666581 0.333437 0.994426 -0.102 6 Cr 0.17129 0.344011 0.21519 -2.924 7 Cr 0.656009 0.828734 0.215191 -2.924 8 Cr 0.343985 0.171289 0.715194 -2.924 9 Cr 0.828724 0.656017 0.715191 -2.924 10 Cr 0.172988 0.827019 0.215355 2.892 11 Cr 0.827038 0.172956 0.715352 2.892 12 O 0.334165 0.66585 0.103539 0.004 13 O 0.665841 0.334168 0.60354 0.004 14 O 4e-06 1.2e-05 0.306163 -0 15 O 7e-06 3e-06 0.806164 -0 16 O 0.174387 0.82562 0.59117 0.036 17 O 0.174438 0.349118 0.590946 0.007 18 O 0.349114 0.174442 0.090943 0.007 19 O 0.650887 0.825569 0.590946 0.007 20 O 0.825566 0.650888 0.090943 0.007 21 O 0.825618 0.174396 0.091172 0.036 22 O 0.043921 0.522313 0.347095 0.007 23 O 0.477701 0.956097 0.347092 0.007 24 O 0.47706 0.522948 0.345162 0.051 25 O 0.522902 0.477108 0.845154 0.051 26 O 0.522301 0.043957 0.847076 0.007 27 O 0.95605 0.477702 0.847073 0.007 | 1.916419 | [0.0, -0.0, -1.0] | [[0.0, 0.0, 0.0, 0.0, 0.7667149549321183, 0.0], [0.0, 0.0, 0.0, 0.7667150453775452, 0.0, 0.0], [1.0426799385002046, 1.0426800614998037, 1.22405, 0.0, 0.0, 0.0]]
mp-772052 | CdSeO4 | 12 | 4.985686 | 170.1068 | Full Formula (Cd2 Se2 O8) Reduced Formula: CdSeO4 abc : 4.967915 5.020317 6.820502 angles: 90.000000 90.000000 90.000000 pbc : True True True Sites (12) # SP a b c magmom --- ---- -------- -------- -------- -------- 0 Cd 0.866523 0.005065 0 0 1 Cd 0.133477 0.505065 0.5 0 2 Se 0.339138 0.478763 0 0 3 Se 0.660862 0.978763 0.5 0 4 O 0.668607 0.414972 0 0 5 O 0.300073 0.808909 0 -0 6 O 0.187042 0.332107 0.193631 0 7 O 0.812958 0.832107 0.306369 -0 8 O 0.699927 0.308909 0.5 -0 9 O 0.331393 0.914972 0.5 0 10 O 0.812958 0.832107 0.693631 -0 11 O 0.187042 0.332107 0.806369 -0 | 1.454782 | [1.0, 0.0, 0.0] | [[0.84891, -0.8734999999999999, 0.79545, 0.0, 0.0, 0.0], [0.0, 0.0, 0.0, 0.0, 0.0, -0.28667000000000004], [0.0, 0.0, 0.0, 0.0, -0.11808, 0.0]]
mp-772232 | Tm2P4O13 | 38 | 4.258916 | 522.2717 | Full Formula (Tm4 P8 O26) Reduced Formula: Tm2P4O13 abc : 9.402529 9.402529 8.546225 angles: 90.000000 90.000000 136.271166 pbc : True True True Sites (38) # SP a b c magmom --- ---- -------- -------- -------- -------- 0 Tm 0.893051 0.598805 0.352101 -0 1 Tm 0.401195 0.106949 0.147899 -0 2 Tm 0.598805 0.893051 0.647899 -0 3 Tm 0.106949 0.401195 0.852101 -0 4 P 0.835381 0.719486 0.724394 -0 5 P 0.280514 0.164619 0.775606 -0 6 P 0.415472 0.09502 0.502186 0 7 P 0.90498 0.584528 0.997814 0 8 P 0.09502 0.415472 0.497814 0 9 P 0.584528 0.90498 0.002186 0 10 P 0.164619 0.280514 0.224394 -0 11 P 0.719486 0.835381 0.275606 -0 12 O 0.304579 0.256669 0.20266 0 13 O 0.743331 0.695421 0.29734 0 14 O 0.061613 0.938387 0.75 0 15 O 0.384989 0.214548 0.608727 0 16 O 0.785452 0.615011 0.891273 0 17 O 0.388137 0.158552 0.900455 0 18 O 0.841448 0.611863 0.599545 0 19 O 0.220467 0.93034 0.401218 -0 20 O 0.06966 0.779533 0.098782 -0 21 O 0.740319 0.417902 0.115935 0 22 O 0.582098 0.259681 0.384065 0 23 O 0.984563 0.526523 0.891269 -0 24 O 0.473477 0.015437 0.608731 -0 25 O 0.015437 0.473477 0.391269 -0 26 O 0.526523 0.984563 0.108731 -0 27 O 0.259681 0.582098 0.615935 0 28 O 0.417902 0.740319 0.884065 0 29 O 0.779533 0.06966 0.901218 -0 30 O 0.93034 0.220467 0.598782 -0 31 O 0.611863 0.841448 0.400455 0 32 O 0.158552 0.388137 0.099545 0 33 O 0.214548 0.384989 0.391273 0 34 O 0.615011 0.785452 0.108727 0 35 O 0.938387 0.061613 0.25 0 36 O 0.256669 0.304579 0.79734 0 37 O 0.695421 0.743331 0.70266 0 | 0.02975 | [0.0, 0.0, 1.0] | [[0.0, 0.0, 0.0, -0.01687, 0.0, 0.0], [0.0, 0.0, 0.0, 0.0, 0.019930000000000003, 0.0], [0.0, 0.0, 0.0, 0.0, 0.0, -0.02975]]
mp-772968 | LiTlPHO3 | 14 | 4.722491 | 204.8588 | Full Formula (Li2 Tl2 P2 H2 O6) Reduced Formula: LiTlPHO3 abc : 7.665333 7.665333 5.450291 angles: 89.505031 89.505031 39.771086 pbc : True True True Sites (14) # SP a b c magmom --- ---- -------- -------- -------- -------- 0 Li 0.701471 0.798567 0.814086 0 1 Li 0.201433 0.298529 0.185914 0 2 Tl 0.891082 0.918098 0.251648 -0 3 Tl 0.081902 0.108918 0.748352 0 4 P 0.582456 0.697699 0.311759 0 5 P 0.302301 0.417544 0.688241 0 6 H 0.57812 0.524686 0.233502 -0 7 H 0.475314 0.42188 0.766498 -0 8 O 0.793225 0.631326 0.147027 -0 9 O 0.661509 0.633547 0.584875 0 10 O 0.288273 0.991212 0.273708 0 11 O 0.008788 0.711727 0.726292 0 12 O 0.366453 0.338491 0.415125 0 13 O 0.368674 0.206775 0.852973 -0 | 0.1820907 | [-2.0, 1.0, 0.0] | [[0.0, 0.0, 0.0, -0.12030259154097867, 0.0, -0.10832876737267076], [-0.05012328447087207, 0.03591, -0.0615167155291279, 0.0, -0.035610671605295414, 0.0], [0.0, 0.0, 0.0, -0.12309123262732925, 0.0, 0.037567408459021324]]
mp-774357 | Na6CoO4 | 44 | 2.776372 | 624.1006 | Full Formula (Na24 Co4 O16) Reduced Formula: Na6CoO4 abc : 9.324499 9.324499 9.324499 angles: 109.471221 109.471221 109.471221 pbc : True True True Sites (44) # SP a b c magmom --- ---- -------- -------- -------- -------- 0 Na 0.73347 0.462477 0 0.002 1 Na 0.73347 0 0.462477 0.002 2 Na 0.430699 0.21594 0 0 3 Na 0.430699 0 0.21594 0 4 Na 0.729008 0.26653 0.26653 0.002 5 Na 0.78406 0.78406 0.214759 0 6 Na 0.78406 0.214759 0.78406 0 7 Na 0.21594 0.430699 0 0 8 Na 0.21594 0 0.430699 0 9 Na 0.537523 0.270992 0.537523 0.002 10 Na 0.537523 0.537523 0.270992 0.002 11 Na 0.462477 0.73347 0 0.002 12 Na 0.462477 0 0.73347 0.002 13 Na 0.785241 0.569301 0.569301 0 14 Na 0 0.430699 0.21594 0 15 Na 0 0.21594 0.430699 0 16 Na 0.26653 0.729008 0.26653 0.002 17 Na 0.26653 0.26653 0.729008 0.002 18 Na 0.569301 0.785241 0.569301 0 19 Na 0.569301 0.569301 0.785241 0 20 Na 0.270992 0.537523 0.537523 0.002 21 Na 0 0.73347 0.462477 0.002 22 Na 0 0.462477 0.73347 0.002 23 Na 0.214759 0.78406 0.78406 0 24 Co 0.747238 0 0 2.658 25 Co 0.252762 0.252762 0.252762 2.658 26 Co 0 0.747238 0 2.659 27 Co 0 0 0.747238 2.659 28 O 0.722102 0.209849 0 0.054 29 O 0.722102 0 0.209849 0.054 30 O 0 0 0 0.102 31 O 0.5 0.5 0 0.002 32 O 0.5 0 0.5 0.002 33 O 0.487747 0.277898 0.277898 0.054 34 O 0.790151 0.512253 0.790151 0.054 35 O 0.790151 0.790151 0.512253 0.054 36 O 0.209849 0.722102 0 0.054 37 O 0.209849 0 0.722102 0.054 38 O 0.277898 0.487747 0.277898 0.054 39 O 0.277898 0.277898 0.487747 0.054 40 O 0 0.722102 0.209849 0.055 41 O 0 0.209849 0.722102 0.055 42 O 0 0.5 0.5 0.002 43 O 0.512253 0.790151 0.790151 0.054 | 5.38655 | [1.0, 0.0, 0.0] | [[0.0, 0.0, 0.0, 5.38655, 0.0, 0.0], [0.0, 0.0, 0.0, 0.0, 5.38655, 0.0], [0.0, 0.0, 0.0, 0.0, 0.0, 5.38655]]
mp-774797 | Li2Ti3ZnO8 | 56 | 3.867061 | 602.6922 | Full Formula (Li8 Ti12 Zn4 O32) Reduced Formula: Li2Ti3ZnO8 abc : 8.446923 8.446923 8.446923 angles: 90.000000 90.000000 90.000000 pbc : True True True Sites (56) # SP a b c magmom --- ---- -------- -------- -------- -------- 0 Li 0.002122 0.497878 0.502122 -0 1 Li 0.124824 0.875176 0.375176 -0 2 Li 0.375176 0.124824 0.875176 -0 3 Li 0.497878 0.502122 0.002122 -0 4 Li 0.502122 0.002122 0.497878 -0 5 Li 0.624824 0.624824 0.624824 -0 6 Li 0.875176 0.375176 0.124824 -0 7 Li 0.997878 0.997878 0.997878 -0 8 Ti 0.120393 0.627325 0.134917 -0 9 Ti 0.127325 0.365083 0.879607 -0 10 Ti 0.134917 0.120393 0.627325 -0 11 Ti 0.365083 0.879607 0.127325 -0 12 Ti 0.372675 0.634917 0.379607 -0 13 Ti 0.379607 0.372675 0.634917 -0 14 Ti 0.620393 0.872675 0.865083 -0 15 Ti 0.627325 0.134917 0.120393 -0 16 Ti 0.634917 0.379607 0.372675 -0 17 Ti 0.865083 0.620393 0.872675 -0 18 Ti 0.872675 0.865083 0.620393 -0 19 Ti 0.879607 0.127325 0.365083 -0 20 Zn 0.247874 0.747874 0.752126 -0 21 Zn 0.252126 0.252126 0.252126 -0 22 Zn 0.747874 0.752126 0.247874 -0 23 Zn 0.752126 0.247874 0.747874 -0 24 O 0.107027 0.127227 0.389681 0 25 O 0.110319 0.892973 0.627227 0 26 O 0.112086 0.612086 0.887914 0 27 O 0.123109 0.144432 0.858591 0 28 O 0.127227 0.389681 0.107027 0 29 O 0.138883 0.361117 0.638883 0 30 O 0.141409 0.623109 0.355568 0 31 O 0.144432 0.858591 0.123109 0 32 O 0.355568 0.141409 0.623109 0 33 O 0.358591 0.376891 0.855568 0 34 O 0.361117 0.638883 0.138883 0 35 O 0.372773 0.610319 0.607027 0 36 O 0.376891 0.855568 0.358591 0 37 O 0.387914 0.387914 0.387914 0 38 O 0.389681 0.107027 0.127227 0 39 O 0.392973 0.872773 0.889681 0 40 O 0.607027 0.372773 0.610319 0 41 O 0.610319 0.607027 0.372773 0 42 O 0.612086 0.887914 0.112086 0 43 O 0.623109 0.355568 0.141409 0 44 O 0.627227 0.110319 0.892973 0 45 O 0.638883 0.138883 0.361117 0 46 O 0.641409 0.876891 0.644432 0 47 O 0.644432 0.641409 0.876891 0 48 O 0.855568 0.358591 0.376891 0 49 O 0.858591 0.123109 0.144432 0 50 O 0.861117 0.861117 0.861117 0 51 O 0.872773 0.889681 0.392973 0 52 O 0.876891 0.644432 0.641409 0 53 O 0.887914 0.112086 0.612086 0 54 O 0.889681 0.392973 0.872773 0 55 O 0.892973 0.627227 0.110319 0 | 0.0583 | [1.0, 0.0, 0.0] | [[0.0, 0.0, 0.0, 0.05830000000000001, 0.0, 0.0], [0.0, 0.0, 0.0, 0.0, 0.05830000000000001, 0.0], [0.0, 0.0, 0.0, 0.0, 0.0, 0.05830000000000001]]
mp-774833 | NaV5O8 | 56 | 4.16592 | 646.8374 | Full Formula (Na4 V20 O32) Reduced Formula: NaV5O8 abc : 8.648319 8.648319 8.648319 angles: 90.000000 90.000000 90.000000 pbc : True True True Sites (56) # SP a b c magmom --- ---- -------- -------- -------- -------- 0 Na 0.125 0.875 0.375 -0.001 1 Na 0.375 0.125 0.875 -0.001 2 Na 0.625 0.625 0.625 -0.001 3 Na 0.875 0.375 0.125 -0.001 4 V 0.999789 0.999789 0.999789 1.952 5 V 0.000211 0.499789 0.500211 1.952 6 V 0.125662 0.124338 0.625 1.913 7 V 0.124338 0.625 0.125662 1.912 8 V 0.125 0.374338 0.875662 1.913 9 V 0.250211 0.250211 0.250211 1.952 10 V 0.249789 0.749789 0.750211 1.952 11 V 0.375662 0.375 0.625662 1.912 12 V 0.375 0.625662 0.375662 1.913 13 V 0.374338 0.875662 0.125 1.914 14 V 0.500211 0.000211 0.499789 1.952 15 V 0.499789 0.500211 0.000211 1.952 16 V 0.625 0.125662 0.124338 1.911 17 V 0.625662 0.375662 0.375 1.914 18 V 0.624338 0.875 0.874338 1.913 19 V 0.750211 0.249789 0.749789 1.952 20 V 0.749789 0.750211 0.249789 1.952 21 V 0.875662 0.125 0.374338 1.913 22 V 0.874338 0.624338 0.875 1.914 23 V 0.875 0.874338 0.624338 1.912 24 O 0.141199 0.385606 0.10803 -0.023 25 O 0.14197 0.864394 0.108801 -0.023 26 O 0.134733 0.365267 0.634733 -0.037 27 O 0.10803 0.141199 0.385606 -0.022 28 O 0.114394 0.89197 0.641199 -0.024 29 O 0.108801 0.14197 0.864394 -0.022 30 O 0.135606 0.608801 0.35803 -0.023 31 O 0.115267 0.615267 0.884733 -0.037 32 O 0.385606 0.10803 0.141199 -0.024 33 O 0.384733 0.384733 0.384733 -0.037 34 O 0.35803 0.135606 0.608801 -0.023 35 O 0.364394 0.391199 0.85803 -0.024 36 O 0.365267 0.634733 0.134733 -0.037 37 O 0.391199 0.85803 0.364394 -0.022 38 O 0.358801 0.614394 0.60803 -0.023 39 O 0.39197 0.858801 0.885606 -0.022 40 O 0.634733 0.134733 0.365267 -0.037 41 O 0.608801 0.35803 0.135606 -0.022 42 O 0.60803 0.358801 0.614394 -0.022 43 O 0.614394 0.60803 0.358801 -0.023 44 O 0.641199 0.114394 0.89197 -0.023 45 O 0.64197 0.635606 0.891199 -0.023 46 O 0.615267 0.884733 0.115267 -0.037 47 O 0.635606 0.891199 0.64197 -0.023 48 O 0.864394 0.108801 0.14197 -0.023 49 O 0.884733 0.115267 0.615267 -0.037 50 O 0.85803 0.364394 0.391199 -0.023 51 O 0.89197 0.641199 0.114394 -0.022 52 O 0.891199 0.64197 0.635606 -0.022 53 O 0.885606 0.39197 0.858801 -0.024 54 O 0.858801 0.885606 0.39197 -0.023 55 O 0.865267 0.865267 0.865267 -0.037 | 3.43949e-21 | [-1.0, 2.0, -2.0] | [[0.0, 0.0, 0.0, 0.0, 0.0, 0.0], [0.0, 0.0, 0.0, 0.0, 0.0, 0.0], [0.0, 0.0, 0.0, 0.0, 0.0, 0.0]]
mp-775296 | TiMnO4 | 12 | 4.058165 | 136.5062 | Full Formula (Ti2 Mn2 O8) Reduced Formula: TiMnO4 abc : 3.782437 3.782442 9.541319 angles: 90.000071 90.000033 89.999978 pbc : True True True Sites (12) # SP a b c magmom --- ---- -------- -------- -------- -------- 0 Ti 0.5 0 0.750005 0 1 Ti 0.999999 0.500002 0.249993 0 2 Mn 0.5 0.499994 0.500001 -3.122 3 Mn 5e-06 0 5e-06 3.122 4 O 0.499998 0.999999 0.959329 -0.063 5 O 4e-06 0.5 0.459312 0.063 6 O 0.5 0.999999 0.540688 0.063 7 O 0.999999 0.500003 0.040669 -0.063 8 O 0.999999 1e-06 0.799024 -0.038 9 O 0.499999 0.500002 0.298991 0.038 10 O 0 0 0.200976 -0.038 11 O 0.499998 0.5 0.701007 0.038 | 1.134435 | [0.0, 1.0, 0.0] | [[0.0, 0.0, 0.0, 0.0, 1.1344349999999999, 0.0], [0.0, 0.0, 0.0, -1.1344349999999999, 0.0, 0.0], [0.6572800000000001, -0.6572800000000001, 0.0, 0.0, 0.0, 0.0]]
mp-775837 | Sc2O3 | 40 | 3.617317 | 506.4637 | Full Formula (Sc16 O24) Reduced Formula: Sc2O3 abc : 5.457871 9.334568 9.941017 angles: 90.000000 90.000000 90.000000 pbc : True True True Sites (40) # SP a b c magmom --- ---- -------- -------- -------- -------- 0 Sc 0.180375 0.162173 0.870457 0 1 Sc 0.176769 0.853322 0.058243 0 2 Sc 0.170597 0.529929 0.86046 -0 3 Sc 0.185012 0.84457 0.646581 -0 4 Sc 0.323231 0.353322 0.558243 -0 5 Sc 0.329403 0.029929 0.36046 -0 6 Sc 0.314988 0.34457 0.146581 -0 7 Sc 0.319625 0.662173 0.370457 0 8 Sc 0.685012 0.65543 0.646581 -0 9 Sc 0.670597 0.970071 0.86046 -0 10 Sc 0.680375 0.337827 0.870457 0 11 Sc 0.676769 0.646678 0.058243 0 12 Sc 0.823231 0.146678 0.558243 -0 13 Sc 0.814988 0.15543 0.146581 -0 14 Sc 0.829403 0.470071 0.36046 -0 15 Sc 0.819625 0.837827 0.370457 0 16 O 0.969601 0.017499 0.994034 -0 17 O 0.008582 0.324724 0.990466 0 18 O 0.030399 0.982501 0.494034 -0 19 O 0.022565 0.67169 0.002072 0 20 O 0.977435 0.32831 0.502072 0 21 O 0.991418 0.675276 0.490466 0 22 O 0.158539 0.165822 0.23362 0 23 O 0.165618 0.493208 0.271242 0 24 O 0.162309 0.838415 0.260328 -0 25 O 0.337691 0.338415 0.760328 -0 26 O 0.334382 0.993208 0.771242 0 27 O 0.341461 0.665822 0.73362 0 28 O 0.508582 0.175276 0.990466 0 29 O 0.477435 0.17169 0.502072 0 30 O 0.522565 0.82831 0.002072 0 31 O 0.491418 0.824724 0.490466 0 32 O 0.530399 0.517499 0.494034 -0 33 O 0.469601 0.482501 0.994034 -0 34 O 0.662309 0.661585 0.260328 -0 35 O 0.665618 0.006792 0.271242 0 36 O 0.658539 0.334178 0.23362 0 37 O 0.837691 0.161585 0.760328 -0 38 O 0.834382 0.506792 0.771242 0 39 O 0.841461 0.834178 0.73362 0 | 1.302728 | [0.0, 0.0, 1.0] | [[0.0, 0.0, 0.0, 0.0, 0.0, -0.11546], [-0.50271, 1.17721, 0.24198999999999998, 0.0, 0.0, 0.0], [0.0, 0.0, 0.0, 0.25611, 0.0, 0.0]]
mp-776081 | K2O | 6 | 2.365978 | 132.2212 | Full Formula (K4 O2) Reduced Formula: K2O abc : 7.989772 4.107964 4.342602 angles: 68.073298 90.000000 90.000000 pbc : True True True Sites (6) # SP a b c magmom --- ---- -------- -------- -------- -------- 0 K 0.883429 0.082575 0.037519 -0 1 K 0.628795 0.357593 0.407965 -0 2 K 0.128795 0.642407 0.592035 -0 3 K 0.383429 0.917425 0.962481 -0 4 O 0.237776 0.290074 0.242084 0 5 O 0.737776 0.709926 0.757916 0 | 2.501186 | [0.0, -6.0, -1.0] | [[0.0, 0.0, 0.0, 0.21699000000000002, 0.0, -0.27512000000000003], [-2.1655, -0.19131, 0.62491, 0.0, 1.06744, 0.0], [0.0, 0.0, 0.0, 0.14308, 0.0, 0.04961000000000001]]
mp-776911 | MgO | 8 | 2.725799 | 98.2127 | Full Formula (Mg4 O4) Reduced Formula: MgO abc : 3.285936 3.285936 10.503132 angles: 90.000000 90.000000 119.999999 pbc : True True True Sites (8) # SP a b c magmom --- ---- -------- -------- -------- -------- 0 Mg 0.333333 0.666667 0.969703 -0 1 Mg 0 0 0.22103 -0 2 Mg 0 0 0.72103 -0 3 Mg 0.666667 0.333333 0.469703 -0 4 O 0.333333 0.666667 0.779828 0 5 O 0 0 0.529438 0 6 O 0 0 0.029438 0 7 O 0.666667 0.333333 0.279828 0 | 1.37625 | [0.0, -1.0, 0.0] | [[0.0, 0.0, 0.0, 0.0, 0.42052000743627427, 0.0], [0.0, 0.0, 0.0, 0.420519992301352, 0.0, 0.0], [0.5159500092847704, 0.5159499907152298, -1.1669, 0.0, 0.0, 0.0]]
mp-777483 | Ge2N2O | 10 | 4.705445 | 133.6019 | Full Formula (Ge4 N4 O2) Reduced Formula: Ge2N2O abc : 5.572862 5.572862 5.358349 angles: 81.212321 81.212321 122.196899 pbc : True True True Sites (10) # SP a b c magmom --- ---- -------- -------- -------- -------- 0 Ge 0.822666 0.333371 0.505292 -0 1 Ge 0.503982 0.667991 0.50168 -0 2 Ge 0.333371 0.822666 0.005292 -0 3 Ge 0.667991 0.503982 0.00168 -0 4 N 0.586798 0.427115 0.36326 -0 5 N 0.212803 0.664025 0.370474 0 6 N 0.427115 0.586798 0.86326 -0 7 N 0.664025 0.212803 0.870474 0 8 O 0.049679 0.814901 0.884294 0 9 O 0.814901 0.049679 0.384294 0 | 0.4396247 | [-1.0, 1.0, -0.0] | [[0.2070846469228778, -0.306683811711011, -0.1381669146433587, 0.0, 0.023336188507283463, 0.0], [0.0, 0.0, 0.0, 0.03998283263229926, 0.0, -0.14901188574975333], [-0.27575692509946065, -0.23735741284907275, -0.14169243635345688, 0.0, 0.06339134664360337, 0.0]]
mp-780702 | Mn6O5F7 | 18 | 4.166038 | 216.2803 | Full Formula (Mn6 O5 F7) Reduced Formula: Mn6O5F7 abc : 4.811556 5.737920 7.895720 angles: 85.766923 86.394375 85.209417 pbc : True True True Sites (18) # SP a b c magmom --- ---- -------- -------- -------- -------- 0 Mn 0.498233 0.48783 0.006497 4.018 1 Mn 0.560056 0.839007 0.667299 4.468 2 Mn 0.507573 0.165407 0.323053 4.037 3 Mn 0.973386 0.333087 0.678058 4.045 4 Mn 0.000229 0.664528 0.329861 4.046 5 Mn 0.977501 0.007416 0.993724 4.02 6 O 0.82402 0.050916 0.775269 -0.141 7 O 0.695986 0.201606 0.101328 -0.098 8 O 0.69304 0.530137 0.78599 -0.139 9 O 0.704016 0.878457 0.42165 -0.145 10 O 0.305828 0.460478 0.234031 -0.086 11 F 0.800418 0.377945 0.434868 0.065 12 F 0.805299 0.697092 0.102553 0.06 13 F 0.297561 0.137178 0.55715 0.005 14 F 0.299163 0.799144 0.903185 0.007 15 F 0.166565 0.616465 0.572161 0.02 16 F 0.180885 0.957331 0.214417 0.025 17 F 0.210242 0.295974 0.89891 0.09 | 0.9032052 | [-7.0, 1.0, -2.0] | [[0.15540460203375522, 0.10985543950890665, 0.21072591056963264, 0.16423997889314018, 0.45512812479695464, 0.6675004363081084], [0.10026616046092358, 0.10340207548007735, 0.13323407848855634, 0.12764376962064344, 0.028894821798039757, 0.09290434530339739], [0.07041595662523693, 0.34104269436119433, -0.16346048078398706, 0.028196961582108722, -0.06888365325657532, -0.17150802360707504]]
mp-781712 | Na2SnO2 | 20 | 3.795321 | 344.2224 | Full Formula (Na8 Sn4 O8) Reduced Formula: Na2SnO2 abc : 5.265917 6.697144 9.760577 angles: 90.000000 90.000000 90.000000 pbc : True True True Sites (20) # SP a b c magmom --- ---- -------- -------- -------- -------- 0 Na 0.006878 0.620398 0.426672 0 1 Na 0.008979 0.137002 0.754365 0 2 Na 0.491021 0.862998 0.254365 0 3 Na 0.493122 0.379602 0.926672 0 4 Na 0.506878 0.879602 0.573328 0 5 Na 0.508979 0.362998 0.245635 0 6 Na 0.991021 0.637002 0.745635 0 7 Na 0.993122 0.120398 0.073328 0 8 Sn 0.003577 0.098314 0.428411 0 9 Sn 0.496423 0.901686 0.928411 0 10 Sn 0.503577 0.401686 0.571589 0 11 Sn 0.996423 0.598314 0.071589 0 12 O 0.018471 0.890719 0.580935 -0 13 O 0.11032 0.338928 0.555545 -0 14 O 0.38968 0.661072 0.055545 -0 15 O 0.481529 0.109281 0.080935 -0 16 O 0.518471 0.609281 0.419065 -0 17 O 0.61032 0.161072 0.444455 -0 18 O 0.88968 0.838928 0.944455 -0 19 O 0.981529 0.390719 0.919065 -0 | 0.24367 | [0.0, 1.0, 0.0] | [[0.0, 0.0, 0.0, -0.15012, 0.0, 0.0], [0.0, 0.0, 0.0, 0.0, -0.07672999999999999, 0.0], [0.0, 0.0, 0.0, 0.0, 0.0, -0.24367]]
mp-7910 | Al2HgTe4 | 7 | 5.371464 | 236.4782 | Full Formula (Al2 Hg1 Te4) Reduced Formula: Al2HgTe4 abc : 7.455471 7.455471 7.455471 angles: 130.137941 130.137941 73.186339 pbc : True True True Sites (7) # SP a b c magmom --- ---- -------- -------- -------- -------- 0 Al 0.25 0.75 0.5 0 1 Al 0.5 0.5 0 -0 2 Hg 0 0 0 0 3 Te 0.863775 0.395424 0.982704 -0 4 Te 0.41272 0.881071 0.017296 -0 5 Te 0.118929 0.136225 0.531649 -0 6 Te 0.604576 0.58728 0.468351 -0 | 0.1209225 | [-0.0, -1.0, 0.0] | [[0.0, 0.0, 0.0, -0.11169499999999999, 0.04633, 0.0], [0.0, 0.0, 0.0, -0.04633000000000001, -0.11169499999999999, 0.0], [0.0024049999999999905, -0.0024049999999999905, 0.0, 0.0, 0.0, -0.08837000000000006]]
mp-7931 | SrP | 12 | 3.436589 | 343.8227 | Full Formula (Sr6 P6) Reduced Formula: SrP abc : 8.100386 8.100386 6.050517 angles: 90.000000 90.000000 120.000000 pbc : True True True Sites (12) # SP a b c magmom --- ---- -------- -------- -------- -------- 0 Sr 0 0.640874 0.5 0 1 Sr 0.359126 0.359126 0.5 0 2 Sr 0.640874 0 0.5 0 3 Sr 0 0.305749 0 0 4 Sr 0.694251 0.694251 0 0 5 Sr 0.305749 0 0 0 6 P 0.666667 0.333333 0.191863 0 7 P 0.666667 0.333333 0.808137 0 8 P 0.333333 0.666667 0.808137 0 9 P 0.333333 0.666667 0.191863 0 10 P 0 0 0.686874 0 11 P 0 0 0.313126 0 | 0.161436 | [-1.0, -0.0, 0.0] | [[-0.11415249931055921, 0.11415250022929055, 0.0, 0.0, 0.0, 0.0], [0.0, 0.0, 0.0, 0.0, 0.0, 0.11415250022929053], [0.0, 0.0, 0.0, 0.0, 0.0, 0.0]]
mp-820 | HgSe | 2 | 7.517553 | 61.74931 | Full Formula (Hg1 Se1) Reduced Formula: HgSe abc : 4.436587 4.436587 4.436587 angles: 60.000000 60.000000 60.000000 pbc : True True True Sites (2) # SP a b c magmom --- ---- ---- ---- ---- -------- 0 Hg 0 0 0 0 1 Se 0.75 0.75 0.75 -0 | 0.131 | [1.0, 0.0, 0.0] | [[0.0, 0.0, 0.0, -0.1310000000000002, 0.0, 0.0], [0.0, 0.0, 0.0, 0.0, -0.1310000000000002, 0.0], [0.0, 0.0, 0.0, 0.0, 0.0, -0.1310000000000002]]
mp-8346 | Lu2Ge2O7 | 44 | 7.176704 | 561.9825 | Full Formula (Lu8 Ge8 O28) Reduced Formula: Lu2Ge2O7 abc : 6.760639 6.760639 12.295532 angles: 90.000000 90.000000 90.000000 pbc : True True True Sites (44) # SP a b c magmom --- ---- -------- -------- -------- -------- 0 Lu 0.643384 0.872812 0.385359 -0 1 Lu 0.356616 0.127188 0.885359 -0 2 Lu 0.872812 0.643384 0.614641 -0 3 Lu 0.372812 0.856616 0.135359 -0 4 Lu 0.627188 0.143384 0.635359 -0 5 Lu 0.856616 0.372812 0.864641 -0 6 Lu 0.143384 0.627188 0.364641 -0 7 Lu 0.127188 0.356616 0.114641 -0 8 Ge 0.648568 0.399351 0.382818 -0 9 Ge 0.351432 0.600649 0.882818 -0 10 Ge 0.399351 0.648568 0.617182 -0 11 Ge 0.899351 0.851432 0.132818 -0 12 Ge 0.100649 0.148568 0.632818 -0 13 Ge 0.851432 0.899351 0.867182 -0 14 Ge 0.148568 0.100649 0.367182 -0 15 Ge 0.600649 0.351432 0.117182 -0 16 O 0.303935 0.696065 0.75 0 17 O 0.803935 0.803935 0 0 18 O 0.196065 0.196065 0.5 0 19 O 0.696065 0.303935 0.25 0 20 O 0.462633 0.58061 0.379333 0 21 O 0.537367 0.41939 0.879333 0 22 O 0.58061 0.462633 0.620667 0 23 O 0.08061 0.037367 0.129333 0 24 O 0.91939 0.962633 0.629333 0 25 O 0.037367 0.08061 0.870667 0 26 O 0.962633 0.91939 0.370667 0 27 O 0.41939 0.537367 0.120667 0 28 O 0.337876 0.933288 0.320156 -0 29 O 0.662124 0.066712 0.820156 -0 30 O 0.933288 0.337876 0.679844 -0 31 O 0.433288 0.162124 0.070156 -0 32 O 0.823527 0.357556 0.043538 0 33 O 0.142444 0.323527 0.293538 0 34 O 0.857556 0.676473 0.793538 0 35 O 0.323527 0.142444 0.706462 0 36 O 0.676473 0.857556 0.206462 0 37 O 0.176473 0.642444 0.543538 0 38 O 0.357556 0.823527 0.956462 0 39 O 0.642444 0.176473 0.456462 0 40 O 0.066712 0.662124 0.179844 -0 41 O 0.837876 0.566712 0.429844 -0 42 O 0.162124 0.433288 0.929844 -0 43 O 0.566712 0.837876 0.570156 0 | 0.10183 | [0.0, 1.0, 0.0] | [[0.0, 0.0, 0.0, -0.10183, 0.0, 0.0], [0.0, 0.0, 0.0, 0.0, 0.10183000000000002, 0.0], [0.0, 0.0, 0.0, 0.0, 0.0, 0.0]]
mp-8389 | Na6ZnS4 | 22 | 2.271004 | 484.9374 | Full Formula (Na12 Zn2 S8) Reduced Formula: Na6ZnS4 abc : 8.981328 8.981328 6.941829 angles: 90.000000 90.000000 119.999999 pbc : True True True Sites (22) # SP a b c magmom --- ---- -------- -------- -------- -------- 0 Na 0.147933 0.852067 0.538046 -0 1 Na 0.295866 0.147933 0.038046 -0 2 Na 0.852067 0.704134 0.038046 -0 3 Na 0.147933 0.295866 0.538046 -0 4 Na 0.704134 0.852067 0.538046 -0 5 Na 0.852067 0.147933 0.038046 0 6 Na 0.531278 0.468722 0.365882 -0 7 Na 0.062557 0.531278 0.865882 -0 8 Na 0.468722 0.937443 0.865882 -0 9 Na 0.531278 0.062557 0.365882 -0 10 Na 0.937443 0.468722 0.365882 -0 11 Na 0.468722 0.531278 0.865882 -0 12 Zn 0.666667 0.333333 0.748641 0 13 Zn 0.333333 0.666667 0.248641 0 14 S 0.812247 0.187753 0.641895 0 15 S 0.624495 0.812247 0.141895 0 16 S 0.333333 0.666667 0.593388 -0 17 S 0.666667 0.333333 0.093388 -0 18 S 0.187753 0.812247 0.141895 0 19 S 0.375505 0.187753 0.641895 0 20 S 0.812247 0.624495 0.641895 0 21 S 0.187753 0.375505 0.141895 0 | 0.4602612 | [0.0, -1.0, 0.0] | [[0.0, 0.0, 0.0, 0.0, 0.1441650038555391, 0.0], [0.0, 0.0, 0.0, 0.14416499615541054, 0.0, 0.0], [0.15684000418856234, 0.1568399958114378, -0.40328999999999987, 0.0, 0.0, 0.0]]
mp-8393 | Tl3SbS3 | 7 | 6.508912 | 212.0296 | Full Formula (Tl3 Sb1 S3) Reduced Formula: Tl3SbS3 abc : 6.205880 6.205880 6.205880 angles: 104.294866 104.294866 104.294860 pbc : True True True Sites (7) # SP a b c magmom --- ---- -------- -------- -------- -------- 0 Tl 0.434872 0.434872 0.828102 0 1 Tl 0.434872 0.828102 0.434872 0 2 Tl 0.828102 0.434872 0.434872 0 3 Sb 0.011501 0.011501 0.011501 -0 4 S 0.420204 0.035475 0.035475 0 5 S 0.035475 0.035475 0.420204 0 6 S 0.035475 0.420204 0.035475 0 | 0.47835 | [0.0, 0.0, -1.0] | [[0.0, 0.0, 0.0, 0.0, 0.36990601562130476, 0.08048928502424547], [0.08048928502424559, -0.08048927220952831, 0.0, 0.36990595945317273, 0.0, 0.0], [0.11883935975602648, 0.11883934356027316, 0.4478539100344899, 0.0, 0.0, 0.0]]
mp-8415 | K2HfF6 | 9 | 4.775954 | 128.8797 | Full Formula (K2 Hf1 F6) Reduced Formula: K2HfF6 abc : 6.520448 6.520448 3.500250 angles: 90.000000 90.000000 120.000003 pbc : True True True Sites (9) # SP a b c magmom --- ---- -------- -------- --- -------- 0 K 0.666667 0.333333 0.5 0 1 K 0.333333 0.666667 0.5 0 2 Hf 0 0 0 0 3 F 0 0.216361 0.5 -0 4 F 0.783639 0.783639 0.5 -0 5 F 0.216361 0 0.5 -0 6 F 0.681805 0 0 -0 7 F 0.318195 0.318195 0 -0 8 F 0 0.681805 0 -0 | 0.3451883 | [-1.0, -0.0, 0.0] | [[0.24408501257679066, -0.24408499580796522, 0.0, 0.0, 0.0, 0.0], [0.0, 0.0, 0.0, 0.0, 0.0, -0.24408499580796522], [0.0, 0.0, 0.0, 0.0, 0.0, 0.0]]
mp-849459 | Li2FeO2F | 12 | 3.595508 | 111.5099 | Full Formula (Li4 Fe2 O4 F2) Reduced Formula: Li2FeO2F abc : 5.113652 5.113651 5.232383 angles: 77.956307 102.043115 62.801084 pbc : True True True Sites (12) # SP a b c magmom --- ---- -------- -------- -------- -------- 0 Li 0.257666 0.244494 0.744148 -0.003 1 Li 0.755516 0.742329 0.244152 0.003 2 Li 0.559156 0.607454 0.777308 -0.005 3 Li 0.392547 0.440844 0.277304 0.005 4 Fe 0.137218 0.066597 0.246146 -4.242 5 Fe 0.93339 0.862788 0.746156 4.242 6 O 0.148764 0.705479 0.499837 0.043 7 O 0.294529 0.851229 0.999833 -0.043 8 O 0.995567 0.491521 0.004495 0.036 9 O 0.508475 0.004432 0.504493 -0.036 10 F 0.676457 0.159284 0.978063 0.001 11 F 0.840713 0.32355 0.478062 -0.001 | 1.080071 | [-1.0, 0.0, 3.0] | [[-0.15719875895497143, -0.38098445223239064, -0.4064021545640211, 0.0, -0.26674364927559174, 0.0], [0.0, 0.0, 0.0, -0.4083736603967351, 0.0, -0.5613678099020039], [-0.47885310824900196, -0.6860415049085481, 0.4327207727287032, 0.0, -0.42488748696588075, 0.0]]
mp-849731 | LiTiV2O6 | 20 | 3.763938 | 222.9566 | Full Formula (Li2 Ti2 V4 O12) Reduced Formula: LiTiV2O6 abc : 3.024635 12.547193 6.025117 angles: 102.820765 89.972220 90.016863 pbc : True True True Sites (20) # SP a b c magmom --- ---- -------- -------- -------- -------- 0 Li 0.498104 0.167091 0.834215 0.001 1 Li 0.998106 0.667071 0.834111 -0.001 2 Ti 0.000324 0.349451 0.631227 -0.013 3 Ti 0.500281 0.849552 0.631305 0.013 4 V 0.000545 0.986918 0.026381 -1.056 5 V 0.49987 0.162425 0.338087 -1.853 6 V 0.500523 0.486863 0.026381 1.055 7 V 0.999856 0.662664 0.337907 1.853 8 O 0.000769 0.49676 0.795957 0.004 9 O 0.500782 0.996774 0.795941 -0.004 10 O 0.500294 0.333841 0.433814 -0.001 11 O 0.000438 0.833942 0.433854 0.002 12 O 0.99993 0.146632 0.09749 0.033 13 O 0.499932 0.646666 0.097493 -0.033 14 O 0.500172 0.340603 0.873623 -0.036 15 O 0.00011 0.840604 0.873697 0.036 16 O 0.999754 0.184579 0.573588 0.003 17 O 0.499804 0.684563 0.573359 -0.003 18 O 0.500194 0.997582 0.233798 0.009 19 O 0.000209 0.497554 0.233731 -0.009 | 0.788902 | [-5.0, -1.0, -1.0] | [[0.22623220314425155, 0.027704923132347077, -0.09755083120923441, 0.13193316059670884, -0.30610714981845233, 0.6527966668858034], [0.3618237832754347, 0.05379339000005279, 0.08306670786821216, -0.16927031225742217, 0.06990253125889034, 0.040530353691784884], [-0.24476450424226215, -0.11560808049156651, -0.2795979549451933, 0.12776406833087992, -0.0829241682869194, 0.13200723285221716]]
mp-850201 | Na2VO3 | 24 | 2.729838 | 352.613 | Full Formula (Na8 V4 O12) Reduced Formula: Na2VO3 abc : 4.985154 11.056586 6.397372 angles: 89.787856 89.999944 90.000102 pbc : True True True Sites (24) # SP a b c magmom --- ---- -------- -------- -------- -------- 0 Na 0.009632 0.584335 0.084178 0 1 Na 0.00963 0.084349 0.584215 -0 2 Na 0.509622 0.749915 0.918641 0 3 Na 0.509623 0.24993 0.418623 -0 4 Na 0.509632 0.415665 0.915822 0 5 Na 0.50963 0.91565 0.415785 -0 6 Na 0.009622 0.250084 0.081359 0 7 Na 0.009623 0.75007 0.581378 -0 8 V 0.042834 0.9147 0.085268 -1.036 9 V 0.542835 0.085301 0.914731 -1.036 10 V 0.042819 0.414741 0.585322 1.036 11 V 0.542819 0.585259 0.414678 1.036 12 O 0.419043 0.443469 0.556561 -0.004 13 O 0.419043 0.943453 0.056544 0.004 14 O 0.91904 0.056549 0.943455 0.004 15 O 0.919044 0.55653 0.443439 -0.004 16 O 0.988453 0.780443 0.94181 0.036 17 O 0.988433 0.280498 0.441773 -0.036 18 O 0.488433 0.580617 0.141577 -0.037 19 O 0.488438 0.080665 0.641599 0.037 20 O 0.988433 0.419382 0.858423 -0.037 21 O 0.988437 0.919335 0.358403 0.037 22 O 0.488452 0.219556 0.05819 0.036 23 O 0.488434 0.719502 0.558227 -0.036 | 1.190031 | [0.0, 0.0, 1.0] | [[0.0, 0.0, 0.0, 0.0, 0.03758, 0.0], [0.0, 0.0, 0.0, -0.19069, 0.0, 0.0], [-0.21853999999999998, -0.20761999999999997, 1.1512200000000001, 0.0, 0.0, 0.0]]
mp-850916 | LiCoOF2 | 10 | 3.785976 | 105.1509 | Full Formula (Li2 Co2 O2 F4) Reduced Formula: LiCoOF2 abc : 5.050555 5.050555 5.687333 angles: 60.215656 60.215656 63.142606 pbc : True True True Sites (10) # SP a b c magmom --- ---- -------- -------- -------- -------- 0 Li 0.540294 0.080667 0.343142 -0.002 1 Li 0.080667 0.540294 0.843142 -0.002 2 Co 0.262144 0.774737 0.211844 0.381 3 Co 0.774737 0.262144 0.711844 0.395 4 O 0.397374 0.125549 0.983312 -0.359 5 O 0.125549 0.397374 0.483312 -0.37 6 F 0.658041 0.476115 0.007018 0.027 7 F 0.999514 0.860731 0.985699 0.013 8 F 0.860731 0.999514 0.485699 0.013 9 F 0.476115 0.658041 0.507018 0.027 | 3.631598 | [-1.0, 0.0, 0.0] | [[3.509584741310393, -0.7540406482283581, 0.3231956228877602, 0.0, 0.35940223024739837, 0.0], [0.0, 0.0, 0.0, -0.28522421601092357, 0.0, -0.1315381659479638], [0.1502775632342338, -0.5946263783413562, -0.4491543811995397, 0.0, 0.2784985788397138, 0.0]]
mp-850922 | Li3Fe2(SiO4)2 | 15 | 2.92471 | 179.7984 | Full Formula (Li3 Fe2 Si2 O8) Reduced Formula: Li3Fe2(SiO4)2 abc : 5.032995 5.315623 6.722961 angles: 91.273834 90.817659 90.224123 pbc : True True True Sites (15) # SP a b c magmom --- ---- -------- -------- -------- -------- 0 Li 0.490931 0.160024 0.508694 0.003 1 Li 0.493882 0.649453 0.28949 0.001 2 Li 0.994493 0.843594 0.509265 0.002 3 Fe 0.496291 0.183872 0.988716 4.286 4 Fe 0.013477 0.797538 0.002064 3.764 5 Si 0.004796 0.320869 0.259121 0.011 6 Si 0.483966 0.681132 0.737362 0.013 7 O 0.111208 0.175359 0.44871 0.014 8 O 0.124681 0.179782 0.051078 0.143 9 O 0.671281 0.308222 0.228624 0.117 10 O 0.558086 0.38007 0.765426 0.144 11 O 0.096184 0.620284 0.2527 0.034 12 O 0.16601 0.729551 0.744544 0.047 13 O 0.602055 0.833331 0.950028 0.122 14 O 0.609037 0.79782 0.53889 0.011 | 1.079779 | [-1.0, 1.0, -0.0] | [[-0.9397943913825444, 0.11197761940975924, -0.05615822520853553, 0.05426928006234773, 0.07113909144304725, 0.017845563168002804], [-0.1397772351086506, -0.029261671170137095, -0.2813192244004664, 0.07449326438704812, 0.05323545189627707, 0.18064565625792603], [0.3143781489001933, 0.2294783689662388, 0.6673972463751383, -0.1051251355632789, 0.1866826597225667, 0.06490303027543928]]
mp-850951 | Li3MnV(P2O7)2 | 46 | 2.779934 | 566.9732 | Full Formula (Li6 Mn2 V2 P8 O28) Reduced Formula: Li3MnV(P2O7)2 abc : 7.236800 9.795904 9.769333 angles: 62.110080 101.847299 79.436036 pbc : True True True Sites (46) # SP a b c magmom --- ---- -------- -------- -------- -------- 0 Li 0.337858 0.167222 0.684283 0.001 1 Li 0.338965 0.666897 0.184583 -0.003 2 Li 0.904763 0.492127 0.66962 -0.001 3 Li 0.904062 0.99128 0.169854 -0.001 4 Li 0.657033 0.440602 0.916503 -0.001 5 Li 0.656628 0.940931 0.415737 -0.001 6 Mn 0.729995 0.225443 0.758257 -4.653 7 Mn 0.730137 0.725566 0.258229 4.651 8 V 0.276197 0.006915 0.49754 -2.646 9 V 0.275214 0.506866 0.997962 1.145 10 P 0.475535 0.659266 0.526609 -0 11 P 0.474535 0.159444 0.026385 -0.001 12 P 0.919557 0.819389 0.962251 -0.001 13 P 0.919358 0.319336 0.462479 0 14 P 0.088358 0.709432 0.587949 0.001 15 P 0.087827 0.208484 0.088199 -0.006 16 P 0.521971 0.775813 0.902655 0.003 17 P 0.521772 0.275674 0.403318 -0.007 18 O 0.121891 0.070298 0.264674 -0.02 19 O 0.120915 0.570976 0.763827 -0.025 20 O 0.117358 0.20359 0.490613 -0.029 21 O 0.117846 0.703475 0.990919 -0.023 22 O 0.49557 0.669075 0.370712 0.01 23 O 0.494314 0.17015 0.870106 -0.018 24 O 0.479901 0.818576 0.521935 -0.023 25 O 0.478668 0.31832 0.022728 -0.026 26 O 0.415655 0.936258 0.734548 -0.022 27 O 0.414983 0.436102 0.235477 -0.033 28 O 0.094331 0.870893 0.568845 -0.021 29 O 0.092573 0.370775 0.067518 -0.021 30 O 0.256454 0.643465 0.526724 -0.004 31 O 0.255741 0.142845 0.026738 -0.001 32 O 0.757961 0.732737 0.927477 -0.002 33 O 0.757617 0.23252 0.428308 -0.003 34 O 0.925998 0.81776 0.122055 0.013 35 O 0.926062 0.318251 0.622109 -0.016 36 O 0.631026 0.510208 0.684953 -0.01 37 O 0.630261 0.010367 0.184496 0.008 38 O 0.490268 0.793269 0.043823 0.019 39 O 0.490057 0.29268 0.544735 -0.023 40 O 0.475152 0.626905 0.90699 -0.019 41 O 0.475296 0.126738 0.407273 -0.018 42 O 0.889012 0.221885 0.980792 -0.014 43 O 0.889524 0.724333 0.479012 0.009 44 O 0.86173 0.489117 0.315077 0.015 45 O 0.863031 0.989132 0.815121 -0.021 | 0.501041 | [-1.0, 1.0, 2.0] | [[0.05268890157611753, -0.13902788047095638, -0.11051761574838068, -0.06120705518752841, -0.23441338742764964, -0.12234497102428295], [-0.024614796754311063, 0.15092577060974613, -0.056792554342525614, -0.1699501931978279, -0.17049817126882547, 0.05483689980236677], [-0.29570510663091926, -0.16772575804994738, -0.24123126974520182, -0.07688763201914163, -0.10613777577176338, -0.10392755294270645]]
mp-850957 | Na6Ti2O7 | 30 | 2.456138 | 467.3972 | Full Formula (Na12 Ti4 O14) Reduced Formula: Na6Ti2O7 abc : 8.587903 6.008099 10.785162 angles: 57.131126 90.000000 90.000000 pbc : True True True Sites (30) # SP a b c magmom --- ---- -------- -------- -------- -------- 0 Na 0.575143 0.771908 0.407933 0 1 Na 0.439722 0.098784 0.086305 0 2 Na 0.724894 0.483816 0.821146 0 3 Na 0.21654 0.912638 0.388698 0 4 Na 0.073375 0.605846 0.81612 0 5 Na 0.946808 0.277533 0.128703 -0 6 Na 0.424857 0.771908 0.907933 0 7 Na 0.560278 0.098784 0.586305 -0 8 Na 0.78346 0.912638 0.888698 -0 9 Na 0.275106 0.483816 0.321146 -0 10 Na 0.053192 0.277533 0.628703 -0 11 Na 0.926625 0.605846 0.31612 0 12 Ti 0.101644 0.974083 0.001821 0 13 Ti 0.406554 0.401163 0.718576 -0 14 Ti 0.898356 0.974083 0.501821 0 15 Ti 0.593446 0.401163 0.218576 -0 16 O 0.339951 0.484585 0.537877 -0 17 O 0.277644 0.156783 0.881226 -0 18 O 0.939332 0.201572 0.921454 -0 19 O 0.13027 0.898871 0.187516 0 20 O 0.931102 0.678027 0.502023 0 21 O 0.437885 0.695155 0.722637 -0 22 O 0.415623 0.214697 0.260047 0 23 O 0.660049 0.484585 0.037877 -0 24 O 0.722356 0.156783 0.381226 -0 25 O 0.86973 0.898871 0.687516 0 26 O 0.060668 0.201572 0.421454 -0 27 O 0.068898 0.678027 0.002023 0 28 O 0.584377 0.214697 0.760047 0 29 O 0.562115 0.695155 0.222637 -0 | 1.224746 | [-2.0, 0.0, 1.0] | [[0.07420000000000002, 0.017009999999999997, 1.0568799999999998, 0.0, 0.13536999999999996, 0.0], [0.0, 0.0, 0.0, -0.3993299999999999, 0.0, -0.24145000000000003], [-0.24242999999999998, 0.08521999999999999, -0.5503599999999998, 0.0, -0.20190999999999995, 0.0]]
mp-864928 | BrCl | 4 | 2.401657 | 159.5189 | Full Formula (Br2 Cl2) Reduced Formula: BrCl abc : 4.394768 4.394768 9.536950 angles: 90.000000 90.000000 120.000003 pbc : True True True Sites (4) # SP a b c magmom --- ---- -------- -------- -------- -------- 0 Br 0.666667 0.333333 0.573953 -0 1 Br 0.333333 0.666667 0.073953 -0 2 Cl 0.666667 0.333333 0.801047 -0 3 Cl 0.333333 0.666667 0.301047 -0 | 5.85153 | [-0.0, 1.0, 0.0] | [[0.0, 0.0, 0.0, 0.0, 5.851529608236807, 0.0], [0.0, 0.0, 0.0, 5.85153043311626, 0.0, 0.0], [0.009009999364938463, 0.00901000063506163, 0.02045999999999999, 0.0, 0.0, 0.0]]
mp-866473 | Ca4SnS6 | 22 | 2.494303 | 627.6689 | Full Formula (Ca8 Sn2 S12) Reduced Formula: Ca4SnS6 abc : 7.676734 7.676734 13.504162 angles: 70.454713 70.454713 58.658720 pbc : True True True Sites (22) # SP a b c magmom --- ---- -------- -------- -------- -------- 0 Ca 0.692993 0.9164 0.861948 0 1 Ca 0.9164 0.692993 0.361948 0 2 Ca 0.229073 0.487827 0.043341 0 3 Ca 0.487827 0.229073 0.543341 0 4 Ca 0.051274 0.268163 0.855898 0 5 Ca 0.268163 0.051274 0.355898 0 6 Ca 0.352037 0.713977 0.704905 0 7 Ca 0.713977 0.352037 0.204905 0 8 Sn 0.319777 0.876751 0.109226 -0 9 Sn 0.876751 0.319777 0.609226 -0 10 S 0.598746 0.083033 0.364228 0 11 S 0.083033 0.598746 0.864228 0 12 S 0.548608 0.58658 0.017065 -0 13 S 0.58658 0.548608 0.517065 -0 14 S 0.511295 0.070962 0.052822 -0 15 S 0.070962 0.511295 0.552822 -0 16 S 0.044422 0.983491 0.566807 -0 17 S 0.983491 0.044422 0.066807 -0 18 S 0.005359 0.415279 0.24361 -0 19 S 0.415279 0.005359 0.74361 -0 20 S 0.712973 0.30878 0.795949 -0 21 S 0.30878 0.712973 0.295949 -0 | 1.141587 | [0.0, -1.0, 1.0] | [[0.48518000000000006, -0.07872000000000001, -0.19968, 0.0, -0.14736, 0.0], [0.0, 0.0, 0.0, -1.05037, 0.0, -0.44714999999999994], [-0.2803, -0.22443000000000002, 0.23862999999999998, 0.0, -0.11972999999999999, 0.0]]
mp-866640 | LiMgH6Ir | 36 | 5.152475 | 295.8667 | Full Formula (Li4 Mg4 H24 Ir4) Reduced Formula: LiMgH6Ir abc : 6.663443 6.663443 6.663443 angles: 90.000000 90.000000 90.000000 pbc : True True True Sites (36) # SP a b c magmom --- ---- -------- -------- -------- -------- 0 Li 0 0 0.5 -0 1 Li 0 0.5 0 -0 2 Li 0.5 0 0 -0 3 Li 0 0 0 -0 4 Mg 0.5 0.5 0.5 0 5 Mg 0 0.5 0.5 0 6 Mg 0.5 0 0.5 -0 7 Mg 0.5 0.5 0 -0 8 H 0.752409 0.752409 0.507189 0 9 H 0.247591 0.247591 0.507189 0 10 H 0.006527 0.750384 0.750384 -0 11 H 0.249616 0.993473 0.750384 -0 12 H 0.750384 0.006527 0.750384 -0 13 H 0.993473 0.249616 0.750384 -0 14 H 0.752409 0.507189 0.752409 0 15 H 0.507189 0.752409 0.752409 0 16 H 0.492811 0.247591 0.752409 0 17 H 0.247591 0.492811 0.752409 0 18 H 0.249616 0.750384 0.993473 -0 19 H 0.750384 0.249616 0.993473 -0 20 H 0.750384 0.750384 0.006527 -0 21 H 0.249616 0.249616 0.006527 -0 22 H 0.247591 0.507189 0.247591 0 23 H 0.492811 0.752409 0.247591 0 24 H 0.507189 0.247591 0.247591 0 25 H 0.752409 0.492811 0.247591 0 26 H 0.993473 0.750384 0.249616 -0 27 H 0.750384 0.993473 0.249616 -0 28 H 0.249616 0.006527 0.249616 -0 29 H 0.006527 0.249616 0.249616 -0 30 H 0.247591 0.752409 0.492811 0 31 H 0.752409 0.247591 0.492811 0 32 Ir 0.256791 0.743209 0.743209 0 33 Ir 0.743209 0.256791 0.743209 0 34 Ir 0.743209 0.743209 0.256791 0 35 Ir 0.256791 0.256791 0.256791 0 | 0.02242 | [1.0, 0.0, 0.0] | [[0.0, 0.0, 0.0, -0.022419999999999992, 0.0, 0.0], [0.0, 0.0, 0.0, 0.0, -0.022419999999999992, 0.0], [0.0, 0.0, 0.0, 0.0, 0.0, -0.022419999999999992]]
mp-8686 | Na3AsSe3 | 28 | 3.460934 | 730.768 | Full Formula (Na12 As4 Se12) Reduced Formula: Na3AsSe3 abc : 9.007270 9.007270 9.007270 angles: 90.000000 90.000000 90.000000 pbc : True True True Sites (28) # SP a b c magmom --- ---- -------- -------- -------- -------- 0 Na 0.82125 0.17875 0.67875 0 1 Na 0.67875 0.82125 0.17875 -0 2 Na 0.17875 0.67875 0.82125 0 3 Na 0.32125 0.32125 0.32125 0 4 Na 0.186649 0.313351 0.686649 -0 5 Na 0.313351 0.686649 0.186649 -0 6 Na 0.686649 0.186649 0.313351 -0 7 Na 0.813351 0.813351 0.813351 -0 8 Na 0.413683 0.086317 0.913683 -0 9 Na 0.086317 0.913683 0.413683 -0 10 Na 0.913683 0.413683 0.086317 -0 11 Na 0.586317 0.586317 0.586317 -0 12 As 0.028725 0.028725 0.028725 0 13 As 0.471275 0.971275 0.528725 0 14 As 0.971275 0.528725 0.471275 0 15 As 0.528725 0.471275 0.971275 0 16 Se 0.272447 0.389589 0.99972 -0 17 Se 0.772447 0.110411 0.00028 -0 18 Se 0.727553 0.889589 0.50028 -0 19 Se 0.110411 0.00028 0.772447 -0 20 Se 0.50028 0.727553 0.889589 -0 21 Se 0.00028 0.772447 0.110411 -0 22 Se 0.389589 0.99972 0.272447 -0 23 Se 0.99972 0.272447 0.389589 -0 24 Se 0.889589 0.50028 0.727553 -0 25 Se 0.610411 0.49972 0.227553 -0 26 Se 0.49972 0.227553 0.610411 -0 27 Se 0.227553 0.610411 0.49972 -0 | 0.08156667 | [1.0, 0.0, 0.0] | [[0.0, 0.0, 0.0, 0.08156666666666663, 0.0, 0.0], [0.0, 0.0, 0.0, 0.0, 0.08156666666666662, 0.0], [0.0, 0.0, 0.0, 0.0, 0.0, 0.08156666666666662]]
mp-8877 | Sr4Al6SO12 | 23 | 2.994664 | 408.3483 | Full Formula (Sr4 Al6 S1 O12) Reduced Formula: Sr4Al6SO12 abc : 8.095013 8.095013 8.095013 angles: 109.471221 109.471221 109.471221 pbc : True True True Sites (23) # SP a b c magmom --- ---- -------- -------- -------- -------- 0 Sr 0 0.365832 0 -0 1 Sr 0.365832 0 0 -0 2 Sr 0.634168 0.634168 0.634168 -0 3 Sr 0 0 0.365832 -0 4 Al 0.25 0.5 0.75 0 5 Al 0.75 0.5 0.25 0 6 Al 0.25 0.75 0.5 0 7 Al 0.75 0.25 0.5 0 8 Al 0.5 0.25 0.75 0 9 Al 0.5 0.75 0.25 0 10 S 0 0 0 0 11 O 0 0.595898 0.293501 -0 12 O 0.404102 0.404102 0.697603 -0 13 O 0 0.293501 0.595898 -0 14 O 0.293501 0 0.595898 -0 15 O 0.706499 0.302397 0.706499 -0 16 O 0.302397 0.706499 0.706499 -0 17 O 0.706499 0.706499 0.302397 -0 18 O 0.595898 0.293501 0 -0 19 O 0.293501 0.595898 0 -0 20 O 0.404102 0.697603 0.404102 -0 21 O 0.595898 0 0.293501 -0 22 O 0.697603 0.404102 0.404102 -0 | 0.605147 | [-1.0, 1.0, 1.0] | [[0.0, 0.0, 0.0, 0.6051469600075281, 0.0, 0.0], [0.0, 0.0, 0.0, 0.0, 0.6051469600075281, 0.0], [0.0, 0.0, 0.0, 0.0, 0.0, 0.6051469600075281]]
mp-8883 | GaAs | 4 | 5.05417 | 95.04548 | Full Formula (Ga2 As2) Reduced Formula: GaAs abc : 4.053466 4.053466 6.679558 angles: 90.000000 90.000000 120.000007 pbc : True True True Sites (4) # SP a b c magmom --- ---- -------- -------- -------- -------- 0 Ga 0.333333 0.666667 0.999989 0 1 Ga 0.666667 0.333333 0.499989 0 2 As 0.333333 0.666667 0.374011 -0 3 As 0.666667 0.333333 0.874011 -0 | 0.5154394 | [0.0, -0.0, -1.0] | [[0.0, 0.0, 0.0, 0.0, 0.44097493857530473, 0.0], [0.0, 0.0, 0.0, 0.44097505681420507, 0.0, 0.0], [0.06765999092914227, 0.06766000907086017, -0.5064799999999999, 0.0, 0.0, 0.0]]
mp-9062 | RbS | 12 | 2.714327 | 431.4171 | Full Formula (Rb6 S6) Reduced Formula: RbS abc : 8.965606 8.965606 6.197370 angles: 90.000000 90.000000 119.999996 pbc : True True True Sites (12) # SP a b c magmom --- ---- -------- -------- -------- -------- 0 Rb 0 0.304293 0.5 0 1 Rb 0.695707 0.695707 0.5 0 2 Rb 0.304293 0 0.5 0 3 Rb 0 0.640255 0 -0 4 Rb 0.359745 0.359745 0 -0 5 Rb 0.640255 0 0 -0 6 S 0.666667 0.333333 0.327145 -0 7 S 0.666667 0.333333 0.672855 -0 8 S 0.333333 0.666667 0.672855 -0 9 S 0.333333 0.666667 0.327145 -0 10 S 0 0 0.828288 -0 11 S 0 0 0.171712 -0 | 0.09927779 | [-1.0, -0.0, 0.0] | [[-0.07019999622798609, 0.0702000012578156, 0.0, 0.0, 0.0, 0.0], [0.0, 0.0, 0.0, 0.0, 0.0, 0.0702000012578156], [0.0, 0.0, 0.0, 0.0, 0.0, 0.0]]
mp-924129 | ZrNiSn | 3 | 7.623581 | 58.51139 | Full Formula (Zr1 Ni1 Sn1) Reduced Formula: ZrNiSn abc : 4.357645 4.357645 4.357645 angles: 60.000000 60.000000 60.000000 pbc : True True True Sites (3) # SP a b c magmom --- ---- ---- ---- ---- -------- 0 Zr 0 0 0 -0 1 Ni 0.25 0.25 0.25 0 2 Sn 0.5 0.5 0.5 0 | 0.007466667 | [0.0, 1.0, 0.0] | [[0.0, 0.0, 0.0, -0.007466666666666673, 0.0, 0.0], [0.0, 0.0, 0.0, 0.0, -0.00746666666666667, 0.0], [0.0, 0.0, 0.0, 0.0, 0.0, -0.007466666666666673]]
mp-9338 | Ba2MgSi2O7 | 24 | 4.095182 | 378.8259 | Full Formula (Ba4 Mg2 Si4 O14) Reduced Formula: Ba2MgSi2O7 abc : 8.307883 8.307883 5.488567 angles: 90.000000 90.000000 90.000000 pbc : True True True Sites (24) # SP a b c magmom --- ---- -------- -------- -------- -------- 0 Ba 0.665274 0.165274 0.51039 -0 1 Ba 0.834726 0.665274 0.48961 -0 2 Ba 0.165274 0.334726 0.48961 -0 3 Ba 0.334726 0.834726 0.51039 -0 4 Mg 0 0 0 0 5 Mg 0.5 0.5 0 0 6 Si 0.863222 0.363222 0.954886 -0 7 Si 0.136778 0.636778 0.954886 -0 8 Si 0.636778 0.863222 0.045114 -0 9 Si 0.363222 0.136778 0.045114 -0 10 O 0.694644 0.422341 0.822803 -0 11 O 0.305356 0.577659 0.822803 -0 12 O 0.422341 0.305356 0.177197 -0 13 O 0.577659 0.694644 0.177197 -0 14 O 0.922341 0.194644 0.822803 -0 15 O 0.805356 0.922341 0.177197 -0 16 O 0.194644 0.077659 0.177197 -0 17 O 0.077659 0.805356 0.822803 -0 18 O 0.860042 0.360042 0.250557 0 19 O 0.639958 0.860042 0.749443 0 20 O 0.5 0 0.141049 -0 21 O 0 0.5 0.858951 -0 22 O 0.139958 0.639958 0.250557 0 23 O 0.360042 0.139958 0.749443 0 | 0.11929 | [1.0, 0.0, 0.0] | [[0.0, 0.0, 0.0, 0.11929000000000001, 0.0, 0.0], [0.0, 0.0, 0.0, 0.0, -0.09087500000000001, 0.0], [0.0, 0.0, 0.0, 0.0, 0.0, -0.09087500000000001]]
mp-9437 | NbFeSb | 3 | 8.448734 | 53.1671 | Full Formula (Nb1 Fe1 Sb1) Reduced Formula: NbFeSb abc : 4.220715 4.220715 4.220715 angles: 60.000000 60.000000 60.000000 pbc : True True True Sites (3) # SP a b c magmom --- ---- ---- ---- ---- -------- 0 Nb 0 0 0 -0 1 Fe 0.25 0.25 0.25 0 2 Sb 0.5 0.5 0.5 -0 | 2.318407 | [0.0, 1.0, 0.0] | [[0.0, 0.0, 0.0, -2.3184066666666623, 0.0, 0.0], [0.0, 0.0, 0.0, 0.0, -2.3184066666666623, 0.0], [0.0, 0.0, 0.0, 0.0, 0.0, -2.318406666666662]]
mp-9535 | Al6Cd4TeO12 | 23 | 4.133095 | 374.0952 | Full Formula (Al6 Cd4 Te1 O12) Reduced Formula: Al6Cd4TeO12 abc : 7.862030 7.862030 7.862030 angles: 109.471221 109.471221 109.471221 pbc : True True True Sites (23) # SP a b c magmom --- ---- -------- -------- -------- -------- 0 Al 0.75 0.5 0.25 0 1 Al 0.25 0.5 0.75 0 2 Al 0.5 0.75 0.25 0 3 Al 0.5 0.25 0.75 0 4 Al 0.25 0.75 0.5 0 5 Al 0.75 0.25 0.5 0 6 Cd 0.358586 0.358586 0.358586 0 7 Cd 0 0.641414 0 0 8 Cd 0 0 0.641414 0 9 Cd 0.641414 0 0 0 10 Te 0 0 0 -0 11 O 0.72207 0 0.435473 -0 12 O 0.27793 0.713404 0.27793 -0 13 O 0.286596 0.564527 0.564527 -0 14 O 0.564527 0.564527 0.286596 -0 15 O 0 0.435473 0.72207 -0 16 O 0.713404 0.27793 0.27793 -0 17 O 0.27793 0.27793 0.713404 -0 18 O 0.72207 0.435473 0 -0 19 O 0.435473 0 0.72207 -0 20 O 0.435473 0.72207 0 -0 21 O 0.564527 0.286596 0.564527 -0 22 O 0 0.72207 0.435473 -0 | 0.19504 | [1.0, 0.0, 0.0] | [[0.0, 0.0, 0.0, 0.19503999999999996, 0.0, 0.0], [0.0, 0.0, 0.0, 0.0, 0.19503999999999996, 0.0], [0.0, 0.0, 0.0, 0.0, 0.0, 0.19503999999999996]]
mp-961665 | MgScGa | 3 | 3.395852 | 67.9618 | Full Formula (Mg1 Sc1 Ga1) Reduced Formula: MgScGa abc : 4.580645 4.580645 4.580645 angles: 60.000000 60.000000 60.000000 pbc : True True True Sites (3) # SP a b c magmom --- ---- ---- ---- ---- -------- 0 Mg 0 0 0 -0 1 Sc 0.5 0.5 0.5 0.001 2 Ga 0.25 0.25 0.25 -0 | 0.5469433 | [0.0, 0.0, 1.0] | [[0.0, 0.0, 0.0, -0.5469433333333336, 0.0, 0.0], [0.0, 0.0, 0.0, 0.0, -0.5469433333333337, 0.0], [0.0, 0.0, 0.0, 0.0, 0.0, -0.5469433333333336]]
mp-972808 | SiO2 | 12 | 2.143414 | 186.1933 | Full Formula (Si4 O8) Reduced Formula: SiO2 abc : 8.263900 5.022368 5.098570 angles: 61.627543 90.000000 90.000000 pbc : True True True Sites (12) # SP a b c magmom --- ---- -------- -------- -------- -------- 0 Si 0.938075 0.586394 0.647314 -0 1 Si 0.563452 0.741765 0.694069 -0 2 Si 0.438075 0.413606 0.352686 -0 3 Si 0.063452 0.258235 0.305931 -0 4 O 0.946734 0.441245 0.422596 0 5 O 0.750742 0.653747 0.684477 0 6 O 0.543539 0.104046 0.484699 0 7 O 0.512558 0.656587 0.032568 0 8 O 0.446734 0.558755 0.577404 0 9 O 0.250742 0.346253 0.315523 0 10 O 0.043539 0.895954 0.515301 0 11 O 0.012558 0.343413 0.967432 0 | 0.1048883 | [-5.0, 0.0, -1.0] | [[0.0, 0.0, 0.0, -0.09957000000000002, 0.0, -0.027059999999999997], [0.00816, 0.00669, 0.01855, 0.0, 0.0392, 0.0], [0.0, 0.0, 0.0, -0.023650000000000004, 0.0, 0.016829999999999998]]
mp-974650 | Re2S2O13 | 34 | 4.265535 | 501.8257 | Full Formula (Re4 S4 O26) Reduced Formula: Re2S2O13 abc : 6.058871 8.460395 9.789727 angles: 90.000000 90.000000 90.000000 pbc : True True True Sites (34) # SP a b c magmom --- ---- -------- -------- -------- -------- 0 Re 0.964263 0.185803 0.599494 -0 1 Re 0.964263 0.814197 0.400506 -0 2 Re 0.964263 0.685803 0.900506 -0 3 Re 0.964263 0.314197 0.099494 -0 4 S 0.290328 0.372729 0.816252 -0 5 S 0.290328 0.627271 0.183748 -0 6 S 0.290328 0.872729 0.683748 -0 7 S 0.290328 0.127271 0.316252 -0 8 O 0.154772 0.350291 0.678722 0 9 O 0.154772 0.649709 0.321278 0 10 O 0.154772 0.850291 0.821278 0 11 O 0.154772 0.149709 0.178722 0 12 O 0.173245 0.272302 0.919216 -0 13 O 0.173245 0.727698 0.080784 -0 14 O 0.173245 0.772302 0.580784 -0 15 O 0.173245 0.227698 0.419216 0 16 O 0.259322 0.544123 0.848727 -0 17 O 0.259322 0.455877 0.151273 0 18 O 0.259322 0.044123 0.651273 0 19 O 0.259322 0.955877 0.348727 -0 20 O 0.51598 0.333705 0.795363 -0 21 O 0.51598 0.666295 0.204637 -0 22 O 0.51598 0.833705 0.704637 -0 23 O 0.51598 0.166295 0.295363 -0 24 O 0.890242 0 0.5 0 25 O 0.890242 0.5 0 0 26 O 0.849422 0.123547 0.749109 0 27 O 0.849422 0.876453 0.250891 0 28 O 0.849422 0.623547 0.750891 0 29 O 0.849422 0.376453 0.249109 0 30 O 0.772647 0.313185 0.533754 0 31 O 0.772647 0.686815 0.466246 0 32 O 0.772647 0.813185 0.966246 0 33 O 0.772647 0.186815 0.033754 0 | 0.5037735 | [0.0, 1.0, 0.0] | [[0.0, 0.0, 0.0, 0.0, 0.13742, 0.0], [0.0, 0.0, 0.0, 0.08177999999999999, 0.0, 0.0], [0.22202, 0.28106, 0.35426, 0.0, 0.0, 0.0]]
mp-984604 | TiPHO5 | 32 | 3.011675 | 352.5348 | Full Formula (Ti4 P4 H4 O20) Reduced Formula: TiPHO5 abc : 7.073504 7.452312 7.517528 angles: 62.824697 90.000000 90.000000 pbc : True True True Sites (32) # SP a b c magmom --- ---- -------- -------- -------- -------- 0 Ti 0.723232 0.718631 0.52949 -0 1 Ti 0.223232 0.281369 0.47051 -0 2 Ti 0.226856 0.719174 0.025498 -0 3 Ti 0.726856 0.280826 0.974502 -0 4 P 0.356996 0.999922 0.249329 -0 5 P 0.856996 7.8e-05 0.750671 -0 6 P 0.616618 0.498713 0.251365 0 7 P 0.116618 0.501287 0.748635 0 8 H 0.461599 0.947391 0.692208 0 9 H 0.961599 0.052609 0.307792 0 10 H 0.443572 0.067931 0.810946 0 11 H 0.943572 0.932069 0.189054 0 12 O 0.363849 0.002625 0.74861 -0 13 O 0.863849 0.997375 0.25139 -0 14 O 0.647637 0.499384 0.752613 0 15 O 0.147637 0.500616 0.247387 0 16 O 0.489125 0.331366 0.406283 0 17 O 0.989125 0.668634 0.593717 0 18 O 0.484108 0.164279 0.090625 0 19 O 0.984108 0.835721 0.909375 0 20 O 0.223686 0.090088 0.351499 0 21 O 0.723686 0.909912 0.648501 0 22 O 0.745657 0.405757 0.149406 0 23 O 0.245657 0.594243 0.850594 0 24 O 0.482369 0.836614 0.410596 0 25 O 0.982369 0.163386 0.589404 0 26 O 0.491851 0.666449 0.092213 0 27 O 0.991851 0.333551 0.907787 0 28 O 0.241885 0.408846 0.643988 0 29 O 0.741885 0.591154 0.356012 0 30 O 0.728654 0.090512 0.855985 -0 31 O 0.228654 0.909488 0.144015 0 | 0.3367278 | [-1.0, -0.0, 2.0] | [[0.0, 0.0, 0.0, -0.14656999999999998, 0.0, -0.11774000000000001], [-0.025840000000000002, -0.30045, -0.08883999999999999, 0.0, 0.06089999999999999, 0.0], [0.0, 0.0, 0.0, -0.2877599999999999, 0.0, -0.043590000000000004]]
mp-985293 | Al(HO)3 | 28 | 2.740051 | 189.0884 | Full Formula (Al4 H12 O12) Reduced Formula: Al(HO)3 abc : 5.078031 5.135686 7.250552 angles: 90.000000 90.000000 90.000000 pbc : True True True Sites (28) # SP a b c magmom --- ---- -------- -------- -------- -------- 0 Al 0.247839 3.2e-05 0.49966 -0 1 Al 0.252161 0.999968 0.99966 -0 2 Al 0.747839 0.499968 0.50034 -0 3 Al 0.752161 0.500032 0.00034 -0 4 H 0.029635 0.204931 0.752978 -0 5 H 0.081891 0.332843 0.295135 0 6 H 0.216126 0.460991 0.020693 0 7 H 0.283874 0.539009 0.520693 0 8 H 0.418109 0.667157 0.795135 0 9 H 0.470365 0.795069 0.252978 -0 10 H 0.529635 0.295069 0.247022 -0 11 H 0.581891 0.167157 0.704865 0 12 H 0.716126 0.039009 0.979307 0 13 H 0.783874 0.960991 0.479307 0 14 H 0.918109 0.832843 0.204865 0 15 H 0.970365 0.704931 0.747022 -0 16 O 0.073916 0.319955 0.433018 -0 17 O 0.08761 0.323664 0.060409 -0 18 O 0.129265 0.037967 0.75014 0 19 O 0.370735 0.962033 0.25014 0 20 O 0.41239 0.676336 0.560409 -0 21 O 0.426084 0.680045 0.933018 -0 22 O 0.573916 0.180045 0.566982 -0 23 O 0.58761 0.176336 0.939591 -0 24 O 0.629265 0.462033 0.24986 0 25 O 0.870735 0.537967 0.74986 0 26 O 0.91239 0.823664 0.439591 -0 27 O 0.926084 0.819955 0.066982 -0 | 0.11714 | [0.0, 1.0, 0.0] | [[0.0, 0.0, 0.0, 0.018469999999999997, 0.0, 0.0], [0.0, 0.0, 0.0, 0.0, -0.016669999999999997, 0.0], [0.0, 0.0, 0.0, 0.0, 0.0, -0.11713999999999997]]
mp-985571 | LiAg(CO2)2 | 16 | 3.35437 | 200.8151 | Full Formula (Li2 Ag2 C4 O8) Reduced Formula: LiAg(CO2)2 abc : 4.897952 3.960917 10.360792 angles: 87.520510 90.000000 90.000000 pbc : True True True Sites (16) # SP a b c magmom --- ---- -------- -------- -------- -------- 0 Li 0.442777 0.107738 0.897924 -0 1 Li 0.942777 0.892262 0.102076 -0 2 Ag 0.545546 0.610138 0.585837 0 3 Ag 0.045546 0.389862 0.414163 0 4 C 0.44163 0.107642 0.175167 -0 5 C 0.94163 0.892358 0.824833 -0 6 C 0.563715 0.901346 0.294763 -0 7 C 0.063715 0.098654 0.705237 -0 8 O 0.706798 0.762877 0.813571 -0 9 O 0.206798 0.237123 0.186429 -0 10 O 0.934794 0.086643 0.599575 -0 11 O 0.434794 0.913357 0.400425 -0 12 O 0.086655 0.886496 0.925831 0 13 O 0.586655 0.113504 0.074169 0 14 O 0.278055 0.268177 0.72689 -0 15 O 0.778055 0.731823 0.27311 -0 | 0.3240513 | [-1.0, 0.0, 2.0] | [[0.0, 0.0, 0.0, 0.05748000000000001, 0.0, -0.1256], [-0.10328000000000001, 0.1101, -0.14116, 0.0, 0.03642000000000001, 0.0], [0.0, 0.0, 0.0, -0.21034999999999998, 0.0, 0.20895000000000002]]
mp-989625 | SrWN3 | 10 | 7.047607 | 147.7227 | Full Formula (Sr2 W2 N6) Reduced Formula: SrWN3 abc : 3.694370 6.403120 6.724370 angles: 110.444592 96.780590 90.934537 pbc : True True True Sites (10) # SP a b c magmom --- ---- ------- ------- ------- -------- 0 Sr 0.03398 0.91717 0.36069 -0 1 Sr 0.96332 0.38669 0.89245 -0 2 W 0.52275 0.41713 0.36586 0 3 W 0.44302 0.89533 0.87148 0 4 N 0.03686 0.48743 0.31334 -0 5 N 0.61784 0.7573 0.57331 0 6 N 0.48269 0.72108 0.03286 -0 7 N 0.91692 0.87329 0.73624 -0 8 N 0.54177 0.24516 0.52835 -0 9 N 0.48925 0.19454 0.05572 -0 | 1.710305 | [-1.0, -1.0, -1.0] | [[-0.6194390034925653, 0.3148892229383802, -0.06771103009597475, 0.14880480233403925, 0.8035633754031539, -0.4467153041689401], [0.11224831626266703, -0.866511292351241, 0.12307222294165021, 0.31659043258076786, -0.07288376705038643, 0.26948074257278215], [0.7805319690520687, 0.0, 1.2910470197320965, -0.0782174146762083, -0.32872411945213403, -0.10678164933788661]]
mp-9911 | K3SbS4 | 8 | 2.501686 | 243.8118 | Full Formula (K3 Sb1 S4) Reduced Formula: K3SbS4 abc : 6.816460 6.816460 6.816460 angles: 109.471221 109.471221 109.471221 pbc : True True True Sites (8) # SP a b c magmom --- ---- -------- -------- -------- -------- 0 K 0.5 0.5 0 -0 1 K 0 0.5 0.5 -0 2 K 0.5 0 0.5 -0 3 Sb 0 0 0 0 4 S 0 0.651258 0 -0 5 S 0.651258 0 0 -0 6 S 0 0 0.651258 -0 7 S 0.348742 0.348742 0.348742 -0 | 0.6799067 | [0.0, 1.0, 0.0] | [[0.0, 0.0, 0.0, -0.6799066666666667, 0.0, 0.0], [0.0, 0.0, 0.0, 0.0, -0.6799066666666665, 0.0], [0.0, 0.0, 0.0, 0.0, 0.0, -0.6799066666666668]]
mp-991676 | NbCu3Te4 | 8 | 6.157085 | 214.1233 | Full Formula (Nb1 Cu3 Te4) Reduced Formula: NbCu3Te4 abc : 5.982573 5.982573 5.982573 angles: 90.000000 90.000000 90.000000 pbc : True True True Sites (8) # SP a b c magmom --- ---- -------- -------- -------- -------- 0 Nb 0 0 0 -0.001 1 Cu 0 0 0.5 -0 2 Cu 0 0.5 0 -0 3 Cu 0.5 0 0 -0 4 Te 0.741982 0.741982 0.258018 0 5 Te 0.741982 0.258018 0.741982 0 6 Te 0.258018 0.741982 0.741982 0 7 Te 0.258018 0.258018 0.258018 0 | 0.05857 | [1.0, 0.0, 0.0] | [[0.0, 0.0, 0.0, 0.05857000000000001, 0.0, 0.0], [0.0, 0.0, 0.0, 0.0, 0.05857000000000001, 0.0], [0.0, 0.0, 0.0, 0.0, 0.0, 0.05857000000000001]]
mp-995215 | CsSrSiHO4 | 16 | 4.12603 | 252.4327 | Full Formula (Cs2 Sr2 Si2 H2 O8) Reduced Formula: CsSrSiHO4 abc : 8.009372 5.999998 6.061026 angles: 60.073065 90.000000 90.000000 pbc : True True True Sites (16) # SP a b c magmom --- ---- -------- -------- -------- -------- 0 Cs 0.228915 0.624532 0.650568 -0 1 Cs 0.728915 0.375468 0.349432 -0 2 Sr 0.483524 0.003614 0.986118 0 3 Sr 0.983524 0.996386 0.013882 0 4 Si 0.246501 0.297354 0.322159 -0 5 Si 0.746501 0.702646 0.677841 -0 6 H 0.00646 0.048713 0.492042 -0 7 H 0.50646 0.951287 0.507958 -0 8 O 0.241049 0.612827 0.156906 0 9 O 0.741049 0.387173 0.843094 0 10 O 0.241411 0.163638 0.14088 -0 11 O 0.741411 0.836362 0.85912 -0 12 O 0.398461 0.176591 0.533552 0 13 O 0.898461 0.823409 0.466448 -0 14 O 0.070679 0.182145 0.515305 -0 15 O 0.570679 0.817855 0.484695 -0 | 0.1701737 | [0.0, -1.0, 10.0] | [[0.0, 0.0, 0.0, -0.03265, 0.0, 0.09621], [0.07786, -0.14478, 0.00672, 0.0, -0.04348, 0.0], [0.0, 0.0, 0.0, 0.13299, 0.0, 0.03586]]
mp-998358 | MgAgF3 | 5 | 4.95178 | 63.43608 | Full Formula (Mg1 Ag1 F3) Reduced Formula: MgAgF3 abc : 3.988217 3.988217 3.988217 angles: 90.000000 90.000000 90.000000 pbc : True True True Sites (5) # SP a b c magmom --- ---- --- --- --- -------- 0 Mg 0 0 0 0 1 Ag 0.5 0.5 0.5 0 2 F 0.5 0 0 0 3 F 0 0.5 0 0 4 F 0 0 0.5 0 | 0 | [1.0, 0.0, 0.0] | [[0.0, 0.0, 0.0, 0.0, 0.0, 0.0], [0.0, 0.0, 0.0, 0.0, 0.0, 0.0], [0.0, 0.0, 0.0, 0.0, 0.0, 0.0]]
mp-998569 | InGeCl3 | 10 | 2.844328 | 343.0649 | Full Formula (In2 Ge2 Cl6) Reduced Formula: InGeCl3 abc : 7.826551 7.826551 7.826551 angles: 60.531046 60.531046 60.531044 pbc : True True True Sites (10) # SP a b c magmom --- ---- -------- -------- -------- -------- 0 In 0.710151 0.710151 0.710151 0 1 In 0.210151 0.210151 0.210151 0 2 Ge 0.013147 0.013147 0.013147 -0 3 Ge 0.513147 0.513147 0.513147 -0 4 Cl 0.806805 0.132369 0.309029 -0 5 Cl 0.132369 0.309029 0.806805 -0 6 Cl 0.309029 0.806805 0.132369 -0 7 Cl 0.809029 0.632369 0.306805 -0 8 Cl 0.306805 0.809029 0.632369 -0 9 Cl 0.632369 0.306805 0.809029 -0 | 0.1027712 | [0.0, 0.0, -1.0] | [[0.0, 0.0, 0.0, 0.0, 0.02653000036223587, 0.01920750012343878], [0.019207500123438782, -0.01920749963363625, 0.0, 0.026529999685705262, 0.0, 0.0], [0.07267000092656392, 0.07266999907343616, 0.0, 0.0, 0.0, 0.0]]
mp-998591 | LiSnCl3 | 10 | 2.966475 | 259.7437 | Full Formula (Li2 Sn2 Cl6) Reduced Formula: LiSnCl3 abc : 7.332472 7.332472 7.332473 angles: 57.040315 57.040315 57.040310 pbc : True True True Sites (10) # SP a b c magmom --- ---- -------- -------- -------- -------- 0 Li 0.693998 0.693998 0.693998 -0 1 Li 0.193998 0.193998 0.193998 -0 2 Sn 0.99828 0.99828 0.99828 -0 3 Sn 0.49828 0.49828 0.49828 0 4 Cl 0.027889 0.412657 0.838676 -0 5 Cl 0.412657 0.838676 0.027889 -0 6 Cl 0.838676 0.027889 0.412657 -0 7 Cl 0.527889 0.338676 0.912657 -0 8 Cl 0.912657 0.527889 0.338676 -0 9 Cl 0.338676 0.912657 0.527889 -0 | 1.653693 | [-0.0, 0.0, -1.0] | [[0.0, 0.0, 0.0, 0.0, 0.7298050295565182, -0.45410000901738123], [-0.45410000901738107, 0.4540999729462659, 0.0, 0.7298049715849618, 0.0, 0.0], [0.9356000371593758, 0.9355999628406356, 0.99197, 0.0, 0.0, 0.0]]
mp-998615 | CaTlF3 | 10 | 5.434534 | 184.222 | Full Formula (Ca2 Tl2 F6) Reduced Formula: CaTlF3 abc : 6.382159 6.382159 6.382160 angles: 60.097003 60.097003 60.096997 pbc : True True True Sites (10) # SP a b c magmom --- ---- -------- -------- -------- -------- 0 Ca 0.993358 0.993358 0.993358 0 1 Ca 0.493358 0.493358 0.493358 0 2 Tl 0.730656 0.730656 0.730656 0 3 Tl 0.230656 0.230656 0.230656 0 4 F 0.302389 0.75884 0.186258 0 5 F 0.75884 0.186258 0.302389 0 6 F 0.186258 0.302389 0.75884 0 7 F 0.25884 0.802389 0.686258 0 8 F 0.686258 0.25884 0.802389 0 9 F 0.802389 0.686258 0.25884 0 | 2.1685 | [0.0, -0.0, -1.0] | [[0.0, 0.0, 0.0, 0.0, -0.332610015139898, 0.20471750468959715], [0.20471750468959715, -0.2047174859252501, 0.0, -0.3326099846529565, 0.0, 0.0], [-0.9461200433605579, -0.9461199566394577, -1.706489999999999, 0.0, 0.0, 0.0]]
mp-999498 | N2 | 4 | 3.379497 | 27.52916 | Full Formula (N4) Reduced Formula: N2 abc : 3.294617 3.294617 3.294617 angles: 109.471221 109.471221 109.471221 pbc : True True True Sites (4) # SP a b c magmom --- ---- -------- -------- -------- -------- 0 N 0.328702 0.328702 0.328702 -0 1 N 0.5 0 0.171298 -0 2 N 0 0.171298 0.5 -0 3 N 0.171298 0.5 0 -0 | 0.03829 | [1.0, 0.0, 0.0] | [[0.0, 0.0, 0.0, -0.038290000000000046, 0.0, 0.0], [0.0, 0.0, 0.0, 0.0, -0.038290000000000046, 0.0], [0.0, 0.0, 0.0, 0.0, 0.0, -0.038290000000000046]]
mvc-11129 | Ca5(CrN3)2 | 13 | 3.004769 | 214.6556 | Full Formula (Ca5 Cr2 N6) Reduced Formula: Ca5(CrN3)2 abc : 5.008673 6.419184 6.889457 angles: 75.712377 90.000000 90.000000 pbc : True True True Sites (13) # SP a b c magmom --- ---- --- -------- -------- -------- 0 Ca 0 0.198929 0.570832 0 1 Ca 0.5 0.874736 0.907374 -0 2 Ca 0.5 0.400139 0.835086 0 3 Ca 0 0.10909 0.108959 0 4 Ca 0.5 0.79195 0.402685 0 5 Cr 0.5 0.29497 0.297303 0 6 Cr 0 0.707551 0.710447 -0 7 N 0.5 0.201345 0.557606 -0 8 N 0 0.886173 0.862502 0 9 N 0.5 0.116935 0.134097 0 10 N 0 0.428894 0.799812 0 11 N 0 0.836149 0.461919 0 12 N 0.5 0.557572 0.181867 -0 | 0.9685164 | [-1.0, 1.0, 0.0] | [[0.2594699999999999, -0.47230999999999995, -0.39461999999999997, 0.0, 0.24320999999999993, 0.0], [0.0, 0.0, 0.0, 0.042109999999999995, 0.0, -0.06143], [-0.059489999999999994, 0.5323199999999999, 0.25347000000000003, 0.0, -0.3435499999999999, 0.0]]
mvc-12168 | Ca2MnWO6 | 10 | 5.337649 | 129.0846 | Full Formula (Ca2 Mn1 W1 O6) Reduced Formula: Ca2MnWO6 abc : 5.627314 5.634979 5.704040 angles: 60.629934 60.564373 60.045630 pbc : True True True Sites (10) # SP a b c magmom --- ---- -------- -------- -------- -------- 0 Ca 0.724825 0.744088 0.811066 0.002 1 Ca 0.225045 0.240861 0.304084 -0 2 Mn 0.494864 0.512699 0.500135 4.605 3 W 0.002911 0.018378 0.979452 0.107 4 O 0.674928 0.261481 0.199735 0.013 5 O 0.339732 0.813736 0.710727 0.018 6 O 0.863797 0.693333 0.188168 0.013 7 O 0.25037 0.869704 0.199583 0.013 8 O 0.793357 0.161217 0.712809 0.017 9 O 0.141093 0.353369 0.730422 0.018 | 2.445588 | [-1.0, 2.0, -1.0] | [[-0.9092710607504115, -0.20481954831807864, -0.45614880114904666, 0.08765294483925123, 0.6366160414343429, -0.48631147501707894], [-0.33511841418931787, -0.29713650222670307, -0.3742122355975205, 0.7045510147499567, 0.05243865498534961, -0.2932617024279039], [0.6088907545574886, 0.2752877663803086, 1.8913784379296374, -0.3710194274872908, -0.6200120699868928, 0.05819640777691942]]
mvc-16450 | CaSnF4 | 6 | 4.205748 | 92.69791 | Full Formula (Ca1 Sn1 F4) Reduced Formula: CaSnF4 abc : 4.004548 4.004548 5.780467 angles: 90.000000 90.000000 90.000000 pbc : True True True Sites (6) # SP a b c magmom --- ---- --- --- -------- -------- 0 Ca 0 0 0.5 -0 1 Sn 0.5 0.5 0 0 2 F 0.5 0 0.265738 -0 3 F 0.5 0 0.734262 -0 4 F 0 0.5 0.734262 0 5 F 0 0.5 0.265738 0 | 0 | [1.0, 0.0, 0.0] | [[0.0, 0.0, 0.0, 0.0, 0.0, 0.0], [0.0, 0.0, 0.0, 0.0, 0.0, 0.0], [0.0, 0.0, 0.0, 0.0, 0.0, 0.0]]
mvc-5693 | MoWO6 | 8 | 5.342467 | 116.7984 | Full Formula (Mo1 W1 O6) Reduced Formula: MoWO6 abc : 5.465047 5.465047 5.533945 angles: 59.810222 59.810222 60.303618 pbc : True True True Sites (8) # SP a b c magmom --- ---- -------- -------- -------- -------- 0 Mo 0.489516 0.489516 0.496458 -0 1 W 0.989436 0.989436 0.995352 -0 2 O 0.744988 0.254166 0.198102 0 3 O 0.25281 0.75045 0.699438 0 4 O 0.748965 0.748965 0.192394 0 5 O 0.254166 0.744988 0.198102 -0 6 O 0.75045 0.25281 0.699438 0 7 O 0.250757 0.250757 0.695858 0 | 10.91779 | [-3.0, -1.0, 3.0] | [[2.547051834754229, -0.8900196774298157, -3.5598396621877226, -3.815488404939797, 2.984365698811674, 3.7207921582070935], [2.3946596204535338, 2.119780655726607, 0.9335793160814492, 5.621906029756296, -3.611828966147336, 1.5417566815757882], [-0.4753698166217658, 2.444903635457245, 5.722545113048053, 1.8824575444177476, -1.0243131704834085, -3.4635552767403017]]
mp-1002124 | HfC | 2 | 9.868236 | 32.05577 | Full Formula (Hf1 C1) Reduced Formula: HfC abc : 3.565664 3.565664 3.565664 angles: 60.000000 60.000000 60.000000 pbc : True True True Sites (2) # SP a b c magmom --- ---- ---- ---- ---- -------- 0 Hf 0 0 0 0 1 C 0.25 0.25 0.25 0 | 0.06276667 | [-1.0, -0.0, 0.0] | [[0.0, 0.0, 0.0, -0.06276666666666657, 0.0, 0.0], [0.0, 0.0, 0.0, 0.0, -0.06276666666666657, 0.0], [0.0, 0.0, 0.0, 0.0, 0.0, -0.06276666666666657]]
mp-10044 | BAs | 2 | 5.087631 | 27.98205 | Full Formula (B1 As1) Reduced Formula: BAs abc : 3.407727 3.407727 3.407727 angles: 60.000000 60.000000 60.000000 pbc : True True True Sites (2) # SP a b c magmom --- ---- ---- ---- ---- -------- 0 B 0.75 0.75 0.75 0 1 As 0 0 0 -0 | 0.04810667 | [0.0, 1.0, 0.0] | [[0.0, 0.0, 0.0, -0.04810666666666664, 0.0, 0.0], [0.0, 0.0, 0.0, 0.0, -0.04810666666666665, 0.0], [0.0, 0.0, 0.0, 0.0, 0.0, -0.04810666666666663]]
mp-1008506 | BaGaSiH | 4 | 4.643219 | 84.45119 | Full Formula (Ba1 Ga1 Si1 H1) Reduced Formula: BaGaSiH abc : 4.301500 4.301500 5.270300 angles: 90.000000 90.000000 119.999996 pbc : True True True Sites (4) # SP a b c magmom --- ---- -------- -------- ------ -------- 0 Ba 0 0 0 0 1 Ga 0.666667 0.333333 0.5423 0 2 Si 0.333333 0.666667 0.4555 0 3 H 0.666667 0.333333 0.8759 0 | 0.5254374 | [0.0, 0.0, -1.0] | [[0.0, 0.0, 0.0, 0.0, -0.13075904453057918, 0.35985181384637127], [0.3598518138535522, -0.359854504056647, 0.0, -0.13075120425512132, 0.0, 0.0], [0.10690519383946637, 0.10691481086292555, 0.38590000691999005, 0.0, 0.0, 0.0]]
mp-1008858 | NdBiPd | 3 | 9.427722 | 80.95849 | Full Formula (Nd1 Bi1 Pd1) Reduced Formula: NdBiPd abc : 4.855781 4.855781 4.855781 angles: 60.000000 60.000000 60.000000 pbc : True True True Sites (3) # SP a b c magmom --- ---- ---- ---- ---- -------- 0 Nd 0.5 0.5 0.5 0 1 Bi 0 0 0 -0 2 Pd 0.25 0.25 0.25 0 | 0.4378767 | [-0.0, -1.0, 0.0] | [[0.0, 0.0, 0.0, -0.4378766666666667, 0.0, 0.0], [0.0, 0.0, 0.0, 0.0, -0.4378766666666667, 0.0], [0.0, 0.0, 0.0, 0.0, 0.0, -0.43787666666666664]]
mp-1008867 | NaCuO | 3 | 4.445388 | 38.30119 | Full Formula (Na1 Cu1 O1) Reduced Formula: NaCuO abc : 3.783634 3.783634 3.783634 angles: 60.000000 60.000000 60.000000 pbc : True True True Sites (3) # SP a b c magmom --- ---- ---- ---- ---- -------- 0 Na 0.5 0.5 0.5 0 1 Cu 0 0 0 -0.001 2 O 0.25 0.25 0.25 -0.001 | 0.5051 | [-1.0, 0.0, 0.0] | [[0.0, 0.0, 0.0, 0.5051000000000001, 0.0, 0.0], [0.0, 0.0, 0.0, 0.0, 0.5051000000000001, 0.0], [0.0, 0.0, 0.0, 0.0, 0.0, 0.5051000000000001]]
mp-1009087 | BeSiAs2 | 8 | 4.004124 | 155.0515 | Full Formula (Be2 Si2 As4) Reduced Formula: BeSiAs2 abc : 6.565039 6.565039 6.565039 angles: 131.580994 131.580994 70.891612 pbc : True True True Sites (8) # SP a b c magmom --- ---- -------- -------- -------- -------- 0 Be 0.25 0.75 0.5 0 1 Be 0.5 0.5 0 0 2 Si 0.75 0.25 0.5 0 3 Si 0 0 0 0 4 As 0.375 0.855981 0.980981 -0 5 As 0.605981 0.625 0.480981 -0 6 As 0.144019 0.125 0.519019 -0 7 As 0.875 0.394019 0.019019 -0 | 0.131505 | [0.0, 1.0, 0.0] | [[0.0, 0.0, 0.0, 0.13150499999999998, 0.0, 0.0], [0.0, 0.0, 0.0, 0.0, 0.13150499999999998, 0.0], [0.0, 0.0, 0.0, 0.0, 0.0, 0.12742000000000006]]
mp-10096 | Na3Sr3GaP4 | 22 | 3.058858 | 570.4912 | Full Formula (Na6 Sr6 Ga2 P8) Reduced Formula: Na3Sr3GaP4 abc : 9.430287 9.430287 7.407446 angles: 90.000000 90.000000 119.999994 pbc : True True True Sites (22) # SP a b c magmom --- ---- -------- -------- -------- -------- 0 Na 0.134787 0.865213 0.169829 -0 1 Na 0.269573 0.134787 0.669829 -0 2 Na 0.865213 0.730427 0.669829 -0 3 Na 0.134787 0.269573 0.169829 -0 4 Na 0.730427 0.865213 0.169829 -0 5 Na 0.865213 0.134787 0.669829 0 6 Sr 0.954018 0.477009 0.999437 -0 7 Sr 0.522991 0.045982 0.999437 -0 8 Sr 0.477009 0.954018 0.499437 -0 9 Sr 0.045982 0.522991 0.499437 -0 10 Sr 0.522991 0.477009 0.999437 -0 11 Sr 0.477009 0.522991 0.499437 -0 12 Ga 0.666667 0.333333 0.375276 0 13 Ga 0.333333 0.666667 0.875276 0 14 P 0.333333 0.666667 0.214869 0 15 P 0.809365 0.190635 0.280019 -0 16 P 0.61873 0.809365 0.780019 -0 17 P 0.190635 0.38127 0.780019 -0 18 P 0.809365 0.61873 0.280019 -0 19 P 0.666667 0.333333 0.714869 -0 20 P 0.38127 0.190635 0.280019 -0 21 P 0.190635 0.809365 0.780019 -0 | 0.4739393 | [0.0, -4.0, 1.0] | [[0.0, 0.0, 0.0, 0.0, -0.037485004031619494, 0.0], [0.0, 0.0, 0.0, -0.03748499589567146, 0.0, 0.0], [0.17164001862684172, 0.17163998137316364, -0.40706, 0.0, 0.0, 0.0]]
mp-1009818 | CN2 | 3 | 3.639646 | 18.26045 | Full Formula (C1 N2) Reduced Formula: CN2 abc : 3.467131 3.467131 3.467131 angles: 138.283395 138.283395 60.469242 pbc : True True True Sites (3) # SP a b c magmom --- ---- ------- ------- --- -------- 0 C 0.25 0.75 0.5 0 1 N 0.61191 0.61191 0 -0 2 N 0.38809 0.38809 0 -0 | 1.71327 | [0.0, 0.0, 1.0] | [[0.0, 0.0, 0.0, 0.0, -0.8645899999999999, 0.0], [0.0, 0.0, 0.0, 0.8645899999999999, 0.0, 0.0], [-1.211465, 1.211465, 0.0, 0.0, 0.0, 0.0]]
mp-1014244 | ZrZnN2 | 4 | 6.050269 | 50.67751 | Full Formula (Zr1 Zn1 N2) Reduced Formula: ZrZnN2 abc : 3.311331 3.311331 5.336780 angles: 90.000000 90.000000 119.999989 pbc : True True True Sites (4) # SP a b c magmom --- ---- -------- -------- -------- -------- 0 Zr 0 0 0.00288 0 1 Zn 0.666667 0.333333 0.450386 0 2 N 0.333333 0.666667 0.259576 -0 3 N 0.666667 0.333333 0.817127 -0 | 3.438909 | [-0.0, 1.0, -0.0] | [[0.0, 0.0, 0.0, 0.0, -1.1476049490709745, -2.292279873637254], [-2.292279873637254, 2.292280379114657, 0.0, -1.1476052021326466, 0.0, 0.0], [-0.06999999228205346, -0.07000000771795334, 0.4129899999999999, 0.0, 0.0, 0.0]]
mp-1018040 | MgSe | 4 | 3.178521 | 107.8965 | Full Formula (Mg2 Se2) Reduced Formula: MgSe abc : 4.253808 4.253808 6.885267 angles: 90.000000 90.000000 120.000003 pbc : True True True Sites (4) # SP a b c magmom --- ---- -------- -------- -------- -------- 0 Mg 0.666667 0.333333 0.498757 -0 1 Mg 0.333333 0.666667 0.998757 -0 2 Se 0.666667 0.333333 0.876243 0 3 Se 0.333333 0.666667 0.376243 0 | 0.4637863 | [0.0, -1.0, 0.0] | [[0.0, 0.0, 0.0, 0.0, -0.13776575849678424, 0.0], [0.0, 0.0, 0.0, -0.13773290255518572, 0.0, 0.0], [-0.16812502731755252, -0.16808493095297639, 0.3982200000000001, 0.0, 0.0, 0.0]]
mp-1024047 | Na6ZnSe4 | 22 | 3.123724 | 551.9894 | Full Formula (Na12 Zn2 Se8) Reduced Formula: Na6ZnSe4 abc : 9.383570 9.383570 7.238755 angles: 90.000000 90.000000 120.000000 pbc : True True True Sites (22) # SP a b c magmom --- ---- -------- -------- -------- -------- 0 Na 0.851798 0.703596 0.038761 0 1 Na 0.296404 0.148202 0.038761 -0 2 Na 0.851798 0.148202 0.038761 -0 3 Na 0.148202 0.296404 0.538761 0 4 Na 0.703596 0.851798 0.538761 -0 5 Na 0.148202 0.851798 0.538761 0 6 Na 0.469342 0.938684 0.865931 0 7 Na 0.061316 0.530658 0.865931 0 8 Na 0.469342 0.530658 0.865931 0 9 Na 0.530658 0.061316 0.365931 0 10 Na 0.938684 0.469342 0.365931 0 11 Na 0.530658 0.469342 0.365931 0 12 Zn 0.666667 0.333333 0.747356 0 13 Zn 0.333333 0.666667 0.247356 0 14 Se 0.666667 0.333333 0.095183 0 15 Se 0.333333 0.666667 0.595183 0 16 Se 0.8135 0.627 0.640958 -0 17 Se 0.373 0.1865 0.640958 -0 18 Se 0.8135 0.1865 0.640958 -0 19 Se 0.1865 0.373 0.140958 -0 20 Se 0.627 0.8135 0.140958 -0 21 Se 0.1865 0.8135 0.140958 -0 | 0.4418317 | [0.0, -0.0, -1.0] | [[0.0, 0.0, 0.0, 0.0, 0.15562848825800946, 0.0], [0.0, 0.0, 0.0, 0.15563142827131993, 0.0, 0.0], [0.14948859461361588, 0.14949141863679338, -0.38796999999999987, 0.0, 0.0, 0.0]]
mp-1025276 | Sm2AlNO3 | 7 | 7.622902 | 84.89192 | Full Formula (Sm2 Al1 N1 O3) Reduced Formula: Sm2AlNO3 abc : 6.742770 6.742770 6.742770 angles: 148.190210 148.190210 45.604656 pbc : True True True Sites (7) # SP a b c magmom --- ---- -------- -------- --- -------- 0 Sm 0.518498 0.518498 0 0 1 Sm 0.808152 0.808152 0 0 2 Al 0.156947 0.156947 0 -0 3 N 0.995631 0.995631 0 -0 4 O 0.670842 0.170842 0.5 -0 5 O 0.170842 0.670842 0.5 -0 6 O 0.331789 0.331789 0 -0 | 2.404338 | [-0.0, -0.0, -1.0] | [[0.0, 0.0, 0.0, 0.0, -0.9103699999999999, 0.0], [0.0, 0.0, 0.0, -0.9103699999999999, 0.0, 0.0], [0.10768999999999998, 0.10768999999999998, -2.39951, 0.0, 0.0, 0.0]]
mp-1025549 | Tl3VSe4 | 8 | 6.55981 | 248.0582 | Full Formula (Tl3 V1 Se4) Reduced Formula: Tl3VSe4 abc : 6.855805 6.855805 6.855805 angles: 109.471221 109.471221 109.471221 pbc : True True True Sites (8) # SP a b c magmom --- ---- ------- ------- ------- -------- 0 Tl 0 0.5 0.5 0 1 Tl 0.5 0 0.5 0 2 Tl 0.5 0.5 0 0 3 V 0 0 0 0 4 Se 0.33484 0 0 -0 5 Se 0 0.33484 0 -0 6 Se 0 0 0.33484 -0 7 Se 0.66516 0.66516 0.66516 -0 | 0.23126 | [-1.0, -0.0, -0.0] | [[0.0, 0.0, 0.0, 0.23125999999999988, 0.0, 0.0], [0.0, 0.0, 0.0, 0.0, 0.23125999999999988, 0.0], [0.0, 0.0, 0.0, 0.0, 0.0, 0.23125999999999988]]
mp-10281 | ZnS | 8 | 3.995112 | 162.0574 | Full Formula (Zn4 S4) Reduced Formula: ZnS abc : 3.852502 3.852502 12.608181 angles: 90.000000 90.000000 120.000006 pbc : True True True Sites (8) # SP a b c magmom --- ---- -------- -------- -------- -------- 0 Zn 0.666667 0.333333 0.75003 -0 1 Zn 0.333333 0.666667 0.25003 -0 2 Zn 0 0 0.500064 -0 3 Zn 0 0 6.4e-05 -0 4 S 0.666667 0.333333 0.937641 -0 5 S 0.333333 0.666667 0.437641 -0 6 S 0 0 0.687265 0 7 S 0 0 0.187265 0 | 0.1213639 | [0.0, -0.0, -1.0] | [[0.0, 0.0, 0.0, 0.0, -0.03768499811472995, 0.0], [0.0, 0.0, 0.0, -0.03768500714796788, 0.0, 0.0], [-0.06868999176737431, -0.0686900082326276, 0.07274999999999998, 0.0, 0.0, 0.0]]
mp-1029213 | Te2MoWSeS | 12 | 5.550638 | 386.5201 | Full Formula (Te4 Mo2 W2 Se2 S2) Reduced Formula: Te2MoWSeS abc : 3.393020 3.393020 38.767565 angles: 90.000000 90.000000 120.000008 pbc : True True True Sites (12) # SP a b c magmom --- ---- -------- -------- -------- -------- 0 Te 0 0 0.70588 0 1 Te 0.333333 0.666667 0.045572 -0 2 Te 0.333333 0.666667 0.142288 -0 3 Te 0 0 0.609194 0 4 Mo 0 0 0.0939 0 5 Mo 0.333333 0.666667 0.65756 -0 6 W 0 0 0.46965 -0 7 W 0.333333 0.666667 0.28179 -0 8 Se 0.333333 0.666667 0.426945 0 9 Se 0.333333 0.666667 0.512357 0 10 S 0 0 0.320686 0 11 S 0 0 0.242924 0 | 3.068811 | [0.0, 1.0, 0.0] | [[0.0, 0.0, 0.0, 0.0, -0.01653571592928505, 2.1699415503283848], [2.169941550328386, -2.1699489001257057, 0.0, -0.01654523703542474, 0.0, 0.0], [0.0011938688487998456, 0.0011844077944181584, 0.0035402832544619944, 0.0, 0.0, 0.0]]
mp-1029718 | CsC2N3 | 18 | 2.032981 | 487.4996 | Full Formula (Cs3 C6 N9) Reduced Formula: CsC2N3 abc : 4.895849 4.895849 23.484841 angles: 90.000000 90.000000 120.000015 pbc : True True True Sites (18) # SP a b c magmom --- ---- -------- -------- -------- -------- 0 Cs 0 0.300504 0.666667 -0 1 Cs 0.300504 0 0.333333 -0 2 Cs 0.699496 0.699496 0 -0 3 C 0.980003 0.281915 0.216371 -0 4 C 0.301912 0.019997 0.883038 -0 5 C 0.718085 0.698088 0.549704 -0 6 C 0.019997 0.301912 0.116962 -0 7 C 0.281915 0.980003 0.783629 -0 8 C 0.698088 0.718085 0.450296 -0 9 N 0 0.180884 0.166667 -0 10 N 0.180884 0 0.833333 -0 11 N 0.819116 0.819116 0.5 -0 12 N 0.961745 0.343928 0.264611 -0 13 N 0.382183 0.038255 0.931278 -0 14 N 0.656072 0.617817 0.597945 -0 15 N 0.038255 0.382183 0.068722 -0 16 N 0.343928 0.961745 0.735389 -0 17 N 0.617817 0.656072 0.402055 -0 | 0.008615135 | [-1.0, 0.0, -0.0] | [[0.0029849997473162227, -0.0029850001012217036, 0.0, 0.007510000000000004, 0.0, 0.0], [0.0, 0.0, 0.0, 0.0, -0.007510000000000004, -0.002985000101221704], [0.0, 0.0, 0.0, 0.0, 0.0, 0.0]]
mp-1029845 | Na3Mo2N5 | 40 | 3.427028 | 641.3066 | Full Formula (Na12 Mo8 N20) Reduced Formula: Na3Mo2N5 abc : 9.624724 9.624724 9.624724 angles: 101.787080 101.787080 126.259928 pbc : True True True Sites (40) # SP a b c magmom --- ---- -------- -------- -------- -------- 0 Na 0.499681 0.619148 0.666774 0 1 Na 0.952374 0.832906 0.333226 0 2 Na 0.869148 0.702374 0.619467 0 3 Na 0.082906 0.249681 0.380533 0 4 Na 0.283798 0.913978 0.225254 0 5 Na 0.688724 0.058543 0.774746 0 6 Na 0.163978 0.438724 0.130181 0 7 Na 0.308543 0.033798 0.869819 0 8 Na 0.562267 0.562267 0 -0 9 Na 0.812267 0.312267 0.5 0 10 Na 0.225583 0.725583 0.5 0 11 Na 0.975583 0.975583 0 0 12 Mo 0.638309 0.861133 0.399924 -0 13 Mo 0.461209 0.238385 0.600076 -0 14 Mo 0.111133 0.211209 0.722824 -0 15 Mo 0.488385 0.388309 0.277176 -0 16 Mo 0.232136 0.614867 0.813414 -0 17 Mo 0.801453 0.418721 0.186586 -0 18 Mo 0.864867 0.551453 0.882731 -0 19 Mo 0.668721 0.982136 0.117269 -0 20 N 0.514247 0.806583 0.518499 -0 21 N 0.288084 0.995748 0.481501 -0 22 N 0.056583 0.038084 0.792336 -0 23 N 0.245748 0.264247 0.207664 -0 24 N 0.756811 0.643355 0.839435 0 25 N 0.80392 0.917376 0.160565 0 26 N 0.893355 0.55392 0.386544 0 27 N 0.167376 0.506811 0.613456 0 28 N 0.610227 0.64441 0.310996 0 29 N 0.333413 0.299231 0.689004 0 30 N 0.89441 0.083413 0.534182 0 31 N 0.549231 0.360227 0.465818 0 32 N 0.083341 0.685637 0.83502 0 33 N 0.850617 0.248321 0.16498 0 34 N 0.935637 0.600617 0.102296 0 35 N 0.498321 0.833341 0.897704 0 36 N 0.178909 0.426423 0.888736 0 37 N 0.537687 0.290174 0.111264 0 38 N 0.676423 0.287687 0.747514 0 39 N 0.540174 0.928909 0.252486 0 | 2.343641 | [-1.0, -0.0, 0.0] | [[1.9716799999999997, 0.8958599999999999, 0.8958599999999999, 0.0, 0.0, 0.0], [0.0, 0.0, 0.0, 0.0, -0.07161499999999998, -0.06250999999999998], [0.0, 0.0, 0.0, 0.0, -0.06250999999999998, 0.07161499999999998]]
mp-1039 | MgTe | 4 | 3.648791 | 138.2618 | Full Formula (Mg2 Te2) Reduced Formula: MgTe abc : 4.610881 4.610881 7.509375 angles: 90.000000 90.000000 120.000010 pbc : True True True Sites (4) # SP a b c magmom --- ---- -------- -------- -------- -------- 0 Mg 0.333333 0.666667 0.996891 0 1 Mg 0.666667 0.333333 0.496891 0 2 Te 0.333333 0.666667 0.373109 -0 3 Te 0.666667 0.333333 0.873109 -0 | 0.2703795 | [0.0, 0.0, -1.0] | [[0.0, 0.0, 0.0, 0.0, -0.10823498167570415, 0.0], [0.0, 0.0, 0.0, -0.10823502429589547, 0.0, 0.0], [-0.10806997872239553, -0.10807002127761285, 0.22303999999999982, 0.0, 0.0, 0.0]]
mp-1040450 | Li5P(S2Cl)2 | 12 | 1.9292 | 227.9624 | Full Formula (Li5 P1 S4 Cl2) Reduced Formula: Li5P(S2Cl)2 abc : 6.050155 6.050155 7.212090 angles: 90.000000 90.000000 120.286614 pbc : True True True Sites (12) # SP a b c magmom --- ---- -------- -------- -------- -------- 0 Li 0.917328 0.302272 0.245254 0 1 Li 0.302272 0.917328 0.754746 0 2 Li 0.917328 0.302272 0.754746 0 3 Li 0.302272 0.917328 0.245254 0 4 Li 0.624993 0.624993 0.5 -0 5 P 0.561186 0.561186 0 0 6 S 0.602366 0.921906 0 0 7 S 0.921906 0.602366 0 0 8 S 0.362903 0.362903 0.233545 -0 9 S 0.362903 0.362903 0.766455 -0 10 Cl 0.035892 0.682464 0.5 0 11 Cl 0.682464 0.035892 0.5 0 | 0.5536832 | [0.0, -0.0, 1.0] | [[0.0, 0.0, 0.0, 0.0, -0.10059999999999954, 0.0], [0.0, 0.0, 0.0, 0.5025699999990505, 0.0, 0.0], [-0.38464999999999805, 0.14218999999904886, 0.37200999999905016, 0.0, 0.0, 0.0]]
mp-10796 | HgSeO4 | 12 | 6.337623 | 180.0278 | Full Formula (Hg2 Se2 O8) Reduced Formula: HgSeO4 abc : 5.090855 5.170404 6.839501 angles: 90.000000 90.000000 90.000000 pbc : True True True Sites (12) # SP a b c magmom --- ---- -------- -------- -------- -------- 0 Hg 0.139686 0.508007 0.5 0 1 Hg 0.860314 0.008007 0 0 2 Se 0.665032 0.979318 0.5 -0 3 Se 0.334968 0.479318 0 -0 4 O 0.701863 0.300088 0.5 0 5 O 0.298137 0.800088 0 0 6 O 0.342931 0.915947 0.5 0 7 O 0.657069 0.415947 0 0 8 O 0.816121 0.83422 0.692381 -0 9 O 0.183879 0.33422 0.807619 -0 10 O 0.183879 0.33422 0.192381 -0 11 O 0.816121 0.83422 0.307619 -0 | 0.8732657 | [1.0, 0.0, 0.0] | [[0.57127, -0.5664100000000001, 0.33973999999999993, 0.0, 0.0, 0.0], [0.0, 0.0, 0.0, 0.0, 0.0, -0.39659999999999995], [0.0, 0.0, 0.0, 0.0, -0.049059999999999986, 0.0]]
mp-1079666 | Ba2CdAs2 | 10 | 5.307227 | 335.9785 | Full Formula (Ba4 Cd2 As4) Reduced Formula: Ba2CdAs2 abc : 9.131428 9.131428 8.172188 angles: 90.000000 90.000000 150.458400 pbc : True True True Sites (10) # SP a b c magmom --- ---- -------- -------- -------- -------- 0 Ba 0.295696 0.704304 0.891946 0 1 Ba 0.704304 0.295696 0.391946 0 2 Ba 0.462284 0.537716 0.231152 -0 3 Ba 0.537716 0.462284 0.731152 -0 4 Cd 0.094245 0.905755 0.080795 -0 5 Cd 0.905755 0.094245 0.580795 -0 6 As 0.060334 0.939666 0.429568 -0 7 As 0.939666 0.060334 0.929568 -0 8 As 0.328403 0.671597 0.50056 -0 9 As 0.671597 0.328403 0.00056 -0 | 0.5823516 | [1.0, 0.0, 0.0] | [[0.36524, -0.44908000000000126, 0.06371999999999836, 0.0, 0.0, 0.0], [0.0, 0.0, 0.0, 0.0, 0.0, -0.37911000000000145], [0.0, 0.0, 0.0, 0.0, -0.047790000000001075, 0.0]]
mp-10851 | SiO2 | 9 | 2.371524 | 126.2129 | Full Formula (Si3 O6) Reduced Formula: SiO2 abc : 5.105376 5.105376 5.591364 angles: 90.000000 90.000000 119.999996 pbc : True True True Sites (9) # SP a b c magmom --- ---- -------- -------- -------- -------- 0 Si 0 0.5 0.333333 -0 1 Si 0.5 0.5 0.666667 -0 2 Si 0.5 0 0 -0 3 O 0.583467 0.791733 0.833333 0 4 O 0.791733 0.583467 0.5 0 5 O 0.791733 0.208267 0.166667 0 6 O 0.416533 0.208267 0.833333 0 7 O 0.208267 0.416533 0.5 0 8 O 0.208267 0.791733 0.166667 0 | 0.153285 | [0.0, 1.0, 0.0] | [[0.0, 0.0, 0.0, 0.15328499999999998, 0.0, 0.0], [0.0, 0.0, 0.0, 0.0, -0.153285, 0.0], [0.0, 0.0, 0.0, 0.0, 0.0, 0.0]]
mp-1091384 | NbTl3S4 | 8 | 5.794437 | 239.094 | Full Formula (Nb1 Tl3 S4) Reduced Formula: NbTl3S4 abc : 6.772206 6.772206 6.772206 angles: 109.471221 109.471221 109.471221 pbc : True True True Sites (8) # SP a b c magmom --- ---- ------- ------- ------- -------- 0 Nb 0 0 0 0 1 Tl 0 0.5 0.5 0 2 Tl 0.5 0 0.5 0 3 Tl 0.5 0.5 0 0 4 S 0.33922 0 0 -0 5 S 0 0.33922 0 -0 6 S 0 0 0.33922 -0 7 S 0.66078 0.66078 0.66078 -0 | 0.21719 | [-1.0, -0.0, -0.0] | [[0.0, 0.0, 0.0, 0.21719000000000008, 0.0, 0.0], [0.0, 0.0, 0.0, 0.0, 0.21719000000000008, 0.0], [0.0, 0.0, 0.0, 0.0, 0.0, 0.21719000000000008]]
mp-1100408 | TaSnRh | 3 | 11.2025 | 59.67171 | Full Formula (Ta1 Sn1 Rh1) Reduced Formula: TaSnRh abc : 4.386261 4.386261 4.386261 angles: 60.000000 60.000000 60.000000 pbc : True True True Sites (3) # SP a b c magmom --- ---- ---- ---- ---- -------- 0 Ta 0.5 0.5 0.5 0 1 Sn 0 0 0 0 2 Rh 0.25 0.25 0.25 -0 | 0.4341859 | [-1.0, 1.0, -1.0] | [[0.0, 0.0, 0.0, 0.4341858199032041, 0.0, 0.0], [0.0, 0.0, 0.0, 0.0, 0.43418581990320404, 0.0], [0.0, 0.0, 0.0, 0.0, 0.0, 0.43418581990320404]]
mp-1101765 | BiRhSe | 12 | 9.985921 | 259.972 | Full Formula (Bi4 Rh4 Se4) Reduced Formula: BiRhSe abc : 6.382275 6.382275 6.382275 angles: 90.000000 90.000000 90.000000 pbc : True True True Sites (12) # SP a b c magmom --- ---- -------- -------- -------- -------- 0 Bi 0.130137 0.630137 0.869863 -0 1 Bi 0.630137 0.869863 0.130137 -0 2 Bi 0.869863 0.130137 0.630137 -0 3 Bi 0.369863 0.369863 0.369863 -0 4 Rh 0.485515 0.985515 0.514485 0 5 Rh 0.985515 0.514485 0.485515 0 6 Rh 0.514485 0.485515 0.985515 -0 7 Rh 0.014485 0.014485 0.014485 0 8 Se 0.879743 0.379743 0.120257 0 9 Se 0.379743 0.120257 0.879743 0 10 Se 0.120257 0.879743 0.379743 0 11 Se 0.620257 0.620257 0.620257 0 | 0.17413 | [1.0, 0.0, 0.0] | [[0.0, 0.0, 0.0, -0.17412999999999998, 0.0, 0.0], [0.0, 0.0, 0.0, 0.0, -0.17412999999999998, 0.0], [0.0, 0.0, 0.0, 0.0, 0.0, -0.17412999999999998]]
mp-1103473 | CsCrP2S7 | 11 | 2.628395 | 297.7555 | Full Formula (Cs1 Cr1 P2 S7) Reduced Formula: CsCrP2S7 abc : 6.541494 6.541494 7.062876 angles: 85.208761 85.208761 96.743896 pbc : True True True Sites (11) # SP a b c magmom --- ---- -------- -------- -------- -------- 0 Cs 0.103493 0.896507 0 0.002 1 Cr 0.512797 0.487203 0.5 2.787 2 P 0.658732 0.940124 0.573229 0.015 3 P 0.059876 0.341268 0.426771 0.013 4 S 0.641964 0.67815 0.755525 -0.016 5 S 0.32185 0.358036 0.244475 -0.011 6 S 0.524671 0.83501 0.34376 -0.02 7 S 0.16499 0.475329 0.65624 -0.021 8 S 0.547391 0.173879 0.705132 -0.019 9 S 0.826121 0.452609 0.294868 -0.012 10 S 0.988466 0.011534 0.5 0.012 | 0.36896 | [-0.0, 1.0, -0.0] | [[0.0, 0.0, 0.0, -0.22704752340049916, 0.0, -0.08642709790182845], [-0.19174880104256367, 0.1522699876295846, 0.056998781007856936, 0.0, -0.2700534459066971, 0.0], [0.0, 0.0, 0.0, -0.05595292249147296, 0.0, 0.13798248011359718]]
mp-1103730 | Na4Mg(GeSe3)2 | 13 | 3.773933 | 323.5355 | Full Formula (Na4 Mg1 Ge2 Se6) Reduced Formula: Na4Mg(GeSe3)2 abc : 7.194036 7.194036 7.152970 angles: 81.009296 81.009296 114.149065 pbc : True True True Sites (13) # SP a b c magmom --- ---- -------- -------- -------- -------- 0 Na 0.519304 0.480696 0 -0 1 Na 0.672309 0.327691 0.5 -0 2 Na 0.981165 0.018835 0.5 -0 3 Na 0.347865 0.652135 0.5 -0 4 Mg 0.156631 0.843369 0 0 5 Ge 0.669487 0.002916 0.057094 0 6 Ge 0.997084 0.330513 0.942906 0 7 Se 0.771798 0.763232 0.236295 -0 8 Se 0.236768 0.228202 0.763705 -0 9 Se 0.550128 0.905867 0.778392 0 10 Se 0.094133 0.449872 0.221608 0 11 Se 0.400074 0.050245 0.251301 -0 12 Se 0.949755 0.599926 0.748699 -0 | 0.09013125 | [-2.0, -1.0, 0.0] | [[0.0, 0.0, 0.0, 0.005292292949797786, 0.0, 0.08343163074887418], [0.014717992492045277, -0.02217, 0.002022007507954722, 0.0, 0.004919704393653828, 0.0], [0.0, 0.0, 0.0, 0.0616283692511258, 0.0, -0.027947707050202206]]
mp-1106051 | Y3Cu3Sb4 | 20 | 7.195611 | 435.8784 | Full Formula (Y6 Cu6 Sb8) Reduced Formula: Y3Cu3Sb4 abc : 8.272988 8.272988 8.272988 angles: 109.471221 109.471221 109.471221 pbc : True True True Sites (20) # SP a b c magmom --- ---- -------- -------- -------- -------- 0 Y 0.875 0.25 0.125 -0 1 Y 0.625 0.75 0.375 -0 2 Y 0.25 0.125 0.875 0 3 Y 0.75 0.375 0.625 -0 4 Y 0.125 0.875 0.25 0 5 Y 0.375 0.625 0.75 -0 6 Cu 0.375 0.25 0.625 0 7 Cu 0.125 0.75 0.875 0 8 Cu 0.25 0.625 0.375 0 9 Cu 0.75 0.875 0.125 0 10 Cu 0.625 0.375 0.25 0 11 Cu 0.875 0.125 0.75 0 12 Sb 0.659546 0.5 0 -0 13 Sb 0.5 0 0.659546 -0 14 Sb 0 0.659546 0.5 -0 15 Sb 0.840454 0.840454 0.840454 -0 16 Sb 0.5 0 0.159546 -0 17 Sb 0.159546 0.5 0 -0 18 Sb 0 0.159546 0.5 -0 19 Sb 0.340454 0.340454 0.340454 -0 | 0.57639 | [-1.0, -0.0, -0.0] | [[0.0, 0.0, 0.0, 0.57639, 0.0, 0.0], [0.0, 0.0, 0.0, 0.0, 0.57639, 0.0], [0.0, 0.0, 0.0, 0.0, 0.0, 0.57639]]
mp-1106089 | Ba2InGaO5 | 18 | 6.075771 | 294.7278 | Full Formula (Ba4 In2 Ga2 O10) Reduced Formula: Ba2InGaO5 abc : 8.998785 8.998785 8.998785 angles: 140.964552 139.630314 57.409059 pbc : True True True Sites (18) # SP a b c magmom --- ---- -------- -------- -------- -------- 0 Ba 0.38753 0.899738 0.524886 -0 1 Ba 0.61247 0.137356 0.512209 -0 2 Ba 0.125148 0.637356 0.524886 -0 3 Ba 0.874852 0.399738 0.512209 -0 4 In 0.5 0.516443 0.016443 0 5 In 0 0.016443 0.016443 0 6 Ga 0.184769 0.26185 0.946619 0 7 Ga 0.815231 0.76185 0.077081 0 8 O 0.760529 0.276459 0.015678 -0 9 O 0.239471 0.255148 0.51593 -0 10 O 0.239218 0.755148 0.015678 -0 11 O 0.760782 0.776459 0.51593 -0 12 O 0.423846 0.364956 0.081288 -0 13 O 0.576154 0.657441 0.941109 -0 14 O 0.216332 0.157441 0.081288 -0 15 O 0.783668 0.864956 0.941109 -0 16 O 0.990195 0.503207 0.993402 -0 17 O 0.009805 0.003207 0.513012 -0 | 0.7487288 | [0.0, -0.0, -1.0] | [[0.0, 0.0, 0.0, 0.0, 0.21037000000000172, 0.0], [0.0, 0.0, 0.0, 0.4789099999999965, 0.0, 0.0], [0.4655099999999995, 0.5207999999999966, -0.26955999999996827, 0.0, 0.0, 0.0]]
mp-1106233 | KNb(CuS2)2 | 16 | 3.398126 | 378.5739 | Full Formula (K2 Nb2 Cu4 S8) Reduced Formula: KNb(CuS2)2 abc : 9.596739 9.596739 7.430318 angles: 90.000000 90.000000 146.411970 pbc : True True True Sites (16) # SP a b c magmom --- ---- -------- -------- -------- -------- 0 K 0.928188 0.563463 0.75 0 1 K 0.563463 0.928188 0.25 0 2 Nb 0.387053 0.612977 0.75 0 3 Nb 0.612977 0.387053 0.25 0 4 Cu 0.478861 0.478861 0.5 -0 5 Cu 0.478861 0.478861 0 -0 6 Cu 0.891238 0.108642 0.75 -0 7 Cu 0.108642 0.891238 0.25 -0 8 S 0.728977 0.745207 0.75 0 9 S 0.745207 0.728977 0.25 0 10 S 0.540988 0.964958 0.75 -0 11 S 0.964958 0.540988 0.25 -0 12 S 0.361538 0.146755 0.502408 0 13 S 0.146755 0.361538 0.497592 0 14 S 0.361538 0.146755 0.997592 0 15 S 0.146755 0.361538 0.002408 0 | 0.89998 | [1.0, 0.0, -0.0] | [[0.0, 0.0, 0.0, 0.0, -0.8999799999999987, 0.0], [0.0, 0.0, 0.0, 0.03535999999999959, 0.0, 0.0], [-0.3565599999999995, 0.13029999999999975, -0.15808999999999873, 0.0, 0.0, 0.0]]
mp-1106310 | Cu2SiHgS4 | 16 | 5.079368 | 316.475 | Full Formula (Cu4 Si2 Hg2 S8) Reduced Formula: Cu2SiHgS4 abc : 6.314926 6.511780 7.696113 angles: 90.000000 90.000000 90.000000 pbc : True True True Sites (16) # SP a b c magmom --- ---- -------- -------- -------- -------- 0 Cu 0.50865 0.3245 0.74849 0 1 Cu 0.50865 0.3245 0.25151 0 2 Cu 0.00865 0.6755 0.75151 0 3 Cu 0.00865 0.6755 0.24849 0 4 Si 0.501715 0.819497 0.5 -0 5 Si 0.001715 0.180503 0 -0 6 Hg 0.005955 0.154072 0.5 -0 7 Hg 0.505955 0.845928 0 -0 8 S 0.842631 0.787556 0.5 0 9 S 0.342631 0.212444 0 0 10 S 0.416152 0.140508 0.5 0 11 S 0.916152 0.859492 0 0 12 S 0.872123 0.343474 0.778561 0 13 S 0.872123 0.343474 0.221439 0 14 S 0.372123 0.656526 0.721439 0 15 S 0.372123 0.656526 0.278561 0 | 1.335601 | [0.0, 0.0, 1.0] | [[0.0, 0.0, 0.0, 0.0, 0.42996999999999985, 0.0], [0.0, 0.0, 0.0, 0.7251699999999999, 0.0, 0.0], [0.6770399999999998, 0.45808999999999994, -1.0562199999999995, 0.0, 0.0, 0.0]]
mp-1119092 | Cs3W2N5 | 40 | 5.731607 | 969.309 | Full Formula (Cs12 W8 N20) Reduced Formula: Cs3W2N5 abc : 11.023984 11.023984 11.023984 angles: 102.083748 102.083748 125.543268 pbc : True True True Sites (40) # SP a b c magmom --- ---- -------- -------- -------- -------- 0 Cs 0.83577 0.55074 0.869064 0 1 Cs 0.681676 0.966706 0.130936 0 2 Cs 0.80074 0.431676 0.21497 0 3 Cs 0.216706 0.58577 0.78503 0 4 Cs 0.518685 0.696062 0.344027 -0 5 Cs 0.352034 0.174658 0.655973 0 6 Cs 0.946062 0.102034 0.677377 -0 7 Cs 0.424658 0.268685 0.322623 0 8 Cs 0.979991 0.979991 0 -0 9 Cs 0.229991 0.729991 0.5 0 10 Cs 0.721402 0.221402 0.5 -0 11 Cs 0.471402 0.471402 0 0 12 W 0.627723 0.05777 0.81612 0 13 W 0.241649 0.811602 0.18388 0 14 W 0.30777 0.991649 0.930047 0 15 W 0.061602 0.377723 0.069953 0 16 W 0.936812 0.763662 0.61842 0 17 W 0.145242 0.318392 0.38158 -0 18 W 0.013662 0.895242 0.32685 -0 19 W 0.568392 0.686812 0.67315 -0 20 N 0.629262 0.178094 0.729989 0 21 N 0.448105 0.899272 0.270011 0 22 N 0.428094 0.198105 0.048833 0 23 N 0.149272 0.379262 0.951167 0 24 N 0.832539 0.747087 0.172407 -0 25 N 0.57468 0.660132 0.827593 0 26 N 0.997087 0.32468 0.414548 0 27 N 0.910132 0.582539 0.585452 -0 28 N 0.830221 0.195245 0.975048 -0 29 N 0.220198 0.855173 0.024952 -0 30 N 0.445245 0.970198 0.865024 -0 31 N 0.105173 0.580221 0.134976 -0 32 N 0.973659 0.83299 0.473666 -0 33 N 0.359324 0.499993 0.526334 0 34 N 0.08299 0.109324 0.359331 0 35 N 0.749993 0.723659 0.640669 -0 36 N 0.130593 0.941323 0.783786 -0 37 N 0.157537 0.346808 0.216214 -0 38 N 0.191323 0.907537 0.310729 -0 39 N 0.596808 0.880593 0.689271 -0 | 0.2633156 | [-0.0, -0.0, -1.0] | [[-0.14005999999999996, 0.12421999999999998, 0.12421999999999998, 0.0, 0.0, 0.0], [0.0, 0.0, 0.0, 0.0, -0.24843499999999996, 0.08726499999999998], [0.0, 0.0, 0.0, 0.0, 0.08726499999999998, 0.24843499999999996]]
mp-11191 | CrSi2 | 9 | 5.021471 | 107.3086 | Full Formula (Cr3 Si6) Reduced Formula: CrSi2 abc : 4.410253 4.410253 6.370549 angles: 90.000000 90.000000 119.999987 pbc : True True True Sites (9) # SP a b c magmom --- ---- -------- -------- -------- -------- 0 Cr 0 0.5 0.333333 -0 1 Cr 0.5 0.5 0.666667 -0 2 Cr 0.5 0 0 -0 3 Si 0.833837 0.667674 0 0 4 Si 0.166163 0.833837 0.666667 0 5 Si 0.667674 0.833837 0.333333 0 6 Si 0.166163 0.332326 0 0 7 Si 0.833837 0.166163 0.666667 0 8 Si 0.332326 0.166163 0.333333 0 | 0.391165 | [-1.0, -1.0, 0.0] | [[0.0, 0.0, 0.0, 0.39116500000000004, 0.0, 0.0], [0.0, 0.0, 0.0, 0.0, -0.39116500000000004, 0.0], [0.0, 0.0, 0.0, 0.0, 0.0, 0.0]]
mp-11342 | GaSe | 4 | 4.414086 | 111.8664 | Full Formula (Ga2 Se2) Reduced Formula: GaSe abc : 9.130312 9.130312 9.130311 angles: 24.138856 24.138856 24.138855 pbc : True True True Sites (4) # SP a b c magmom --- ---- -------- -------- -------- -------- 0 Ga 0.953337 0.953337 0.953337 0 1 Ga 0.04632 0.04632 0.04632 0 2 Se 0.242543 0.242543 0.242543 -0 3 Se 0.4238 0.4238 0.4238 -0 | 0.2481559 | [0.0, 1.0, 0.0] | [[0.0, 0.0, 0.0, 0.0, -0.00430438079312182, -0.17544633637637316], [-0.17544633637637314, 0.1754463210488428, 0.0, -0.004304392942735789, 0.0, 0.0], [-0.0031867303603394757, -0.0031867426075949936, 0.0026750581228868987, 0.0, 0.0, 0.0]]
mp-1147551 | KCuTeO6 | 9 | 3.869932 | 139.9858 | Full Formula (K1 Cu1 Te1 O6) Reduced Formula: KCuTeO6 abc : 5.107849 5.107849 6.195512 angles: 90.000000 90.000000 120.000010 pbc : True True True Sites (9) # SP a b c magmom --- ---- -------- -------- -------- -------- 0 K 0 0 0 -0 1 Cu 0.333333 0.666667 0.5 0 2 Te 0.666667 0.333333 0.5 -0 3 O 0.375611 0.995936 0.676215 -0 4 O 0.004064 0.379675 0.676215 -0 5 O 0.620325 0.624389 0.676215 -0 6 O 0.004064 0.624389 0.323785 -0 7 O 0.620325 0.995936 0.323785 -0 8 O 0.375611 0.379675 0.323785 -0 | 0.7578333 | [0.0, 1.0, 0.0] | [[0.0, 0.0, 0.0, -0.46549999999999986, 0.0, 0.42286002312870524], [0.42286002312870524, -0.42285993061386734, 0.0, 0.0, 0.46549999999999986, 0.0], [0.0, 0.0, 0.0, 0.0, 0.0, 0.0]]
mp-11520 | YNiSb | 3 | 6.942947 | 64.42244 | Full Formula (Y1 Ni1 Sb1) Reduced Formula: YNiSb abc : 4.499705 4.499705 4.499705 angles: 60.000000 60.000000 60.000000 pbc : True True True Sites (3) # SP a b c magmom --- ---- ---- ---- ---- -------- 0 Y 0.5 0.5 0.5 0 1 Ni 0.25 0.25 0.25 -0.001 2 Sb 0 0 0 -0 | 0.4026133 | [0.0, 1.0, 0.0] | [[0.0, 0.0, 0.0, -0.4026133333333331, 0.0, 0.0], [0.0, 0.0, 0.0, 0.0, -0.40261333333333305, 0.0], [0.0, 0.0, 0.0, 0.0, 0.0, -0.40261333333333343]]
mp-11625 | KCa(PO3)3 | 28 | 2.410094 | 435.571 | Full Formula (K2 Ca2 P6 O18) Reduced Formula: KCa(PO3)3 abc : 6.921761 6.921761 10.497721 angles: 90.000000 90.000000 119.999994 pbc : True True True Sites (28) # SP a b c magmom --- ---- -------- -------- -------- -------- 0 K 0.666667 0.333333 0.5 0 1 K 0.666667 0.333333 0 0 2 Ca 0.333333 0.666667 0.5 0 3 Ca 0.333333 0.666667 0 0 4 P 0.732012 0.771326 0.25 -0 5 P 0.228674 0.960686 0.25 -0 6 P 0.039314 0.267988 0.25 -0 7 P 0.039314 0.771326 0.75 -0 8 P 0.228674 0.267988 0.75 -0 9 P 0.732012 0.960686 0.75 -0 10 O 0.053438 0.385542 0.372731 0 11 O 0.614458 0.946562 0.627269 0 12 O 0.614458 0.667896 0.372731 0 13 O 0.332104 0.946562 0.372731 0 14 O 0.614458 0.667896 0.127269 0 15 O 0.332104 0.946562 0.127269 0 16 O 0.053438 0.385542 0.127269 0 17 O 0.332104 0.385542 0.872731 0 18 O 0.053438 0.667896 0.872731 0 19 O 0.053438 0.667896 0.627269 0 20 O 0.807252 0.77408 0.75 0 21 O 0.966827 0.192748 0.75 0 22 O 0.22592 0.033173 0.75 0 23 O 0.22592 0.192748 0.25 0 24 O 0.966827 0.77408 0.25 0 25 O 0.807252 0.033173 0.25 0 26 O 0.614458 0.946562 0.872731 0 27 O 0.332104 0.385542 0.627269 0 | 0.1339154 | [0.0, 1.0, 0.0] | [[0.0, 0.0, 0.0, 0.0, 0.0, 0.09469249711257612], [0.09469249711257612, -0.09469250865922262, 0.0, 0.0, 0.0, 0.0], [0.0, 0.0, 0.0, 0.0, 0.0, 0.0]]
mp-11660 | Hf3N4 | 14 | 12.97489 | 151.4007 | Full Formula (Hf6 N8) Reduced Formula: Hf3N4 abc : 5.815449 5.815449 5.815449 angles: 109.471221 109.471221 109.471221 pbc : True True True Sites (14) # SP a b c magmom --- ---- -------- -------- -------- -------- 0 Hf 0.875 0.25 0.125 -0 1 Hf 0.125 0.875 0.25 -0 2 Hf 0.375 0.625 0.75 -0 3 Hf 0.25 0.125 0.875 -0 4 Hf 0.75 0.375 0.625 -0 5 Hf 0.625 0.75 0.375 -0 6 N 0.5 0 0.633666 -0 7 N 0.133666 0.5 0 -0 8 N 0.366334 0.366334 0.366334 -0 9 N 0 0.133666 0.5 -0 10 N 0.866334 0.866334 0.866334 -0 11 N 0 0.633666 0.5 -0 12 N 0.5 0 0.133666 -0 13 N 0.633666 0.5 0 -0 | 1.188417 | [0.0, 0.0, 1.0] | [[0.0, 0.0, 0.0, 1.1884166666666667, 0.0, 0.0], [0.0, 0.0, 0.0, 0.0, 1.1884166666666667, 0.0], [0.0, 0.0, 0.0, 0.0, 0.0, 1.188416666666667]]
mp-11713 | SiC | 10 | 3.171678 | 104.9623 | Full Formula (Si5 C5) Reduced Formula: SiC abc : 12.780089 12.780089 12.780089 angles: 13.908594 13.908594 13.908591 pbc : True True True Sites (10) # SP a b c magmom --- ---- -------- -------- -------- -------- 0 Si 0.916658 0.916658 0.916658 0 1 Si 0.650009 0.650009 0.650009 -0 2 Si 0.450045 0.450045 0.450045 0 3 Si 0.183405 0.183405 0.183405 -0 4 Si 0.050042 0.050042 0.050042 -0 5 C 0.866645 0.866645 0.866645 0 6 C 0.599852 0.599852 0.599852 -0 7 C 0.399896 0.399896 0.399896 0 8 C 0.133401 0.133401 0.133401 -0 9 C 4.8e-05 4.8e-05 4.8e-05 0 | 0.06729745 | [-0.0, 1.0, -0.0] | [[0.0, 0.0, 0.0, 0.0, -0.05978823994522044, -0.02184388829788715], [-0.021843888297887613, 0.021843897109085738, 0.0, -0.059788252224891515, 0.0, 0.0], [-0.011148508011746636, -0.011148500671559657, -0.009331167636453447, 0.0, 0.0, 0.0]]
mp-1173671 | Na3PO4 | 16 | 2.421429 | 224.8506 | Full Formula (Na6 P2 O8) Reduced Formula: Na3PO4 abc : 5.514811 5.874300 6.940763 angles: 90.000000 90.000000 90.000000 pbc : True True True Sites (16) # SP a b c magmom --- ---- -------- -------- -------- -------- 0 Na 0.507877 0.81048 0.753187 -0 1 Na 0.502797 0.335869 0.5 0 2 Na 0.007877 0.18952 0.746813 -0 3 Na 0.007877 0.18952 0.253187 -0 4 Na 0.507877 0.81048 0.246813 -0 5 Na 0.002797 0.664131 0 0 6 P 0.001385 0.682657 0.5 0 7 P 0.501385 0.317343 0 0 8 O 0.602404 0.566145 0 0 9 O 0.719397 0.67545 0.5 0 10 O 0.584651 0.189942 0.185505 -0 11 O 0.584651 0.189942 0.814495 -0 12 O 0.102404 0.433855 0.5 0 13 O 0.084651 0.810058 0.685505 -0 14 O 0.084651 0.810058 0.314495 -0 15 O 0.219397 0.32455 0 0 | 0.9524882 | [-0.0, 0.0, -1.0] | [[0.0, 0.0, 0.0, 0.0, -0.34895992630224393, 0.0], [0.0, 0.0, 0.0, -0.3800821005986125, 0.0, 0.0], [-0.4235552950436633, -0.3962968165518608, 0.7555021753245603, 0.0, 0.0, 0.0]]
mp-11738 | Na3PS3O | 16 | 2.096002 | 336.128 | Full Formula (Na6 P2 S6 O2) Reduced Formula: Na3PS3O abc : 7.574062 7.574062 5.971021 angles: 90.000000 90.000000 101.100091 pbc : True True True Sites (16) # SP a b c magmom --- ---- -------- -------- -------- -------- 0 Na 0.915458 0.681636 0.253291 -0 1 Na 0.630894 0.369106 0.705189 0 2 Na 0.369106 0.630894 0.205189 0 3 Na 0.318364 0.084542 0.253291 -0 4 Na 0.084542 0.318364 0.753291 -0 5 Na 0.681636 0.915458 0.753291 -0 6 P 0.79425 0.20575 0.14557 0 7 P 0.20575 0.79425 0.64557 0 8 S 0.045025 0.310752 0.271162 0 9 S 0.620909 0.379091 0.231218 -0 10 S 0.379091 0.620909 0.731218 -0 11 S 0.954975 0.689248 0.771162 0 12 S 0.689248 0.954975 0.271162 0 13 S 0.310752 0.045025 0.771162 0 14 O 0.803046 0.196954 0.887216 0 15 O 0.196954 0.803046 0.387215 0 | 0.4244737 | [0.0, 0.0, 1.0] | [[0.0, 0.0, 0.0, 0.0, 0.08292, 0.0], [0.0, 0.0, 0.0, 0.16462, 0.0, 0.0], [0.22688, 0.18065, -0.30995, 0.0, 0.0, 0.0]]
mp-11773 | Nd3GaO6 | 20 | 6.532451 | 304.2478 | Full Formula (Nd6 Ga2 O12) Reduced Formula: Nd3GaO6 abc : 7.441000 7.441000 5.636030 angles: 90.000000 90.000000 102.846103 pbc : True True True Sites (20) # SP a b c magmom --- ---- -------- -------- -------- -------- 0 Nd 0.396516 0.603484 0.924474 -0 1 Nd 0.603484 0.396516 0.424474 -0 2 Nd 0.299623 0.087146 0.968501 0 3 Nd 0.700377 0.912854 0.468501 0 4 Nd 0.912854 0.700377 0.968501 0 5 Nd 0.087146 0.299623 0.468501 0 6 Ga 0.191944 0.808056 0.502586 0 7 Ga 0.808056 0.191944 0.002586 -0 8 O 0.214664 0.785336 0.175011 -0 9 O 0.785336 0.214664 0.675011 -0 10 O 0.041918 0.958082 0.634359 -0 11 O 0.958082 0.041918 0.134359 -0 12 O 0.353814 0.327515 0.698562 0 13 O 0.646186 0.672485 0.198562 0 14 O 0.672485 0.646186 0.698562 0 15 O 0.327515 0.353814 0.198562 0 16 O 0.893327 0.415299 0.170642 0 17 O 0.106673 0.584701 0.670642 0 18 O 0.584701 0.106673 0.170642 0 19 O 0.415299 0.893327 0.670642 0 | 0.4255845 | [0.0, 1.0, 0.0] | [[0.0, 0.0, 0.0, 0.0, 0.2921099999999999, 0.0], [0.0, 0.0, 0.0, 0.10357999999999999, 0.0, 0.0], [-0.13762, -0.3738699999999999, 0.14967999999999995, 0.0, 0.0, 0.0]]
mp-1185571 | CsAs(HO2)2 | 16 | 3.449921 | 263.6135 | Full Formula (Cs2 As2 H4 O8) Reduced Formula: CsAs(HO2)2 abc : 8.122718 7.090326 6.905233 angles: 70.940245 55.593244 53.466512 pbc : True True True Sites (16) # SP a b c magmom --- ---- -------- -------- -------- -------- 0 Cs 0.508817 0.991183 0.991183 0 1 Cs 0.258817 0.741183 0.741183 0 2 As 0.993341 0.506659 0.506659 0 3 As 0.743341 0.256659 0.256659 0 4 H 0.35138 0.232228 0.512345 -0 5 H 0.017772 0.89862 0.345953 -0 6 H 0.737655 0.345953 0.89862 -0 7 H 0.904047 0.512345 0.232228 -0 8 O 0.034596 0.519245 0.223102 0 9 O 0.027086 0.713202 0.527333 -0 10 O 0.536798 0.222914 0.51762 -0 11 O 0.730755 0.215404 0.026943 0 12 O 0.026898 0.026943 0.215404 0 13 O 0.722667 0.51762 0.222914 -0 14 O 0.73238 0.527333 0.713202 -0 15 O 0.223057 0.223102 0.519245 0 | 0.229838 | [0.0, -1.0, 0.0] | [[0.0, 0.0, 0.0, 0.0, -0.16353, 0.0], [0.0, 0.0, 0.0, 0.15599, 0.0, 0.0], [-0.06995, 0.19545, -0.09865, 0.0, 0.0, 0.0]]
mp-1188559 | YAgSe2 | 16 | 5.781488 | 407.496 | Full Formula (Y4 Ag4 Se8) Reduced Formula: YAgSe2 abc : 4.286599 6.855782 13.866074 angles: 90.000000 90.000000 90.000000 pbc : True True True Sites (16) # SP a b c magmom --- ---- -------- -------- -------- -------- 0 Y 0.271166 0.708891 0.628046 -0 1 Y 0.771166 0.791109 0.371954 -0 2 Y 0.728834 0.208891 0.871954 -0 3 Y 0.228834 0.291109 0.128046 -0 4 Ag 0.497955 0.704397 0.875818 0 5 Ag 0.997955 0.795603 0.124182 0 6 Ag 0.502045 0.204397 0.624182 0 7 Ag 0.002045 0.295603 0.375818 0 8 Se 0.769573 0.910929 0.726884 0 9 Se 0.269573 0.589071 0.273116 0 10 Se 0.230427 0.410929 0.773116 0 11 Se 0.730427 0.089071 0.226884 0 12 Se 0.765443 0.511777 0.527067 0 13 Se 0.265443 0.988223 0.472933 0 14 Se 0.234557 0.011777 0.972933 0 15 Se 0.734557 0.488223 0.027067 0 | 0.19897 | [0.0, 1.0, 0.0] | [[0.0, 0.0, 0.0, -0.12691999999999998, 0.0, 0.0], [0.0, 0.0, 0.0, 0.0, -0.19896999999999998, 0.0], [0.0, 0.0, 0.0, 0.0, 0.0, -0.09248999999999999]]
mp-1189227 | NaAl(PS3)2 | 20 | 2.085402 | 484.6229 | Full Formula (Na2 Al2 P4 S12) Reduced Formula: NaAl(PS3)2 abc : 11.884550 11.272002 6.952625 angles: 77.413960 67.769137 34.816903 pbc : True True True Sites (20) # SP a b c magmom --- ---- -------- -------- -------- -------- 0 Na 0.843066 0.843066 0.656934 0 1 Na 0.593066 0.593066 0.406934 0 2 Al 0.177484 0.177484 0.322516 0 3 Al 0.927484 0.927484 0.072516 0 4 P 0.966915 0.067677 0.652321 0 5 P 0.067677 0.966915 0.313088 0 6 P 0.936912 0.597679 0.182323 0 7 P 0.597679 0.936912 0.283085 0 8 S 0.08244 0.621098 0.94144 -0 9 S 0.621098 0.08244 0.355021 -0 10 S 0.894979 0.30856 0.628902 -0 11 S 0.30856 0.894979 0.16756 -0 12 S 0.20678 0.810708 0.756505 -0 13 S 0.810708 0.20678 0.226008 -0 14 S 0.023992 0.493495 0.439292 -0 15 S 0.493495 0.023992 0.04322 -0 16 S 0.165784 0.71601 0.2731 0 17 S 0.71601 0.165784 0.845106 0 18 S 0.404894 0.9769 0.53399 0 19 S 0.9769 0.404894 0.084216 0 | 0.2645265 | [0.0, -1.0, -0.0] | [[0.0, 0.0, 0.0, 0.0, 0.0, 0.10347], [0.0873, 0.19453, -0.15656, 0.0, 0.0, 0.0], [0.0, 0.0, 0.0, -0.07999, 0.0, 0.0]]
mp-1190487 | Na2Zn(SnS3)2 | 22 | 3.062264 | 586.9392 | Full Formula (Na4 Zn2 Sn4 S12) Reduced Formula: Na2Zn(SnS3)2 abc : 13.688250 12.557416 7.564667 angles: 81.663687 65.188537 33.147776 pbc : True True True Sites (22) # SP a b c magmom --- ---- -------- -------- -------- -------- 0 Na 0.28966 0.305166 0.549449 0 1 Na 0.855724 0.549449 0.305166 -0 2 Na 0.700551 0.394276 0.96034 -0 3 Na 0.944834 0.96034 0.394276 -0 4 Zn 0.583916 0.916084 0.916084 -0 5 Zn 0.333916 0.666084 0.666084 -0 6 Sn 0.826954 0.950233 0.925781 -0 7 Sn 0.297032 0.925781 0.950233 -0 8 Sn 0.324219 0.952968 0.423046 -0 9 Sn 0.299767 0.423046 0.952968 -0 10 S 0.88161 0.775237 0.693752 0 11 S 0.6494 0.693752 0.775237 0 12 S 0.556248 0.6006 0.36839 0 13 S 0.474763 0.36839 0.6006 0 14 S 0.444127 0.327372 0.164909 -0 15 S 0.063593 0.164909 0.327372 -0 16 S 0.085091 0.186407 0.805873 -0 17 S 0.922628 0.805873 0.186407 -0 18 S 0.988926 0.97834 0.720116 0 19 S 0.312619 0.720116 0.97834 0 20 S 0.529884 0.937381 0.261074 0 21 S 0.27166 0.261074 0.937381 0 | 0.67251 | [0.0, -0.0, -1.0] | [[0.0, 0.0, 0.0, 0.0, -0.3100400000000013, 0.0], [0.0, 0.0, 0.0, 0.6725099999999982, 0.0, 0.0], [-0.11538000000000094, 0.37472999999999895, -0.12490999999999981, 0.0, 0.0, 0.0]]
mp-1191101 | KMgBO3 | 24 | 2.46197 | 329.7175 | Full Formula (K4 Mg4 B4 O12) Reduced Formula: KMgBO3 abc : 6.908451 6.908451 6.908451 angles: 90.000000 90.000000 90.000000 pbc : True True True Sites (24) # SP a b c magmom --- ---- -------- -------- -------- -------- 0 K 0.36597 0.86597 0.63403 0 1 K 0.86597 0.63403 0.36597 0 2 K 0.63403 0.36597 0.86597 0 3 K 0.13403 0.13403 0.13403 0 4 Mg 0.645042 0.145042 0.354958 -0 5 Mg 0.145042 0.354958 0.645042 -0 6 Mg 0.354958 0.645042 0.145042 -0 7 Mg 0.854958 0.854958 0.854958 -0 8 B 0.095526 0.595525 0.904475 0 9 B 0.595526 0.904475 0.095525 0 10 B 0.904474 0.095525 0.595525 0 11 B 0.404474 0.404475 0.404475 0 12 O 0.962422 0.585545 0.754836 -0 13 O 0.245164 0.462422 0.914455 -0 14 O 0.085545 0.745164 0.037578 -0 15 O 0.462422 0.914455 0.245164 -0 16 O 0.745164 0.037578 0.085545 -0 17 O 0.585545 0.754836 0.962422 -0 18 O 0.037578 0.085545 0.745164 -0 19 O 0.754836 0.962422 0.585545 -0 20 O 0.914455 0.245164 0.462422 -0 21 O 0.537578 0.414455 0.254836 -0 22 O 0.254836 0.537578 0.414455 -0 23 O 0.414455 0.254836 0.537578 -0 | 0.14387 | [1.0, 0.0, 0.0] | [[0.0, 0.0, 0.0, -0.14386999999999994, 0.0, 0.0], [0.0, 0.0, 0.0, 0.0, -0.14386999999999994, 0.0], [0.0, 0.0, 0.0, 0.0, 0.0, -0.14386999999999994]]
mp-1191240 | Sr2ZnSi2O7 | 24 | 3.9512 | 343.6194 | Full Formula (Sr4 Zn2 Si4 O14) Reduced Formula: Sr2ZnSi2O7 abc : 8.097701 8.097701 5.240277 angles: 90.000000 90.000000 90.000000 pbc : True True True Sites (24) # SP a b c magmom --- ---- -------- -------- -------- -------- 0 Sr 0.33378 0.83378 0.507019 0 1 Sr 0.16622 0.33378 0.492981 0 2 Sr 0.66622 0.16622 0.507019 0 3 Sr 0.83378 0.66622 0.492981 0 4 Zn 0.5 0.5 0 0 5 Zn 0 0 0 0 6 Si 0.138528 0.638528 0.949399 0 7 Si 0.361472 0.138528 0.050601 0 8 Si 0.861472 0.361472 0.949399 0 9 Si 0.638528 0.861472 0.050601 0 10 O 0.5 0 0.158398 -0 11 O 0 0.5 0.841602 -0 12 O 0.140287 0.640287 0.258177 -0 13 O 0.359713 0.140287 0.741823 -0 14 O 0.859713 0.359713 0.258177 -0 15 O 0.640287 0.859713 0.741823 -0 16 O 0.308874 0.579827 0.802097 -0 17 O 0.191126 0.079827 0.197903 -0 18 O 0.691126 0.420173 0.802097 -0 19 O 0.808874 0.920173 0.197903 -0 20 O 0.579827 0.691126 0.197903 -0 21 O 0.920173 0.191126 0.802097 -0 22 O 0.420173 0.308874 0.197903 -0 23 O 0.079827 0.808874 0.802097 -0 | 0.15191 | [1.0, 0.0, 0.0] | [[0.0, 0.0, 0.0, 0.15191, 0.0, 0.0], [0.0, 0.0, 0.0, 0.0, -0.02222, 0.0], [0.0, 0.0, 0.0, 0.0, 0.0, -0.022219999999999997]]
mp-1193111 | K3AsS3 | 28 | 2.216247 | 864.3774 | Full Formula (K12 As4 S12) Reduced Formula: K3AsS3 abc : 9.525793 9.525793 9.525793 angles: 90.000000 90.000000 90.000000 pbc : True True True Sites (28) # SP a b c magmom --- ---- -------- -------- -------- -------- 0 K 0.059498 0.559498 0.940502 0 1 K 0.559498 0.940502 0.059498 0 2 K 0.940502 0.059498 0.559498 0 3 K 0.440502 0.440502 0.440502 0 4 K 0.567476 0.067476 0.432524 0 5 K 0.067476 0.432524 0.567476 -0 6 K 0.432524 0.567476 0.067476 0 7 K 0.932524 0.932524 0.932524 -0 8 K 0.826846 0.326846 0.173154 0 9 K 0.326846 0.173154 0.826846 0 10 K 0.173154 0.826846 0.326846 0 11 K 0.673154 0.673154 0.673154 0 12 As 0.272138 0.772138 0.727862 0 13 As 0.772138 0.727862 0.272138 0 14 As 0.727862 0.272138 0.772138 0 15 As 0.227862 0.227862 0.227862 0 16 S 0.252521 0.845319 0.956081 0 17 S 0.043919 0.752521 0.654681 -0 18 S 0.345319 0.543919 0.747479 -0 19 S 0.752521 0.654681 0.043919 0 20 S 0.543919 0.747479 0.345319 -0 21 S 0.845319 0.956081 0.252521 -0 22 S 0.747479 0.345319 0.543919 -0 23 S 0.956081 0.252521 0.845319 -0 24 S 0.654681 0.043919 0.752521 -0 25 S 0.247479 0.154681 0.456081 -0 26 S 0.456081 0.247479 0.154681 0 27 S 0.154681 0.456081 0.247479 -0 | 0.04751 | [1.0, 0.0, 0.0] | [[0.0, 0.0, 0.0, -0.04751, 0.0, 0.0], [0.0, 0.0, 0.0, 0.0, -0.04751, 0.0], [0.0, 0.0, 0.0, 0.0, 0.0, -0.04751]]
mp-1193319 | Rb3SbS3 | 28 | 3.137172 | 1004.332 | Full Formula (Rb12 Sb4 S12) Reduced Formula: Rb3SbS3 abc : 10.014420 10.014420 10.014420 angles: 90.000000 90.000000 90.000000 pbc : True True True Sites (28) # SP a b c magmom --- ---- -------- -------- -------- -------- 0 Rb 0.441328 0.941328 0.558672 0 1 Rb 0.941328 0.558672 0.441328 0 2 Rb 0.558672 0.441328 0.941328 0 3 Rb 0.058672 0.058672 0.058672 0 4 Rb 0.937377 0.437377 0.062623 0 5 Rb 0.437377 0.062623 0.937377 0 6 Rb 0.062623 0.937377 0.437377 0 7 Rb 0.562623 0.562623 0.562623 0 8 Rb 0.678749 0.178749 0.321251 0 9 Rb 0.178749 0.321251 0.678749 0 10 Rb 0.321251 0.678749 0.178749 0 11 Rb 0.821251 0.821251 0.821251 0 12 Sb 0.224003 0.724003 0.775997 0 13 Sb 0.724003 0.775997 0.224003 0 14 Sb 0.775997 0.224003 0.724003 0 15 Sb 0.275997 0.275997 0.275997 0 16 S 0.154486 0.958458 0.755859 -0 17 S 0.244141 0.654486 0.541542 0 18 S 0.458458 0.744141 0.845514 -0 19 S 0.654486 0.541542 0.244141 0 20 S 0.744141 0.845514 0.458458 -0 21 S 0.958458 0.755859 0.154486 -0 22 S 0.845514 0.458458 0.744141 -0 23 S 0.755859 0.154486 0.958458 0 24 S 0.541542 0.244141 0.654486 0 25 S 0.345514 0.041542 0.255859 -0 26 S 0.255859 0.345514 0.041542 -0 27 S 0.041542 0.255859 0.345514 0 | 0.09443 | [1.0, 0.0, 0.0] | [[0.0, 0.0, 0.0, 0.09443, 0.0, 0.0], [0.0, 0.0, 0.0, 0.0, 0.09443, 0.0], [0.0, 0.0, 0.0, 0.0, 0.0, 0.09443]]
mp-1193894 | Cs3SbS3 | 28 | 3.557071 | 1151.517 | Full Formula (Cs12 Sb4 S12) Reduced Formula: Cs3SbS3 abc : 10.481500 10.481500 10.481500 angles: 90.000000 90.000000 90.000000 pbc : True True True Sites (28) # SP a b c magmom --- ---- -------- -------- -------- -------- 0 Cs 0.441993 0.941993 0.558007 -0 1 Cs 0.941993 0.558007 0.441993 -0 2 Cs 0.558007 0.441993 0.941993 -0 3 Cs 0.058007 0.058007 0.058007 -0 4 Cs 0.940572 0.440572 0.059428 -0 5 Cs 0.440572 0.059428 0.940572 -0 6 Cs 0.059428 0.940572 0.440572 -0 7 Cs 0.559428 0.559428 0.559428 -0 8 Cs 0.679483 0.179483 0.320517 0 9 Cs 0.179483 0.320517 0.679483 0 10 Cs 0.320517 0.679483 0.179483 0 11 Cs 0.820517 0.820517 0.820517 0 12 Sb 0.224618 0.724618 0.775382 -0 13 Sb 0.724618 0.775382 0.224618 -0 14 Sb 0.775382 0.224618 0.724618 -0 15 Sb 0.275382 0.275382 0.275382 -0 16 S 0.158222 0.949204 0.758372 -0 17 S 0.241628 0.658222 0.550796 -0 18 S 0.449204 0.741628 0.841778 -0 19 S 0.658222 0.550796 0.241628 -0 20 S 0.741628 0.841778 0.449204 -0 21 S 0.949204 0.758372 0.158222 -0 22 S 0.841778 0.449204 0.741628 -0 23 S 0.758372 0.158222 0.949204 -0 24 S 0.550796 0.241628 0.658222 -0 25 S 0.341778 0.050796 0.258372 -0 26 S 0.258372 0.341778 0.050796 -0 27 S 0.050796 0.258372 0.341778 -0 | 0.10118 | [1.0, 0.0, 0.0] | [[0.0, 0.0, 0.0, 0.10118000000000003, 0.0, 0.0], [0.0, 0.0, 0.0, 0.0, 0.10118000000000003, 0.0], [0.0, 0.0, 0.0, 0.0, 0.0, 0.10118000000000003]]
mp-12011 | KTbGeS4 | 14 | 3.577532 | 370.327 | Full Formula (K2 Tb2 Ge2 S8) Reduced Formula: KTbGeS4 abc : 6.732678 6.559042 8.782933 angles: 72.709720 90.000000 90.000000 pbc : True True True Sites (14) # SP a b c magmom --- ---- -------- -------- -------- -------- 0 K 0.879866 0.730602 0.065993 0 1 K 0.379866 0.269398 0.934006 0 2 Tb 0.361716 0.227905 0.44969 -0 3 Tb 0.861716 0.772095 0.55031 -0 4 Ge 0.896952 0.225636 0.672367 0 5 Ge 0.396952 0.774364 0.327633 0 6 S 0.633106 0.02511 0.282106 -0 7 S 0.898868 0.430092 0.830832 -0 8 S 0.468963 0.565362 0.572033 -0 9 S 0.968963 0.434638 0.427967 -0 10 S 0.398868 0.569908 0.169168 -0 11 S 0.626259 0.02019 0.698353 -0 12 S 0.133106 0.97489 0.717894 -0 13 S 0.126259 0.97981 0.301647 -0 | 0.2973902 | [0.0, -1.0, 1.0] | [[0.0, 0.0, 0.0, -0.032445976363111854, 0.0, -0.07065373607631502], [-0.17682448107605597, 0.2198, 0.09412448107605595, 0.0, -0.0016053277463991406, 0.0], [0.0, 0.0, 0.0, -0.07738626392368497, 0.0, 0.010074023636888148]]
mp-1208595 | SrTl2(PO3)4 | 19 | 4.417539 | 305.3314 | Full Formula (Sr1 Tl2 P4 O12) Reduced Formula: SrTl2(PO3)4 abc : 7.509010 7.509010 7.509010 angles: 118.622161 118.622161 92.403528 pbc : True True True Sites (19) # SP a b c magmom --- ---- -------- -------- -------- -------- 0 Sr 0 0 0 0 1 Tl 0.421103 0.921103 0.5 0 2 Tl 0.078897 0.578897 0.5 0 3 P 0.563629 0.001518 0.129355 0 4 P 0.872164 0.434275 0.870645 0 5 P 0.565725 0.436371 0.437889 0 6 P 0.998482 0.127836 0.562111 0 7 O 0.621418 0.261198 0.254309 -0 8 O 0.006889 0.36711 0.745691 -0 9 O 0.63289 0.378582 0.639779 -0 10 O 0.738802 0.993111 0.360221 -0 11 O 0.611603 0.915824 0.937968 0 12 O 0.977856 0.673636 0.062032 0 13 O 0.326364 0.388397 0.304221 0 14 O 0.084176 0.022144 0.695779 0 15 O 0.345678 0.901807 0.066042 0 16 O 0.835765 0.279636 0.933958 0 17 O 0.720364 0.654322 0.556129 0 18 O 0.098193 0.164235 0.443871 0 | 0.3698053 | [-0.0, -1.0, 0.0] | [[0.0, 0.0, 0.0, -0.3683700084197442, 0.0325499047131872, 0.0], [0.0, 0.0, 0.0, -0.03254990471318718, -0.3683700084197442, 0.0], [0.17506998316565442, -0.17506998316565447, 0.0, 0.0, 0.0, -0.06508004528561318]]
mp-1209489 | Rb2Pb2O3 | 14 | 5.840252 | 360.1473 | Full Formula (Rb4 Pb4 O6) Reduced Formula: Rb2Pb2O3 abc : 7.763079 7.763079 7.763079 angles: 109.471221 109.471221 109.471221 pbc : True True True Sites (14) # SP a b c magmom --- ---- -------- -------- -------- -------- 0 Rb 0.469322 0.469322 0.469322 0 1 Rb 0.030678 0.5 0 -0 2 Rb 0 0.030678 0.5 -0 3 Rb 0.5 0 0.030678 -0 4 Pb 0.009827 0.009827 0.009827 0 5 Pb 0.490173 0.5 0 0 6 Pb 0 0.490173 0.5 0 7 Pb 0.5 0 0.490173 0 8 O 0.224592 0.974592 0.25 -0 9 O 0.275408 0.525408 0.75 -0 10 O 0.974592 0.25 0.224592 -0 11 O 0.525408 0.75 0.275408 -0 12 O 0.25 0.224592 0.974592 -0 13 O 0.75 0.275408 0.525408 -0 | 0.03844 | [-1.0, 0.0, -0.0] | [[0.0, 0.0, 0.0, -0.03844000000000001, 0.0, 0.0], [0.0, 0.0, 0.0, 0.0, -0.03844000000000001, 0.0], [0.0, 0.0, 0.0, 0.0, 0.0, -0.03844000000000001]]
mp-1210002 | NaNbS6 | 16 | 2.876551 | 355.9271 | Full Formula (Na2 Nb2 S12) Reduced Formula: NaNbS6 abc : 7.518730 7.518730 7.290537 angles: 86.502835 86.502835 119.540318 pbc : True True True Sites (16) # SP a b c magmom --- ---- -------- -------- -------- -------- 0 Na 0.668421 0.330762 0.999563 -0 1 Na 0.330762 0.668421 0.499563 -0 2 Nb 0.990837 0.017767 0.740934 -0 3 Nb 0.017767 0.990837 0.240934 -0 4 S 0.962656 0.236117 0.476854 -0 5 S 0.236117 0.962656 0.976854 -0 6 S 0.303039 0.359035 0.795496 -0 7 S 0.359035 0.303039 0.295496 -0 8 S 0.048253 0.264797 0.98439 -0 9 S 0.264797 0.048253 0.48439 -0 10 S 0.703209 0.088254 0.667205 -0 11 S 0.088254 0.703209 0.167205 -0 12 S 0.947099 0.6688 0.708596 0 13 S 0.6688 0.947099 0.208596 0 14 S 0.781108 0.727326 0.524342 0 15 S 0.727326 0.781108 0.024342 0 | 0.2713243 | [-1.0, -1.0, 0.0] | [[0.15653028671942718, -0.029298225939961467, -0.02063823690978765, 0.0, -0.19152176143403374, 0.0], [0.0, 0.0, 0.0, 0.0030562118555235015, 0.0, 0.07612053119293218], [-0.04524899094674602, -0.20780515502934713, -0.010784204558547913, 0.0, 0.07807154687061228, 0.0]]
mp-1210275 | Na3Sr3GaSb4 | 22 | 4.010373 | 735.8629 | Full Formula (Na6 Sr6 Ga2 Sb8) Reduced Formula: Na3Sr3GaSb4 abc : 10.308829 10.308829 7.995537 angles: 90.000000 90.000000 120.000006 pbc : True True True Sites (22) # SP a b c magmom --- ---- -------- -------- -------- -------- 0 Na 0.85542 0.71084 0.956607 0 1 Na 0.85542 0.14458 0.956607 -0 2 Na 0.14458 0.28916 0.456607 -0 3 Na 0.28916 0.14458 0.956607 -0 4 Na 0.14458 0.85542 0.456607 -0 5 Na 0.71084 0.85542 0.456607 -0 6 Sr 0.481514 0.963027 0.781409 0 7 Sr 0.481514 0.518486 0.781409 0 8 Sr 0.518486 0.036973 0.281409 0 9 Sr 0.036973 0.518486 0.781409 0 10 Sr 0.518486 0.481514 0.281409 0 11 Sr 0.963027 0.481514 0.281409 0 12 Ga 0.666667 0.333333 0.648671 -0 13 Ga 0.333333 0.666667 0.148671 -0 14 Sb 0.666667 0.333333 0.002688 -0 15 Sb 0.333333 0.666667 0.502688 0 16 Sb 0.81323 0.626461 0.553665 0 17 Sb 0.81323 0.18677 0.553665 0 18 Sb 0.18677 0.373539 0.053665 0 19 Sb 0.373539 0.18677 0.553665 0 20 Sb 0.18677 0.81323 0.053665 -0 21 Sb 0.626461 0.81323 0.053665 0 | 0.3728228 | [0.0, 1.0, 2.0] | [[0.0, 0.0, 0.0, 0.0, -0.06021999497997288, 0.0], [0.0, 0.0, 0.0, -0.060220005389964054, 0.0, 0.0], [0.11589998998241818, 0.11590001001758878, -0.33486, 0.0, 0.0, 0.0]]
mp-1210433 | Na2MgGaF7 | 22 | 3.221057 | 281.4735 | Full Formula (Na4 Mg2 Ga2 F14) Reduced Formula: Na2MgGaF7 abc : 7.348370 7.348370 7.348370 angles: 121.031234 118.460488 90.455055 pbc : True True True Sites (22) # SP a b c magmom --- ---- -------- -------- -------- -------- 0 Na 0.5 0.5 0 -0 1 Na 0 0 0 -0 2 Na 0 0.5 0 -0 3 Na 0 0 0.5 0 4 Mg 0.5 0.5 0.5 0 5 Mg 0.5 0 0 0 6 Ga 0 0.5 0.5 -0 7 Ga 0.5 0 0.5 -0 8 F 0.863418 0.590553 0.272866 0 9 F 0.182313 0.909447 0.272866 0 10 F 0.182192 0.809729 0.762124 -0 11 F 0.452394 0.690271 0.372463 0 12 F 0.452394 0.079932 0.762124 -0 13 F 0.182192 0.420068 0.372463 0 14 F 0.817808 0.579932 0.627537 0 15 F 0.547606 0.920068 0.237876 -0 16 F 0.547606 0.309729 0.627537 -0 17 F 0.817808 0.190271 0.237876 0 18 F 0.399085 0.25 0.149085 0 19 F 0.136582 0.409447 0.727134 0 20 F 0.817687 0.090553 0.727134 0 21 F 0.600915 0.75 0.850915 -0 | 0 | [1.0, 0.0, 0.0] | [[0.0, 0.0, 0.0, 0.0, 0.0, 0.0], [0.0, 0.0, 0.0, 0.0, 0.0, 0.0], [0.0, 0.0, 0.0, 0.0, 0.0, 0.0]]
mp-1210797 | Li2MgGeO4 | 16 | 3.232025 | 179.6416 | Full Formula (Li4 Mg2 Ge2 O8) Reduced Formula: Li2MgGeO4 abc : 5.091658 5.551828 6.354943 angles: 90.000000 90.000000 90.000000 pbc : True True True Sites (16) # SP a b c magmom --- ---- -------- -------- -------- -------- 0 Li 0.502336 0.833009 0.250522 -0 1 Li 0.002336 0.166991 0.249478 -0 2 Li 0.002336 0.166991 0.750522 -0 3 Li 0.502336 0.833009 0.749478 -0 4 Mg 0.500524 0.336251 0 -0 5 Mg 0.000524 0.663749 0.5 -0 6 Ge 0.00679 0.674233 0 -0 7 Ge 0.50679 0.325767 0.5 -0 8 O 0.891866 0.369044 0 0 9 O 0.391866 0.630956 0.5 0 10 O 0.895774 0.823823 0.231749 0 11 O 0.395774 0.176177 0.268251 0 12 O 0.395774 0.176177 0.731749 0 13 O 0.895774 0.823823 0.768251 0 14 O 0.3571 0.669775 0 0 15 O 0.8571 0.330225 0.5 0 | 1.51083 | [0.0, 1.0, 0.0] | [[0.0, 0.0, 0.0, 0.0, 0.44473, 0.0], [0.0, 0.0, 0.0, 0.44174, 0.0, 0.0], [0.6094, 0.61538, -1.23796, 0.0, 0.0, 0.0]]
mp-1213706 | Cs2Pb2O3 | 14 | 6.030392 | 401.0418 | Full Formula (Cs4 Pb4 O6) Reduced Formula: Cs2Pb2O3 abc : 8.046441 8.046441 8.046441 angles: 109.471221 109.471221 109.471221 pbc : True True True Sites (14) # SP a b c magmom --- ---- -------- -------- -------- -------- 0 Cs 0.489052 0.489052 0.489052 -0 1 Cs 0.010948 0.5 0 -0 2 Cs 0 0.010948 0.5 -0 3 Cs 0.5 0 0.010948 -0 4 Pb 0.026606 0.026606 0.026606 0 5 Pb 0.473394 0.5 0 0 6 Pb 0 0.473394 0.5 0 7 Pb 0.5 0 0.473394 0 8 O 0.237272 0.987272 0.25 -0.001 9 O 0.262728 0.512728 0.75 -0.001 10 O 0.987272 0.25 0.237272 -0.001 11 O 0.512728 0.75 0.262728 -0.001 12 O 0.25 0.237272 0.987272 -0.001 13 O 0.75 0.262728 0.512728 -0.001 | 0.0308 | [-1.0, 0.0, -0.0] | [[0.0, 0.0, 0.0, -0.030799999999999998, 0.0, 0.0], [0.0, 0.0, 0.0, 0.0, -0.030799999999999998, 0.0], [0.0, 0.0, 0.0, 0.0, 0.0, -0.030799999999999998]]
mp-1216355 | VCrSbO6 | 18 | 5.406823 | 196.9826 | Full Formula (V2 Cr2 Sb2 O12) Reduced Formula: VCrSbO6 abc : 4.617300 4.617329 9.239509 angles: 90.003207 89.999522 90.002507 pbc : True True True Sites (18) # SP a b c magmom --- ---- -------- -------- -------- -------- 0 V 0.5 0.499993 0.500339 -1.062 1 V 0.999997 0.999999 0.000426 1.062 2 Cr 7e-06 0.999997 0.667611 -2.916 3 Cr 0.500014 0.500013 0.167488 2.916 4 Sb 0.499996 0.499991 0.833577 -0.006 5 Sb 3e-06 0.999989 0.333415 0.006 6 O 0.192911 0.807104 0.163981 -0.038 7 O 0.807095 0.192912 0.163983 -0.038 8 O 0.307186 0.307201 0.663967 0.038 9 O 0.692796 0.692816 0.663969 0.038 10 O 0.200792 0.799207 0.499282 0.039 11 O 0.7992 0.200795 0.499266 0.039 12 O 0.299262 0.299252 0.999316 -0.038 13 O 0.700739 0.700751 0.999302 -0.038 14 O 0.192991 0.807004 0.83603 -0.004 15 O 0.807 0.192984 0.836034 -0.004 16 O 0.306985 0.306972 0.336004 0.005 17 O 0.693027 0.693019 0.336008 0.005 | 0.214295 | [-1.0, 0.0, 1.0] | [[0.0, 0.0, 0.0, 0.023044991976999985, -0.19123077033523872, 0.0], [0.0, 0.0, 0.0, -0.19126922966476143, 0.023044991976999985, 0.0], [-0.03491836449802856, -0.03492163550197147, 0.1765900000000001, 0.0, 0.0, 0.0019599993176359284]]
mp-1217269 | TeSe2 | 3 | 5.139527 | 92.24918 | Full Formula (Te1 Se2) Reduced Formula: TeSe2 abc : 4.475636 4.475636 5.352835 angles: 88.726268 88.726268 59.386241 pbc : True True True Sites (3) # SP a b c magmom --- ---- -------- -------- -------- -------- 0 Te 0.753284 0.246716 0.5 -0 1 Se 0.237826 0.99111 0.838118 0 2 Se 0.00889 0.762174 0.161882 0 | 1.457445 | [0.0, 1.0, 1.0] | [[0.0, 0.0, 0.0, -0.1020683719910798, 0.0, 0.19376128397084955], [0.08452996336813769, -1.3094499999999991, -0.5543199633681377, 0.0, 0.308335244988736, 0.0], [0.0, 0.0, 0.0, -0.21169128397084955, 0.0, 0.12898162800892013]]
mp-1217825 | TaTl3(SeS)2 | 8 | 6.668227 | 253.0437 | Full Formula (Ta1 Tl3 Se2 S2) Reduced Formula: TaTl3(SeS)2 abc : 7.969181 6.923106 6.879891 angles: 70.528156 54.989611 54.482232 pbc : True True True Sites (8) # SP a b c magmom --- ---- -------- -------- -------- -------- 0 Ta 0.996101 0.003899 0.003899 0 1 Tl 0.494385 0.005615 0.005615 -0 2 Tl 0.994385 0.505615 0.505615 0 3 Tl 0.501917 0.498083 0.498083 0 4 Se 0.999474 0.650039 0.000526 -0 5 Se 0.349961 0.000526 0.650039 -0 6 S 0.998523 0.001477 0.334747 0 7 S 0.665253 0.334747 0.001477 0 | 0.5929176 | [-0.0, -1.0, -0.0] | [[0.0, 0.0, 0.0, 0.0, -0.27471, 0.0], [0.0, 0.0, 0.0, 0.07646, 0.0, 0.0], [-0.10054000000000003, 0.32296, -0.48697, 0.0, 0.0, 0.0]]
mp-1219568 | RbCNO | 8 | 2.745792 | 154.1946 | Full Formula (Rb2 C2 N2 O2) Reduced Formula: RbCNO abc : 5.886853 5.886853 5.886853 angles: 114.309299 114.009323 100.454372 pbc : True True True Sites (8) # SP a b c magmom --- ---- -------- -------- -------- -------- 0 Rb 0.248043 0 0.248043 -0 1 Rb 0.748043 0.5 0.248043 -0 2 C 0.001385 0.247742 0.749127 0 3 C 0.501385 0.752258 0.753643 0 4 N 0.134712 0.116425 0.751137 -0 5 N 0.634713 0.883575 0.018288 -0 6 O 0.865859 0.384735 0.750594 0 7 O 0.365859 0.615265 0.481125 0 | 0.2876016 | [-1.0, -0.0, 0.0] | [[-0.26461, -0.07305, -0.08578999999999999, 0.0, 0.0, 0.0], [0.0, 0.0, 0.0, 0.0, 0.0, -0.09177], [0.0, 0.0, 0.0, 0.0, -0.08668999999999999, 0.0]]
mp-1220029 | PH6NO4 | 24 | 1.741317 | 219.3796 | Full Formula (P2 H12 N2 O8) Reduced Formula: PH6NO4 abc : 7.523291 6.601160 6.563021 angles: 69.708680 55.384011 54.907309 pbc : True True True Sites (24) # SP a b c magmom --- ---- -------- -------- -------- -------- 0 P 0.240856 0.259144 0.259144 0 1 P 0.990856 0.009144 0.009144 0 2 H 0.84409 0.560098 0.786529 0 3 H 0.408678 0.463397 0.687071 0 4 H 0.809282 0.786529 0.560098 0 5 H 0.440854 0.687071 0.463397 0 6 H 0.562929 0.809146 0.841322 0 7 H 0.689902 0.40591 0.440718 0 8 H 0.786603 0.841322 0.809146 0 9 H 0.463471 0.440718 0.40591 0 10 H 0.597038 0.985986 0.269972 0 11 H 0.147004 0.269972 0.985986 0 12 H 0.264014 0.652962 0.102996 0 13 H 0.980028 0.102996 0.652962 0 14 N 0.751381 0.748619 0.748619 0 15 N 0.501381 0.498619 0.498619 0 16 O 0.447084 0.989017 0.285299 -0 17 O 0.801135 0.9637 0.262366 -0 18 O 0.2786 0.285299 0.989017 -0 19 O 0.972798 0.262366 0.9637 0 20 O 0.987634 0.277202 0.448865 -0 21 O 0.260983 0.802916 0.9714 -0 22 O 0.2863 0.448865 0.277202 -0 23 O 0.964701 0.9714 0.802916 -0 | 0.3422153 | [0.0, -0.0, -1.0] | [[0.0, 0.0, 0.0, 0.0, -0.18026, 0.0], [0.0, 0.0, 0.0, 0.1893099999999999, 0.0, 0.0], [-0.038530000000000036, 0.3390499999999999, 0.025920000000000016, 0.0, 0.0, 0.0]]
mp-1220967 | NaLiCdS2 | 5 | 3.252885 | 105.4001 | Full Formula (Na1 Li1 Cd1 S2) Reduced Formula: NaLiCdS2 abc : 4.157273 4.157273 7.041954 angles: 90.000000 90.000000 119.999988 pbc : True True True Sites (5) # SP a b c magmom --- ---- -------- -------- -------- -------- 0 Na 0.333333 0.666667 0.973003 0 1 Li 0.666667 0.333333 0.658978 -0 2 Cd 0 0 0.382182 0 3 S 0.666667 0.333333 0.245109 -0 4 S 0 0 0.740729 -0 | 0.8698422 | [0.0, 0.0, -1.0] | [[0.0, 0.0, 0.0, 0.0, 0.4344639854758247, 0.2724223349684752], [0.2724223349665611, -0.27242314389748273, 0.0, 0.434466111215783, 0.0, 0.0], [0.5927737021493046, 0.5927762979751741, -0.23207999996430728, 0.0, 0.0, 0.0]]
mp-1222182 | Mg(InTe2)2 | 7 | 4.907522 | 258.6271 | Full Formula (Mg1 In2 Te4) Reduced Formula: Mg(InTe2)2 abc : 7.800211 7.800211 7.800211 angles: 131.771589 131.771589 70.590018 pbc : True True True Sites (7) # SP a b c magmom --- ---- -------- -------- -------- -------- 0 Mg 0.75 0.25 0.5 0 1 In 0 0 0 -0 2 In 0.25 0.75 0.5 -0 3 Te 0.387038 0.842068 3.9e-05 0 4 Te 0.842029 0.386999 0.999961 0 5 Te 0.613001 0.612962 0.45503 0 6 Te 0.157932 0.157971 0.54497 0 | 0.548313 | [-0.0, -1.0, -0.0] | [[0.0, 0.0, 0.0, -0.5052350000000001, -0.029485000000000365, 0.0], [0.0, 0.0, 0.0, 0.02948499999999964, -0.5052350000000001, 0.0], [-0.010550000000000132, 0.010549999999999872, 0.0, 0.0, 0.0, -0.54811]]
mp-1222351 | LiFeF6 | 16 | 2.99815 | 195.8168 | Full Formula (Li2 Fe2 F12) Reduced Formula: LiFeF6 abc : 4.738332 4.738332 8.721658 angles: 90.000000 90.000000 90.000000 pbc : True True True Sites (16) # SP a b c magmom --- ---- -------- -------- -------- -------- 0 Li 0.5 0.5 0.510387 -0.002 1 Li 0 0 0.010387 -0.002 2 Fe 0.5 0.5 0.163637 -3.017 3 Fe 0 0 0.663637 -3.015 4 F 0.232241 0.767759 0.163606 0.003 5 F 0.767759 0.232241 0.163606 0.003 6 F 0.267759 0.267759 0.663606 0.005 7 F 0.732241 0.732241 0.663606 0.005 8 F 0.816149 0.183851 0.813163 0.018 9 F 0.183851 0.816149 0.813163 0.018 10 F 0.683851 0.683851 0.313163 0.019 11 F 0.316149 0.316149 0.313163 0.019 12 F 0.189953 0.810047 0.519569 -0.007 13 F 0.810047 0.189953 0.519569 -0.007 14 F 0.310047 0.310047 0.019569 -0.005 15 F 0.689953 0.689953 0.019569 -0.006 | 0.07562353 | [0.0, -1.0, 1.0] | [[0.0, 0.0, 0.0, 0.0, 0.018730000000103834, 0.0], [0.0, 0.0, 0.0, 0.01873, 0.0, 0.0], [0.02691000000014919, 0.026909999999999996, -0.06535, 0.0, 0.0, 0.0]]
mp-1222719 | LaTiSbO6 | 9 | 5.342094 | 125.744 | Full Formula (La1 Ti1 Sb1 O6) Reduced Formula: LaTiSbO6 abc : 5.290884 5.290884 5.186806 angles: 90.000000 90.000000 120.000001 pbc : True True True Sites (9) # SP a b c magmom --- ---- -------- -------- -------- -------- 0 La 0 0 0 0 1 Ti 0.666667 0.333333 0.5 -0 2 Sb 0.333333 0.666667 0.5 0 3 O 0.627155 0.623929 0.714353 0 4 O 0.996774 0.372845 0.714353 0 5 O 0.376071 0.003226 0.714353 0 6 O 0.376071 0.372845 0.285647 0 7 O 0.996774 0.623929 0.285647 -0 8 O 0.627155 0.003226 0.285647 0 | 0.3011416 | [0.0, 1.0, 0.0] | [[0.0, 0.0, 0.0, -0.25791985586525884, 0.0, 0.10989259030788338], [0.10992522447988136, -0.10990920655236204, 0.0, 0.0, 0.2579198553274486, 0.0], [0.0, 0.0, 0.0, 0.0, 0.0, 0.0]]
mp-1227993 | BaGa2SiS6 | 10 | 3.45855 | 238.7418 | Full Formula (Ba1 Ga2 Si1 S6) Reduced Formula: BaGa2SiS6 abc : 6.221374 6.331538 6.437544 angles: 100.107033 102.672233 98.724686 pbc : True True True Sites (10) # SP a b c magmom --- ---- -------- -------- -------- -------- 0 Ba 0.459675 0.45498 0.44901 0 1 Ga 0.999224 0.845691 0.264692 0 2 Ga 0.266107 0.989216 0.85785 -0 3 Si 0.847298 0.270766 0.995205 0 4 S 0.039862 0.71996 0.580108 0 5 S 0.593293 0.051846 0.735679 -0 6 S 0.717839 0.567643 0.027974 -0 7 S 0.892454 0.183716 0.306024 0 8 S 0.341051 0.906275 0.19285 0 9 S 0.159242 0.325952 0.906652 0 | 0.9675618 | [-1.0, 2.0, 1.0] | [[0.08926015991378228, -0.3489997493588801, 0.2617733950382829, -0.28644580760970584, -0.48135378399545176, -0.06206029918438502], [-0.007091567039379798, -0.3100170639741096, -0.3788475986801164, -0.23420556224693603, -0.30735804470344946, -0.4041774262828524], [-0.37890063538569874, -0.16232753742019906, -0.1170707573811944, -0.4254698223840886, 0.11420363311789494, -0.2982901220827045]]
mp-1228172 | BaBiNO5 | 16 | 5.036655 | 290.3331 | Full Formula (Ba2 Bi2 N2 O10) Reduced Formula: BaBiNO5 abc : 8.412661 8.412661 6.227405 angles: 89.888563 89.888563 138.794392 pbc : True True True Sites (16) # SP a b c magmom --- ---- -------- -------- -------- -------- 0 Ba 0.856299 0.164972 0.99574 0 1 Ba 0.164972 0.856299 0.99574 0 2 Bi 0.694276 0.314547 0.496004 -0 3 Bi 0.314547 0.694276 0.496004 -0 4 N 0.994217 0.994217 0.507097 0 5 N 0.492794 0.492794 0.00692 -0 6 O 0.504072 0.0051 0.275663 -0 7 O 0.003957 0.504734 0.717937 0 8 O 0.504734 0.003957 0.717937 -0 9 O 0.0051 0.504072 0.275663 -0 10 O 0.983898 0.983898 0.71091 -0 11 O 0.069449 0.929059 0.408133 -0 12 O 0.929059 0.069449 0.408133 -0 13 O 0.666456 0.526019 0.001141 -0 14 O 0.526019 0.666456 0.001141 -0 15 O 0.279148 0.279148 0.018838 0 | 0.2577949 | [-2.0, -1.0, 0.0] | [[-0.23485533309651827, 0.04965169512545939, -0.048662473998726086, 0.0, 0.04964036105882413, 0.0], [0.0, 0.0, 0.0, -0.01870743383320899, 0.0, 0.10179044954894544], [0.07770006445914507, 0.16201254510428545, -0.10704563073246125, 0.0, -0.06970337571623711, 0.0]]
mp-1228724 | AsRhSe | 12 | 7.845699 | 217.3955 | Full Formula (As4 Rh4 Se4) Reduced Formula: AsRhSe abc : 6.012894 6.012894 6.012894 angles: 90.000000 90.000000 90.000000 pbc : True True True Sites (12) # SP a b c magmom --- ---- -------- -------- -------- -------- 0 As 0.119535 0.880465 0.380465 -0 1 As 0.880465 0.380465 0.119535 -0 2 As 0.380465 0.119535 0.880465 -0 3 As 0.619535 0.619535 0.619535 -0 4 Rh 0.504919 0.495081 0.995081 -0 5 Rh 0.495081 0.995081 0.504919 -0 6 Rh 0.995081 0.504919 0.495081 -0 7 Rh 0.004919 0.004919 0.004919 -0 8 Se 0.882425 0.117575 0.617575 0 9 Se 0.117575 0.617575 0.882425 0 10 Se 0.617575 0.882425 0.117575 0 11 Se 0.382425 0.382425 0.382425 0 | 0.1142 | [1.0, 0.0, 0.0] | [[0.0, 0.0, 0.0, 0.11420000000000001, 0.0, 0.0], [0.0, 0.0, 0.0, 0.0, 0.11420000000000001, 0.0], [0.0, 0.0, 0.0, 0.0, 0.0, 0.11420000000000001]]
mp-1228963 | AlAgSnSe4 | 7 | 4.768388 | 198.2873 | Full Formula (Al1 Ag1 Sn1 Se4) Reduced Formula: AlAgSnSe4 abc : 6.896805 6.896805 6.896805 angles: 127.912259 127.912259 76.767209 pbc : True True True Sites (7) # SP a b c magmom --- ---- -------- -------- -------- -------- 0 Al 0.5 0.5 0 0 1 Ag 0.75 0.25 0.5 -0 2 Sn 0.25 0.75 0.5 0 3 Se 0.862673 0.367191 0.014159 -0 4 Se 0.353032 0.848514 0.985841 -0 5 Se 0.632809 0.646968 0.495482 -0 6 Se 0.151486 0.137327 0.504518 -0 | 0.6269797 | [-0.0, 1.0, -1.0] | [[0.0, 0.0, 0.0, -0.5252350055154232, 0.016664826168108184, 0.0], [0.0, 0.0, 0.0, -0.01666482616809833, -0.5252350055154235, 0.0], [0.048349793732347615, -0.048349793732338324, 0.0, 0.0, 0.0, -0.6232400160018934]]
mp-12422 | CoHgC4(SeN)4 | 14 | 3.313551 | 340.4881 | Full Formula (Co1 Hg1 C4 Se4 N4) Reduced Formula: CoHgC4(SeN)4 abc : 8.464366 8.464366 8.464366 angles: 95.540810 95.540810 143.793234 pbc : True True True Sites (14) # SP a b c magmom --- ---- -------- -------- -------- -------- 0 Co 0.25 0.75 0.5 2.439 1 Hg 0 0 0 0.004 2 C 0.805734 0.032887 0.651277 0.02 3 C 0.967113 0.61839 0.772847 0.021 4 C 0.845543 0.194266 0.227153 0.02 5 C 0.38161 0.154457 0.348723 0.019 6 Se 0.131938 0.198074 0.730442 0.024 7 Se 0.801926 0.532368 0.933864 0.025 8 Se 0.598504 0.868062 0.066136 0.024 9 Se 0.467632 0.401496 0.269558 0.026 10 N 0.594097 0.925571 0.594773 0.037 11 N 0.074429 0.669202 0.668526 0.038 12 N 0.330798 0.999324 0.405227 0.038 13 N 0.000676 0.405903 0.331474 0.038 | 0.1088915 | [-1.0, -0.0, 0.0] | [[0.0, 0.06984764381921192, -0.06984764809702766, -0.0458254551986364, 0.0, 0.0], [0.0, 0.0, 0.0, 0.0, -0.010808643364420889, -0.04646811922107523], [0.0, 0.0, 0.0, 0.0, 0.04646812260914692, -0.010808643364420882]]
mp-12433 | NaSnN | 6 | 4.778073 | 108.2263 | Full Formula (Na2 Sn2 N2) Reduced Formula: NaSnN abc : 3.366948 3.366948 11.023756 angles: 90.000000 90.000000 119.999991 pbc : True True True Sites (6) # SP a b c magmom --- ---- -------- -------- -------- -------- 0 Na 0.333333 0.666667 0.244469 0 1 Na 0.666667 0.333333 0.744469 0 2 Sn 0 0 0.500818 0 3 Sn 0 0 0.000818 0 4 N 0.333333 0.666667 0.599353 0 5 N 0.666667 0.333333 0.099353 0 | 0.5265402 | [0.0, -1.0, 0.0] | [[0.0, 0.0, 0.0, 0.0, -0.5086300905180349, 0.0], [0.0, 0.0, 0.0, -0.508629915656452, 0.0, 0.0], [-0.23716004076654926, -0.23715995923346475, -0.4059, 0.0, 0.0, 0.0]]
mp-12855 | Cu2HgGeSe4 | 8 | 6.178302 | 192.4825 | Full Formula (Cu2 Hg1 Ge1 Se4) Reduced Formula: Cu2HgGeSe4 abc : 6.969283 6.969283 6.969283 angles: 130.267851 130.267851 72.978922 pbc : True True True Sites (8) # SP a b c magmom --- ---- -------- -------- -------- -------- 0 Cu 0.75 0.25 0.5 0 1 Cu 0.25 0.75 0.5 0 2 Hg 0 0 0 0 3 Ge 0.5 0.5 0 0 4 Se 0.407774 0.407774 0.540572 0 5 Se 0.132798 0.592226 0 0 6 Se 0.592226 0.132798 0 0 7 Se 0.867202 0.867202 0.459428 0 | 0.161545 | [0.0, 1.0, 0.0] | [[0.0, 0.0, 0.0, 0.16154500000000002, 0.0, 0.0], [0.0, 0.0, 0.0, 0.0, 0.16154500000000002, 0.0], [0.0, 0.0, 0.0, 0.0, 0.0, 0.10508000000000006]]
mp-12954 | CuBS2 | 8 | 4.041705 | 113.7951 | Full Formula (Cu2 B2 S4) Reduced Formula: CuBS2 abc : 5.751516 5.751516 5.751516 angles: 128.337575 128.337575 76.078805 pbc : True True True Sites (8) # SP a b c magmom --- ---- -------- -------- -------- -------- 0 Cu 0 0 0 0 1 Cu 0.75 0.25 0.5 0 2 B 0.25 0.75 0.5 0 3 B 0.5 0.5 0 0 4 S 0.570132 0.625 0.445132 -0 5 S 0.375 0.820132 0.945132 -0 6 S 0.179868 0.125 0.554868 -0 7 S 0.875 0.429868 0.054868 -0 | 0.0619 | [0.0, 0.0, 1.0] | [[0.0, 0.0, 0.0, 0.024499999999999966, 0.0, 0.0], [0.0, 0.0, 0.0, 0.0, 0.024499999999999966, 0.0], [0.0, 0.0, 0.0, 0.0, 0.0, -0.06190000000000004]]
mp-13252 | SnB4O7 | 24 | 4.306957 | 211.2416 | Full Formula (Sn2 B8 O14) Reduced Formula: SnB4O7 abc : 4.279688 4.494262 10.982698 angles: 90.000000 90.000000 90.000000 pbc : True True True Sites (24) # SP a b c magmom --- ---- -------- -------- -------- -------- 0 Sn 0.604826 0.833504 0.5 0 1 Sn 0.104826 0.166496 0 0 2 B 0.556485 0.672212 0.122607 0 3 B 0.025924 0.824125 0.751201 0 4 B 0.525924 0.175875 0.748799 0 5 B 0.056485 0.327788 0.377393 0 6 B 0.056485 0.327788 0.622607 0 7 B 0.556485 0.672212 0.877393 0 8 B 0.025924 0.824125 0.248799 0 9 B 0.525924 0.175875 0.251201 0 10 O 0.94833 0.236041 0.5 -0 11 O 0.44833 0.763959 0 -0 12 O 0.379268 0.872871 0.217796 0 13 O 0.879268 0.127129 0.282204 0 14 O 0.879268 0.127129 0.717796 0 15 O 0.379268 0.872871 0.782204 0 16 O 0.479906 0.360249 0.14422 -0 17 O 0.979906 0.639751 0.35578 -0 18 O 0.979906 0.639751 0.64422 -0 19 O 0.479906 0.360249 0.85578 -0 20 O 0.885219 0.731861 0.137737 0 21 O 0.385219 0.268139 0.362263 0 22 O 0.385219 0.268139 0.637737 0 23 O 0.885219 0.731861 0.862263 0 | 1.36381 | [1.0, 0.0, 0.0] | [[0.0, 0.0, 0.0, 0.0, -1.36381, 0.0], [0.0, 0.0, 0.0, -0.46755, 0.0, 0.0], [-0.82401, -0.39602000000000004, -0.38053000000000015, 0.0, 0.0, 0.0]]
mp-13542 | ZrGeTe4 | 12 | 5.83113 | 384.0222 | Full Formula (Zr2 Ge2 Te8) Reduced Formula: ZrGeTe4 abc : 8.791601 8.791601 11.144247 angles: 90.000000 90.000000 153.523517 pbc : True True True Sites (12) # SP a b c magmom --- ---- -------- -------- -------- -------- 0 Zr 0.343605 0.656395 0.72614 -0 1 Zr 0.656395 0.343605 0.22614 -0 2 Ge 0.22964 0.77036 0.535713 -0 3 Ge 0.77036 0.22964 0.035713 -0 4 Te 0.029392 0.970608 0.258411 0 5 Te 0.970608 0.029392 0.758411 0 6 Te 0.106089 0.893911 0.040079 0 7 Te 0.893911 0.106089 0.540079 -0 8 Te 0.275869 0.724131 0.30098 0 9 Te 0.724131 0.275869 0.80098 0 10 Te 0.625491 0.374509 0.499677 -0 11 Te 0.374509 0.625491 0.999677 0 | 0.566588 | [1.0, 0.0, 0.0] | [[-0.5479, -0.14082, -0.03158, 0.0, 0.0, 0.0], [0.0, 0.0, 0.0, 0.0, 0.0, -0.17072], [0.0, 0.0, 0.0, 0.0, -0.03495, 0.0]]
mp-13654 | Y3Sb4Au3 | 20 | 9.029234 | 494.5837 | Full Formula (Y6 Sb8 Au6) Reduced Formula: Y3Sb4Au3 abc : 8.628869 8.628869 8.628869 angles: 109.471221 109.471221 109.471221 pbc : True True True Sites (20) # SP a b c magmom --- ---- -------- -------- -------- -------- 0 Y 0.625 0.75 0.375 0 1 Y 0.75 0.375 0.625 0 2 Y 0.25 0.125 0.875 0 3 Y 0.375 0.625 0.75 0 4 Y 0.125 0.875 0.25 0 5 Y 0.875 0.25 0.125 0 6 Sb 0.177578 0.5 0 -0 7 Sb 0.322422 0.322422 0.322422 -0 8 Sb 0 0.177578 0.5 -0 9 Sb 0.822422 0.822422 0.822422 -0 10 Sb 0.5 0 0.677578 -0 11 Sb 0 0.677578 0.5 -0 12 Sb 0.5 0 0.177578 -0 13 Sb 0.677578 0.5 0 -0 14 Au 0.375 0.25 0.625 -0 15 Au 0.875 0.125 0.75 -0 16 Au 0.25 0.625 0.375 -0 17 Au 0.75 0.875 0.125 -0 18 Au 0.125 0.75 0.875 -0 19 Au 0.625 0.375 0.25 -0 | 0.8769599 | [-1.0, 0.0, 1.0] | [[0.0, 0.0, 0.0, 0.8769598891780772, 0.0, 0.0], [0.0, 0.0, 0.0, 0.0, 0.8769598891780772, 0.0], [0.0, 0.0, 0.0, 0.0, 0.0, 0.8769598891780772]]
mp-14091 | AlAgSe2 | 8 | 4.791076 | 202.9421 | Full Formula (Al2 Ag2 Se4) Reduced Formula: AlAgSe2 abc : 7.010496 7.010496 7.010496 angles: 128.940922 128.940922 75.105652 pbc : True True True Sites (8) # SP a b c magmom --- ---- -------- -------- -------- -------- 0 Al 0.25 0.75 0.5 0 1 Al 0.5 0.5 0 0 2 Ag 0 0 0 0 3 Ag 0.75 0.25 0.5 0 4 Se 0.588875 0.625 0.463875 0 5 Se 0.375 0.838875 0.963875 0 6 Se 0.161125 0.125 0.536125 0 7 Se 0.875 0.411125 0.036125 0 | 0.236835 | [0.0, 1.0, 0.0] | [[0.0, 0.0, 0.0, -0.2368349999999999, 0.0, 0.0], [0.0, 0.0, 0.0, 0.0, -0.2368349999999999, 0.0], [0.0, 0.0, 0.0, 0.0, 0.0, -0.022830000000000017]]
mp-14175 | K3NbO8 | 12 | 2.910371 | 192.9612 | Full Formula (K3 Nb1 O8) Reduced Formula: K3NbO8 abc : 6.338353 6.338353 6.338353 angles: 113.804298 113.804298 101.114607 pbc : True True True Sites (12) # SP a b c magmom --- ---- -------- -------- -------- -------- 0 K 0.25 0.75 0.5 -0 1 K 0.75 0.25 0.5 0 2 K 0.5 0.5 0 -0 3 Nb 0 0 0 -0 4 O 0.808147 0.808147 0.574342 0 5 O 0.191853 0.766195 0 -0 6 O 0.766195 0.191853 0 -0 7 O 0.233805 0.233805 0.425658 0 8 O 0.327848 0.327848 0.282959 -0 9 O 0.672152 0.955111 0 -0 10 O 0.955111 0.672152 0 -0 11 O 0.044889 0.044889 0.717041 -0 | 1.80613 | [0.0, 0.0, 1.0] | [[0.0, 0.0, 0.0, -0.12088, 0.0, 0.0], [0.0, 0.0, 0.0, 0.0, -0.12088, 0.0], [0.0, 0.0, 0.0, 0.0, 0.0, -1.8061299999999998]]
mp-14482 | SrNb6O16 | 23 | 4.821547 | 310.3209 | Full Formula (Sr1 Nb6 O16) Reduced Formula: SrNb6O16 abc : 9.179516 9.179516 3.916880 angles: 90.000000 90.000000 109.910856 pbc : True True True Sites (23) # SP a b c magmom --- ---- -------- -------- --- -------- 0 Sr 0.601538 0.398462 0.5 -0 1 Nb 0.997946 0.627538 0 -0 2 Nb 0.620155 0.741874 0 -0 3 Nb 0.258126 0.379845 0 -0 4 Nb 0.793716 0.206284 0 -0 5 Nb 0.006715 0.993285 0 -0 6 Nb 0.372462 0.002054 0 -0 7 O 0.488397 0.511603 0 -0 8 O 0.142694 0.857306 0 0 9 O 0.466096 0.832916 0 0 10 O 0.167084 0.533904 0 0 11 O 0.238153 0.145574 0 -0 12 O 0.854426 0.761847 0 -0 13 O 0.556771 0.186855 0 0 14 O 0.996632 0.003368 0.5 0 15 O 0.775235 0.224765 0.5 -0 16 O 0.292089 0.366896 0.5 0 17 O 0.633104 0.707911 0.5 -0 18 O 0.004534 0.626919 0.5 0 19 O 0.373081 0.995466 0.5 0 20 O 0.01362 0.235719 0 0 21 O 0.764281 0.98638 0 0 22 O 0.813145 0.443229 0 0 | 4.833715 | [-1.0, -0.0, 0.0] | [[0.0, 0.0, 0.0, 0.0, 0.0, -4.833715047966345], [2.9061779716584732, -0.11648937908180157, -2.4190096999382407, 0.0, 0.0, 0.0], [0.0, 0.0, 0.0, 0.25883170547078405, 0.0, 0.0]]
mp-14795 | K6CoSe4 | 22 | 2.792611 | 724.6774 | Full Formula (K12 Co2 Se8) Reduced Formula: K6CoSe4 abc : 10.217024 10.217024 8.016140 angles: 90.000000 90.000000 119.999998 pbc : True True True Sites (22) # SP a b c magmom --- ---- -------- -------- -------- -------- 0 K 0.146684 0.853316 0.543417 0.005 1 K 0.293368 0.146684 0.043417 0.005 2 K 0.853316 0.706632 0.043417 0.005 3 K 0.146684 0.293368 0.543417 0.005 4 K 0.706632 0.853316 0.543417 0.005 5 K 0.853316 0.146684 0.043417 0.005 6 K 0.528158 0.471842 0.366372 0.002 7 K 0.056317 0.528158 0.866372 0.002 8 K 0.471842 0.943683 0.866372 0.002 9 K 0.528158 0.056317 0.366372 0.002 10 K 0.943683 0.471842 0.366372 0.002 11 K 0.471842 0.528158 0.866372 0.002 12 Co 0.333333 0.666667 0.252642 2.254 13 Co 0.666667 0.333333 0.752642 2.254 14 Se 0.333333 0.666667 0.563302 0.07 15 Se 0.666667 0.333333 0.063302 0.07 16 Se 0.198929 0.801071 0.154797 0.07 17 Se 0.397857 0.198929 0.654797 0.062 18 Se 0.801071 0.602143 0.654797 0.07 19 Se 0.198929 0.397857 0.154797 0.07 20 Se 0.602143 0.801071 0.154797 0.062 21 Se 0.801071 0.198929 0.654797 0.07 | 0.3768825 | [0.0, -1.0, 0.0] | [[0.0, 0.0, 0.0, 0.0, -0.036250001368218175, 0.0], [0.0, 0.0, 0.0, -0.03624999862269329, 0.0, 0.0], [-0.13173000498852425, -0.13172999501147617, 0.32762, 0.0, 0.0, 0.0]]
mp-14921 | Zn4B6SeO12 | 23 | 4.252486 | 233.2981 | Full Formula (Zn4 B6 Se1 O12) Reduced Formula: Zn4B6SeO12 abc : 6.717037 6.717037 6.717037 angles: 109.471221 109.471221 109.471221 pbc : True True True Sites (23) # SP a b c magmom --- ---- -------- -------- -------- -------- 0 Zn 0 0 0.354773 0 1 Zn 0.354773 0 0 0 2 Zn 0 0.354773 0 0 3 Zn 0.645227 0.645227 0.645227 0 4 B 0.25 0.5 0.75 0 5 B 0.5 0.75 0.25 0 6 B 0.5 0.25 0.75 0 7 B 0.75 0.25 0.5 0 8 B 0.25 0.75 0.5 0 9 B 0.75 0.5 0.25 0 10 Se 0 0 0 0 11 O 0.714567 0.714567 0.288145 -0 12 O 0.573579 0.285433 0 -0 13 O 0.285433 0.573579 0 -0 14 O 0.426421 0.711855 0.426421 -0 15 O 0.573579 0 0.285433 -0 16 O 0 0.573579 0.285433 -0 17 O 0.711855 0.426421 0.426421 -0 18 O 0.288145 0.714567 0.714567 -0 19 O 0.714567 0.288145 0.714567 -0 20 O 0.285433 0 0.573579 -0 21 O 0 0.285433 0.573579 -0 22 O 0.426421 0.426421 0.711855 -0 | 0.07183 | [1.0, 0.0, 0.0] | [[0.0, 0.0, 0.0, 0.07182999999999996, 0.0, 0.0], [0.0, 0.0, 0.0, 0.0, 0.07182999999999996, 0.0], [0.0, 0.0, 0.0, 0.0, 0.0, 0.07182999999999996]]
mp-15335 | Lu2Cu2O5 | 36 | 8.128488 | 455.1687 | Full Formula (Lu8 Cu8 O20) Reduced Formula: Lu2Cu2O5 abc : 3.418412 10.765679 12.368203 angles: 90.000000 90.000000 90.000000 pbc : True True True Sites (36) # SP a b c magmom --- ---- -------- -------- -------- -------- 0 Lu 0.276265 0.542224 0.169529 -0.007 1 Lu 0.723735 0.457776 0.669529 0.005 2 Lu 0.223735 0.042224 0.169529 0.005 3 Lu 0.776265 0.957776 0.669529 -0.01 4 Lu 0.276797 0.708022 0.497527 -0.007 5 Lu 0.723203 0.291978 0.997527 -0.009 6 Lu 0.223203 0.208022 0.497527 -0.009 7 Lu 0.776797 0.791978 0.997527 0.008 8 Cu 0.845655 0.761605 0.279842 0.549 9 Cu 0.154345 0.238395 0.779842 -0.534 10 Cu 0.654345 0.261605 0.279842 -0.589 11 Cu 0.345655 0.738395 0.779842 0.545 12 Cu 0.840699 0.489049 0.387659 -0.547 13 Cu 0.159301 0.510951 0.887659 0.538 14 Cu 0.659301 0.989049 0.387659 -0.575 15 Cu 0.340699 0.010951 0.887659 -0.549 16 O 0.271461 0.921584 0.028414 -0.072 17 O 0.728539 0.078416 0.528414 -0.081 18 O 0.228539 0.421584 0.028414 0.063 19 O 0.771461 0.578416 0.528414 -0.071 20 O 0.723716 0.930139 0.234705 -0.034 21 O 0.276284 0.069861 0.734705 -0.167 22 O 0.776284 0.430139 0.234705 -0.159 23 O 0.223716 0.569861 0.734705 0.161 24 O 0.17425 0.62482 0.333618 0.001 25 O 0.82575 0.37518 0.833618 -0.007 26 O 0.32575 0.12482 0.333618 -0.196 27 O 0.67425 0.87518 0.833618 -0 28 O 0.780897 0.820518 0.433206 0.028 29 O 0.219103 0.179482 0.933206 -0.17 30 O 0.719103 0.320518 0.433206 -0.165 31 O 0.280897 0.679482 0.933206 0.168 32 O 0.2765 0.828105 0.639201 0.071 33 O 0.7235 0.171895 0.139201 -0.073 34 O 0.2235 0.328105 0.639201 -0.076 35 O 0.7765 0.671895 0.139201 0.07 | 0.16545 | [0.0, 1.0, 0.0] | [[0.0, 0.0, 0.0, 0.0, 0.0, -0.00468], [-0.12602, -0.07072999999999999, -0.08056, 0.0, 0.0, 0.0], [0.0, 0.0, 0.0, 0.0, 0.0, 0.0]]
mp-15339 | Sr3As4 | 14 | 4.560396 | 409.6707 | Full Formula (Sr6 As8) Reduced Formula: Sr3As4 abc : 11.744228 9.525367 8.090231 angles: 83.196789 53.644759 43.158452 pbc : True True True Sites (14) # SP a b c magmom --- ---- -------- -------- -------- -------- 0 Sr 0.887066 0.446914 0.107359 -0 1 Sr 0.558661 0.107359 0.446914 -0 2 Sr 0.142641 0.691339 0.362934 -0 3 Sr 0.803086 0.362934 0.691339 -0 4 Sr 0.503839 0.996161 0.996161 0 5 Sr 0.253839 0.746161 0.746161 0 6 As 0.919359 0.585754 0.408344 0 7 As 0.086543 0.408344 0.585754 -0 8 As 0.841656 0.163457 0.330641 -0 9 As 0.664246 0.330641 0.163457 -0 10 As 0.976349 0.683033 0.853235 0 11 As 0.487383 0.853235 0.683033 0 12 As 0.566967 0.273651 0.762617 0 13 As 0.396765 0.762617 0.273651 0 | 0.2143768 | [-0.0, -1.0, -0.0] | [[0.0, 0.0, 0.0, 0.0, 0.19883019593615214, 0.0], [0.0, 0.0, 0.0, -0.027125780474420106, 0.0, 0.0], [0.021721129043815176, 0.03616341751908116, 0.2101851671897874, 0.0, 0.0, 0.0]]
mp-1541585 | Mn2As2O7 | 11 | 4.227014 | 146.0245 | Full Formula (Mn2 As2 O7) Reduced Formula: Mn2As2O7 abc : 4.892398 5.632719 5.632283 angles: 105.120568 97.838865 97.826778 pbc : True True True Sites (11) # SP a b c magmom --- ---- -------- -------- -------- -------- 0 Mn 0.503502 0.697276 0.305689 4.664 1 Mn 0.503939 0.314023 0.688346 4.65 2 As 0.907793 0.227158 0.231987 0.032 3 As 0.100524 0.770244 0.775229 0.032 4 O 0.712356 0.083983 0.403075 0.03 5 O 0.719939 0.381161 0.064488 0.028 6 O 0.288124 0.937705 0.620988 0.029 7 O 0.295577 0.598884 0.918512 0.03 8 O 0.225334 0.401974 0.391389 0.032 9 O 0.781683 0.612586 0.601976 0.031 10 O 0.006829 0.959206 0.045122 0.011 | 0.6204045 | [-7.0, 4.0, 1.0] | [[0.0792700253094361, -0.33055260970669104, 0.2822895677605118, 0.12159913155332158, 0.2635035803061102, -0.14545462164845496], [-0.004317979640588451, -0.13533445414375714, -0.029134642506135414, 0.054567398785363416, 0.22271063454480317, -0.2015956284740008], [0.13431920368540534, 0.05187267264108978, 0.03809462338057822, 0.012627563156414032, 0.17143398694380338, -0.0725032774550626]]
mp-1550 | AlP | 2 | 2.304786 | 41.75531 | Full Formula (Al1 P1) Reduced Formula: AlP abc : 3.894116 3.894116 3.894116 angles: 60.000000 60.000000 60.000000 pbc : True True True Sites (2) # SP a b c magmom --- ---- ---- ---- ---- -------- 0 Al 0 0 0 -0 1 P 0.25 0.25 0.25 -0 | 0.00062 | [1.0, 0.0, 0.0] | [[0.0, 0.0, 0.0, 0.0, 0.0, 0.0], [0.0, 0.0, 0.0, 0.0, 0.0, 0.0], [0.0, 0.0, 0.0, 0.0, 0.0, 0.0]]
mp-15573 | Tl3AsO4 | 16 | 6.440709 | 387.7958 | Full Formula (Tl6 As2 O8) Reduced Formula: Tl3AsO4 abc : 9.131932 9.131932 5.369665 angles: 90.000000 90.000000 119.999999 pbc : True True True Sites (16) # SP a b c magmom --- ---- -------- -------- -------- -------- 0 Tl 0.712687 0.087746 0.999796 0 1 Tl 0.912254 0.624941 0.999796 0 2 Tl 0.624941 0.712687 0.499796 0 3 Tl 0.287313 0.912254 0.499796 0 4 Tl 0.087746 0.375059 0.499796 0 5 Tl 0.375059 0.287313 0.999796 0 6 As 0.333333 0.666667 0.985532 0 7 As 0.666667 0.333333 0.485532 0 8 O 0.60156 0.129833 0.584523 0 9 O 0.471728 0.60156 0.084523 0 10 O 0.129833 0.528272 0.084523 0 11 O 0.870167 0.471728 0.584523 0 12 O 0.333333 0.666667 0.659611 -0 13 O 0.39844 0.870167 0.084523 0 14 O 0.666667 0.333333 0.159611 -0 15 O 0.528272 0.39844 0.584523 0 | 1.050721 | [0.0, 0.0, 1.0] | [[0.0, 0.0, 0.0, -0.01365999801603092, 0.11763998456822962, 0.0], [0.0, 0.0, 0.0, 0.117640014392184, 0.013660001983969093, 0.0], [0.012179998408174603, 0.01218000149603387, -1.0505800000000007, 0.0, 0.0, 0.0]]
mp-15701 | MgSiN2 | 8 | 3.086518 | 86.5142 | Full Formula (Mg2 Si2 N4) Reduced Formula: MgSiN2 abc : 5.198351 5.198351 5.198351 angles: 127.132823 127.132823 78.034095 pbc : True True True Sites (8) # SP a b c magmom --- ---- -------- -------- -------- -------- 0 Mg 0 0 0 0 1 Mg 0.75 0.25 0.5 0 2 Si 0.25 0.75 0.5 -0 3 Si 0.5 0.5 0 -0 4 N 0.561908 0.625 0.436908 -0 5 N 0.375 0.811908 0.936908 -0 6 N 0.188092 0.125 0.563092 -0 7 N 0.875 0.438092 0.063092 -0 | 1.14581 | [0.0, 0.0, 1.0] | [[0.0, 0.0, 0.0, -0.47961000000000004, 0.0, 0.0], [0.0, 0.0, 0.0, 0.0, -0.4796100000000001, 0.0], [0.0, 0.0, 0.0, 0.0, 0.0, -1.1458100000000004]]
mp-1572 | GaSe | 8 | 4.391992 | 224.8583 | Full Formula (Ga4 Se4) Reduced Formula: GaSe abc : 3.819067 3.819067 17.801796 angles: 90.000000 90.000000 120.000012 pbc : True True True Sites (8) # SP a b c magmom --- ---- -------- -------- -------- -------- 0 Ga 0 0 0.069406 0 1 Ga 0 0 0.930594 0 2 Ga 0.666667 0.333333 0.4306 0 3 Ga 0.666667 0.333333 0.5694 0 4 Se 0.666667 0.333333 0.864701 -0 5 Se 0.666667 0.333333 0.135299 -0 6 Se 0.333333 0.666667 0.635307 -0 7 Se 0.333333 0.666667 0.364693 -0 | 0.2803749 | [-0.0, 1.0, 0.0] | [[0.0, 0.0, 0.0, 0.0, 0.0, -0.1982550123740966], [-0.19825501237409657, 0.19825496290515307, 0.0, 0.0, 0.0, 0.0], [0.0, 0.0, 0.0, 0.0, 0.0, 0.0]]
mp-15840 | BaBPO5 | 24 | 4.038551 | 319.6148 | Full Formula (Ba3 B3 P3 O15) Reduced Formula: BaBPO5 abc : 7.228625 7.228625 7.062929 angles: 90.000000 90.000000 119.999994 pbc : True True True Sites (24) # SP a b c magmom --- ---- -------- -------- -------- -------- 0 Ba 0.606778 0.606778 0 -0 1 Ba 0 0.393222 0.666667 -0 2 Ba 0.393222 0 0.333333 -0 3 B 0.092866 0.092866 0 -0 4 B 0 0.907134 0.666667 -0 5 B 0.907134 0 0.333333 -0 6 P 0.612389 0.612389 0.5 -0 7 P 0 0.387611 0.166667 -0 8 P 0.387611 0 0.833333 -0 9 O 0.857434 0.425456 0.034258 0 10 O 0.574544 0.431978 0.367591 0 11 O 0.568022 0.142566 0.700924 0 12 O 0.960363 0 0.833333 -0 13 O 0 0.960363 0.166667 -0 14 O 0.039637 0.039637 0.5 -0 15 O 0.320414 0.138586 0.963819 0 16 O 0.861414 0.181827 0.297153 0 17 O 0.818173 0.679586 0.630486 0 18 O 0.181827 0.861414 0.702847 0 19 O 0.679586 0.818173 0.369514 0 20 O 0.138586 0.320414 0.036181 0 21 O 0.425456 0.857434 0.965742 0 22 O 0.142566 0.568022 0.299076 0 23 O 0.431978 0.574544 0.632409 0 | 0.1872217 | [-1.0, 0.0, -0.0] | [[-0.08568249229716676, 0.08568250256860994, 0.0, -0.14271999999999996, 0.0, 0.0], [0.0, 0.0, 0.0, 0.0, 0.14271999999999996, 0.08568250256860994], [0.0, 0.0, 0.0, 0.0, 0.0, 0.0]]
mp-15983 | Ba2NaNb5O15 | 46 | 5.022753 | 662.6394 | Full Formula (Ba4 Na2 Nb10 O30) Reduced Formula: Ba2NaNb5O15 abc : 12.645437 12.645437 4.143903 angles: 90.000000 90.000000 90.000000 pbc : True True True Sites (46) # SP a b c magmom --- ---- -------- -------- -------- -------- 0 Ba 0.329431 0.829431 0.183014 -0 1 Ba 0.829431 0.670569 0.183014 -0 2 Ba 0.170569 0.329431 0.183014 -0 3 Ba 0.670569 0.170569 0.183014 -0 4 Na 0.5 0.5 0.135781 -0 5 Na 0 0 0.135781 -0 6 Nb 0 0.5 0.67161 0 7 Nb 0.5 0 0.67161 0 8 Nb 0.791732 0.924222 0.67733 0 9 Nb 0.208268 0.075778 0.67733 -0 10 Nb 0.075778 0.791732 0.67733 0 11 Nb 0.924222 0.208268 0.67733 -0 12 Nb 0.575778 0.708268 0.67733 0 13 Nb 0.708268 0.424222 0.67733 0 14 Nb 0.291732 0.575778 0.67733 -0 15 Nb 0.424222 0.291732 0.67733 0 16 O 0 0.5 0.224988 0 17 O 0.5 0 0.224988 0 18 O 0.704234 0.42208 0.231269 -0 19 O 0.295766 0.57792 0.231269 -0 20 O 0.57792 0.704234 0.231269 -0 21 O 0.42208 0.295766 0.231269 -0 22 O 0.07792 0.795766 0.231269 -0 23 O 0.795766 0.92208 0.231269 -0 24 O 0.204234 0.07792 0.231269 -0 25 O 0.92208 0.204234 0.231269 -0 26 O 0.858613 0.068345 0.74202 0 27 O 0.141387 0.931655 0.74202 0 28 O 0.931655 0.858613 0.74202 -0 29 O 0.068345 0.141387 0.74202 -0 30 O 0.431655 0.641387 0.74202 -0 31 O 0.641387 0.568345 0.74202 0 32 O 0.505987 0.156769 0.731274 0 33 O 0.156769 0.494013 0.731274 0 34 O 0.843231 0.505987 0.731274 0 35 O 0.494013 0.843231 0.731274 0 36 O 0.005987 0.343231 0.731274 0 37 O 0.994013 0.656769 0.731274 0 38 O 0.343231 0.994013 0.731274 0 39 O 0.656769 0.005987 0.731274 0 40 O 0.781194 0.281194 0.723561 0 41 O 0.281194 0.218806 0.723561 0 42 O 0.718806 0.781194 0.723561 0 43 O 0.218806 0.718806 0.723561 0 44 O 0.568345 0.358613 0.74202 0 45 O 0.358613 0.431655 0.74202 0 | 3.933124 | [-1.0, 0.0, 0.0] | [[-3.9302100000000015, -0.10702999999999997, -0.10702999999999997, 0.0, 0.0, 0.0], [0.0, 0.0, 0.0, 0.0, 0.0, -1.8244349999999998], [0.0, 0.0, 0.0, 0.0, -1.8244349999999996, 0.0]]
mp-16376 | HoSbPt | 3 | 11.14921 | 71.75443 | Full Formula (Ho1 Sb1 Pt1) Reduced Formula: HoSbPt abc : 4.664315 4.664315 4.664315 angles: 60.000000 60.000000 60.000000 pbc : True True True Sites (3) # SP a b c magmom --- ---- ---- ---- ---- -------- 0 Ho 0.5 0.5 0.5 0 1 Sb 0 0 0 0 2 Pt 0.25 0.25 0.25 -0 | 0.34505 | [1.0, 0.0, 0.0] | [[0.0, 0.0, 0.0, -0.3450500000000003, 0.0, 0.0], [0.0, 0.0, 0.0, 0.0, -0.3450500000000003, 0.0], [0.0, 0.0, 0.0, 0.0, 0.0, -0.3450500000000003]]
mp-17095 | CsCuSe4 | 24 | 4.534886 | 750.343 | Full Formula (Cs4 Cu4 Se16) Reduced Formula: CsCuSe4 abc : 5.590278 9.233352 14.536740 angles: 90.000000 90.000000 90.000000 pbc : True True True Sites (24) # SP a b c magmom --- ---- -------- -------- -------- -------- 0 Cs 0.684531 0.937596 0.171841 -0 1 Cs 0.184531 0.562404 0.828159 -0 2 Cs 0.315469 0.437596 0.328159 -0 3 Cs 0.815469 0.062404 0.671841 -0 4 Cu 0.964638 0.135727 0.940772 -0 5 Cu 0.535362 0.864273 0.440772 -0 6 Cu 0.035362 0.635727 0.559228 -0 7 Cu 0.464638 0.364273 0.059228 -0 8 Se 0.580902 0.412704 0.560221 -0 9 Se 0.919098 0.587296 0.060221 -0 10 Se 0.419098 0.912704 0.939779 -0 11 Se 0.080902 0.087296 0.439779 -0 12 Se 0.836478 0.370435 0.15107 0 13 Se 0.336478 0.129565 0.84893 0 14 Se 0.163522 0.870435 0.34893 0 15 Se 0.663522 0.629565 0.65107 0 16 Se 0.66084 0.112735 0.411603 -0 17 Se 0.16084 0.387265 0.588397 -0 18 Se 0.33916 0.612735 0.088397 -0 19 Se 0.83916 0.887265 0.911603 -0 20 Se 0.133007 0.203637 0.091043 -0 21 Se 0.633007 0.296363 0.908957 -0 22 Se 0.866993 0.703637 0.408957 -0 23 Se 0.366993 0.796363 0.591043 -0 | 0.21087 | [1.0, 0.0, 0.0] | [[0.0, 0.0, 0.0, -0.21087, 0.0, 0.0], [0.0, 0.0, 0.0, 0.0, -0.10633999999999999, 0.0], [0.0, 0.0, 0.0, 0.0, 0.0, -0.08855000000000002]]
mp-17426 | Er2WO6 | 36 | 8.617301 | 473.5401 | Full Formula (Er8 W4 O24) Reduced Formula: Er2WO6 abc : 5.238950 9.103760 9.928685 angles: 90.000000 90.000000 90.000000 pbc : True True True Sites (36) # SP a b c magmom --- ---- -------- -------- -------- -------- 0 Er 0.48507 0.603804 0.534551 0 1 Er 0.98507 0.896196 0.465449 0 2 Er 0.51493 0.103804 0.965449 0 3 Er 0.01493 0.396196 0.034551 0 4 Er 0.958636 0.781272 0.871342 0 5 Er 0.458636 0.718728 0.128658 0 6 Er 0.041364 0.281272 0.628658 0 7 Er 0.541364 0.218728 0.371342 0 8 W 0.462835 0.99563 0.652269 0 9 W 0.962835 0.50437 0.347731 0 10 W 0.537165 0.49563 0.847731 0 11 W 0.037165 0.00437 0.152269 0 12 O 0.254366 0.088544 0.504035 -0 13 O 0.754366 0.411456 0.495965 -0 14 O 0.745634 0.588544 0.995965 -0 15 O 0.245634 0.911456 0.004035 -0 16 O 0.735089 0.116829 0.568823 -0 17 O 0.235089 0.383171 0.431177 -0 18 O 0.264911 0.616829 0.931177 -0 19 O 0.764911 0.883171 0.068823 -0 20 O 0.59294 0.842173 0.531843 -0 21 O 0.09294 0.657827 0.468157 -0 22 O 0.40706 0.342173 0.968157 -0 23 O 0.90706 0.157827 0.031843 -0 24 O 0.193674 0.857554 0.264342 -0 25 O 0.693674 0.642446 0.735658 -0 26 O 0.806326 0.357554 0.235658 -0 27 O 0.306326 0.142446 0.764342 -0 28 O 0.824704 0.046353 0.301614 -0 29 O 0.324704 0.453647 0.698386 -0 30 O 0.175296 0.546353 0.198386 -0 31 O 0.675296 0.953647 0.801614 0 32 O 0.321961 0.137426 0.181169 0 33 O 0.821961 0.362574 0.818831 0 34 O 0.678039 0.637426 0.318831 0 35 O 0.178039 0.862574 0.681169 0 | 0.61397 | [1.0, 0.0, 0.0] | [[0.0, 0.0, 0.0, 0.61397, 0.0, 0.0], [0.0, 0.0, 0.0, 0.0, -0.017979999999999996, 0.0], [0.0, 0.0, 0.0, 0.0, 0.0, 0.20027]]
mp-17568 | Ag3Sn2(GeP2)3 | 28 | 5.340445 | 599.975 | Full Formula (Ag6 Sn4 Ge6 P12) Reduced Formula: Ag3Sn2(GeP2)3 abc : 9.202765 9.202765 9.202765 angles: 109.471221 109.471221 109.471221 pbc : True True True Sites (28) # SP a b c magmom --- ---- -------- -------- -------- -------- 0 Ag 0.196127 0.196127 0 -0 1 Ag 0.803873 0.803873 0 -0 2 Ag 0 0.196127 0.196127 -0 3 Ag 0 0.803873 0.803873 -0 4 Ag 0.803873 0 0.803873 -0 5 Ag 0.196127 0 0.196127 -0 6 Sn 0.411549 0.411549 0.411549 -0 7 Sn 0.588451 0 0 -0 8 Sn 0 0 0.588451 -0 9 Sn 0 0.588451 0 -0 10 Ge 0.25 0.75 0.5 -0 11 Ge 0.75 0.25 0.5 0 12 Ge 0.75 0.5 0.25 0 13 Ge 0.5 0.75 0.25 0 14 Ge 0.25 0.5 0.75 -0 15 Ge 0.5 0.25 0.75 -0 16 P 0.509454 0.509454 0.749271 -0 17 P 0 0.490546 0.239817 -0 18 P 0.490546 0 0.239817 -0 19 P 0.509454 0.749271 0.509454 -0 20 P 0.239817 0.490546 0 -0 21 P 0.490546 0.239817 0 -0 22 P 0.760183 0.760183 0.250729 -0 23 P 0.760183 0.250729 0.760183 -0 24 P 0.749271 0.509454 0.509454 -0 25 P 0.239817 0 0.490546 -0 26 P 0 0.239817 0.490546 -0 27 P 0.250729 0.760183 0.760183 -0 | 0.02158522 | [7.0, -1.0, 7.0] | [[0.0, 0.0, 0.0, 0.021585215057700002, 0.0, 0.0], [0.0, 0.0, 0.0, 0.0, 0.0215852150577, 0.0], [0.0, 0.0, 0.0, 0.0, 0.0, 0.021585215057700002]]
mp-17685 | Li3GaGeO5 | 40 | 3.629436 | 445.0442 | Full Formula (Li12 Ga4 Ge4 O20) Reduced Formula: Li3GaGeO5 abc : 5.014586 5.528178 16.054103 angles: 90.000000 90.000000 90.000000 pbc : True True True Sites (40) # SP a b c magmom --- ---- -------- -------- -------- -------- 0 Li 0.49269 0.325873 0.40332 0 1 Li 0.99269 0.674127 0.59668 0 2 Li 0.99269 0.174127 0.90332 0 3 Li 0.49269 0.825873 0.09668 0 4 Li 0.494997 0.837612 0.504117 0 5 Li 0.994997 0.162388 0.495883 0 6 Li 0.994997 0.662388 0.004117 0 7 Li 0.494997 0.337612 0.995883 0 8 Li 0.49329 0.829307 0.697322 -0 9 Li 0.99329 0.170693 0.302678 -0 10 Li 0.99329 0.670693 0.197322 -0 11 Li 0.49329 0.329307 0.802678 -0 12 Ga 0.492799 0.329269 0.200852 -0 13 Ga 0.992799 0.670731 0.799148 -0 14 Ga 0.992799 0.170731 0.700852 -0 15 Ga 0.492799 0.829269 0.299148 -0 16 Ge 0.99884 0.161842 0.096762 -0 17 Ge 0.49884 0.838158 0.903238 -0 18 Ge 0.49884 0.338158 0.596762 -0 19 Ge 0.99884 0.661842 0.403238 -0 20 O 0.594137 0.152003 0.294498 0 21 O 0.136551 0.819266 0.894133 -0 22 O 0.136551 0.319266 0.605867 -0 23 O 0.636551 0.180734 0.105867 -0 24 O 0.100854 0.320234 0.008734 -0 25 O 0.600854 0.679766 0.991266 -0 26 O 0.600854 0.179766 0.508734 -0 27 O 0.100854 0.820234 0.491266 -0 28 O 0.099131 0.860203 0.102099 0 29 O 0.599131 0.139797 0.897901 0 30 O 0.599131 0.639797 0.602099 0 31 O 0.099131 0.360203 0.397901 0 32 O 0.11671 0.317518 0.191098 0 33 O 0.61671 0.682482 0.808902 0 34 O 0.61671 0.182482 0.691098 0 35 O 0.11671 0.817518 0.308902 0 36 O 0.094137 0.347997 0.794498 0 37 O 0.594137 0.652003 0.205502 0 38 O 0.636551 0.680734 0.394133 -0 39 O 0.094137 0.847997 0.705502 0 | 0.9913933 | [0.0, 0.0, 1.0] | [[0.0, 0.0, 0.0, 0.0, 0.2034, 0.0], [0.0, 0.0, 0.0, 0.20586000000000002, 0.0, 0.0], [0.30532, 0.34692, -0.87709, 0.0, 0.0, 0.0]]
mp-1778 | BeO | 2 | 2.970749 | 13.98055 | Full Formula (Be1 O1) Reduced Formula: BeO abc : 2.704040 2.704040 2.704040 angles: 60.000000 60.000000 60.000000 pbc : True True True Sites (2) # SP a b c magmom --- ---- ---- ---- ---- -------- 0 Be 0 0 0 0 1 O 0.75 0.75 0.75 -0 | 0.11965 | [1.0, 0.0, 0.0] | [[0.0, 0.0, 0.0, 0.11965000000000003, 0.0, 0.0], [0.0, 0.0, 0.0, 0.0, 0.11965000000000003, 0.0], [0.0, 0.0, 0.0, 0.0, 0.0, 0.11965000000000003]]
mp-17791 | Cd4SiSe6 | 22 | 5.173559 | 610.7925 | Full Formula (Cd8 Si2 Se12) Reduced Formula: Cd4SiSe6 abc : 7.576010 7.576010 13.139062 angles: 72.523633 72.523633 59.692614 pbc : True True True Sites (22) # SP a b c magmom --- ---- -------- -------- -------- -------- 0 Cd 0.323064 0.726174 0.690833 0 1 Cd 0.726174 0.323064 0.190833 0 2 Cd 0.088154 0.227655 0.847221 0 3 Cd 0.227655 0.088154 0.347221 0 4 Cd 0.231829 0.444743 0.041838 0 5 Cd 0.444743 0.231829 0.541838 0 6 Cd 0.710821 0.920326 0.853924 0 7 Cd 0.920326 0.710821 0.353924 0 8 Si 0.859675 0.318107 0.604235 -0 9 Si 0.318107 0.859675 0.104235 -0 10 Se 0.97599 0.442451 0.233829 -0 11 Se 0.442451 0.97599 0.733829 -0 12 Se 0.03308 0.001482 0.553273 -0 13 Se 0.001482 0.03308 0.053273 -0 14 Se 0.516974 0.030114 0.05301 -0 15 Se 0.030114 0.516974 0.55301 -0 16 Se 0.745928 0.286662 0.788222 -0 17 Se 0.286662 0.745928 0.288222 -0 18 Se 0.084565 0.584327 0.855131 0 19 Se 0.584327 0.084565 0.355131 0 20 Se 0.569142 0.519139 0.524284 -0 21 Se 0.519139 0.569142 0.024284 -0 | 0.2678767 | [-2.0, 1.0, -0.0] | [[0.20866304917109776, 0.0, -0.14404684708129734, 0.0, -0.05841104051798342, 0.0], [0.0, 0.0, 0.0, 0.18782486848798124, 0.0, -0.07800296710685128], [-0.05390319612338906, 0.16940516605671865, -0.09385869790714263, 0.0, -0.11025767960244214, 0.0]]
mp-17792 | K2Hg3(GeS4)2 | 30 | 4.285724 | 838.2787 | Full Formula (K4 Hg6 Ge4 S16) Reduced Formula: K2Hg3(GeS4)2 abc : 6.552844 6.552844 19.664679 angles: 90.000000 90.000000 96.901362 pbc : True True True Sites (30) # SP a b c magmom --- ---- -------- -------- -------- -------- 0 K 0.847078 0.450443 0.884693 -0 1 K 0.450443 0.847078 0.115307 -0 2 K 0.347078 0.950443 0.615307 -0 3 K 0.950443 0.347078 0.384693 -0 4 Hg 0.303145 0.394518 0.75376 0 5 Hg 0.394518 0.303145 0.24624 0 6 Hg 0.803145 0.894518 0.74624 0 7 Hg 0.894518 0.803145 0.25376 0 8 Hg 0.020986 0.020986 0 -0 9 Hg 0.520986 0.520986 0.5 -0 10 Ge 0.369703 0.952026 0.862883 0 11 Ge 0.952026 0.369703 0.137117 -0 12 Ge 0.869703 0.452026 0.637117 -0 13 Ge 0.452026 0.869703 0.362883 -0 14 S 0.206554 0.410239 0.632559 -0 15 S 0.410239 0.206554 0.367441 -0 16 S 0.706554 0.910239 0.867441 -0 17 S 0.910239 0.706554 0.132559 -0 18 S 0.321582 0.285449 0.873342 -0 19 S 0.285449 0.321582 0.126658 -0 20 S 0.821582 0.785449 0.626658 -0 21 S 0.785449 0.821582 0.373342 -0 22 S 0.246555 0.789585 0.959695 0 23 S 0.789585 0.246555 0.040305 0 24 S 0.746555 0.289585 0.540305 0 25 S 0.289585 0.746555 0.459695 0 26 S 0.225015 0.810421 0.770992 -0 27 S 0.810421 0.225015 0.229008 -0 28 S 0.310421 0.725015 0.270992 -0 29 S 0.725015 0.310421 0.729008 -0 | 0.1645724 | [-0.0, 1.0, 0.0] | [[0.0, 0.0, 0.0, 0.0, 0.10536042094304619, 0.0], [0.0, 0.0, 0.0, 0.0025288502191651496, 0.0, 0.0], [0.08227471554585405, 0.04969255282138393, 0.1335874493982353, 0.0, 0.0, 0.0]]
mp-18596 | Ca2ZnGe2O7 | 24 | 3.934384 | 340.0446 | Full Formula (Ca4 Zn2 Ge4 O14) Reduced Formula: Ca2ZnGe2O7 abc : 8.064218 8.064218 5.228912 angles: 90.000000 90.000000 90.000000 pbc : True True True Sites (24) # SP a b c magmom --- ---- -------- -------- -------- -------- 0 Ca 0.332893 0.832893 0.508649 0 1 Ca 0.167107 0.332893 0.491351 0 2 Ca 0.832893 0.667107 0.491351 0 3 Ca 0.667107 0.167107 0.508649 0 4 Zn 0.5 0.5 0 0 5 Zn 0 0 0 0 6 Ge 0.144889 0.644889 0.943254 -0 7 Ge 0.355111 0.144889 0.056746 -0 8 Ge 0.644889 0.855111 0.056746 0 9 Ge 0.855111 0.355111 0.943254 -0 10 O 0.6735 0.412837 0.774363 0 11 O 0.3265 0.587163 0.774363 0 12 O 0.412837 0.3265 0.225637 0 13 O 0.587163 0.6735 0.225637 0 14 O 0.912837 0.1735 0.774363 0 15 O 0.8265 0.912837 0.225637 0 16 O 0.1735 0.087163 0.225637 0 17 O 0.087163 0.8265 0.774363 0 18 O 0.860035 0.360035 0.275332 0 19 O 0.639965 0.860035 0.724668 0 20 O 0.5 0 0.204222 0 21 O 0 0.5 0.795778 0 22 O 0.139965 0.639965 0.275332 0 23 O 0.360035 0.139965 0.724668 0 | 0.303595 | [0.0, 0.0, 1.0] | [[0.0, 0.0, 0.0, 0.023620000000000002, 0.0, 0.0], [0.0, 0.0, 0.0, 0.0, -0.30359499999999995, 0.0], [0.0, 0.0, 0.0, 0.0, 0.0, -0.30359499999999995]]
mp-18661 | KY(PO3)4 | 36 | 2.983255 | 494.1582 | Full Formula (K2 Y2 P8 O24) Reduced Formula: KY(PO3)4 abc : 8.447008 7.349714 7.962326 angles: 88.507986 90.000000 90.000000 pbc : True True True Sites (36) # SP a b c magmom --- ---- -------- -------- -------- -------- 0 K 0.052451 0.732855 0.71701 -0 1 K 0.552451 0.267145 0.28299 -0 2 Y 0.741213 0.761781 0.242038 -0 3 Y 0.241213 0.238219 0.757962 -0 4 P 0.992556 0.38683 0.397963 0 5 P 0.492556 0.61317 0.602037 0 6 P 0.089185 0.004895 0.381828 -0 7 P 0.589185 0.995105 0.618172 -0 8 P 0.322378 0.902492 0.098738 -0 9 P 0.822378 0.097508 0.901262 -0 10 P 0.115371 0.565647 0.092101 0 11 P 0.615371 0.434353 0.907899 0 12 O 0.051781 0.39171 0.575028 0 13 O 0.551781 0.60829 0.424972 0 14 O 0.838368 0.476414 0.353596 0 15 O 0.338368 0.523586 0.646404 0 16 O 0.979548 0.179276 0.339272 0 17 O 0.479548 0.820724 0.660728 0 18 O 0.185313 0.035124 0.53743 0 19 O 0.685313 0.964876 0.46257 0 20 O 0.984718 0.839581 0.383164 -0 21 O 0.484718 0.160419 0.616836 0 22 O 0.202729 0.00984 0.220489 0 23 O 0.702729 0.99016 0.779511 0 24 O 0.468574 0.321433 0.928417 -0 25 O 0.968574 0.678567 0.071583 -0 26 O 0.645117 0.569243 0.042718 -0 27 O 0.145117 0.430757 0.957282 -0 28 O 0.770178 0.307848 0.893428 0 29 O 0.270178 0.692152 0.106572 0 30 O 0.630775 0.534927 0.725671 0 31 O 0.130775 0.465073 0.274329 0 32 O 0.79133 0.019154 0.07426 -0 33 O 0.29133 0.980846 0.92574 -0 34 O 0.985246 0.090467 0.828207 -0 35 O 0.485246 0.909533 0.171793 -0 | 0.4776068 | [0.0, -1.0, 1.0] | [[0.0, 0.0, 0.0, -0.06916, 0.0, 0.08943], [-0.14035999999999998, 0.36411000000000004, 0.10454000000000001, 0.0, -0.25476000000000004, 0.0], [0.0, 0.0, 0.0, -0.025779999999999997, 0.0, -0.1291]]
mp-18778 | Zr(WO4)2 | 44 | 4.747219 | 821.1705 | Full Formula (Zr4 W8 O32) Reduced Formula: Zr(WO4)2 abc : 9.364353 9.364353 9.364353 angles: 90.000000 90.000000 90.000000 pbc : True True True Sites (44) # SP a b c magmom --- ---- -------- -------- -------- -------- 0 Zr 0.001572 0.001572 0.001572 -0 1 Zr 0.498428 0.998428 0.501572 -0 2 Zr 0.501572 0.498428 0.998428 -0 3 Zr 0.998428 0.501572 0.498428 -0 4 W 0.65491 0.84509 0.15491 -0 5 W 0.84509 0.15491 0.65491 -0 6 W 0.15491 0.65491 0.84509 -0 7 W 0.34509 0.34509 0.34509 -0 8 W 0.599104 0.599104 0.599104 -0 9 W 0.900896 0.400896 0.099104 -0 10 W 0.099104 0.900896 0.400896 -0 11 W 0.400896 0.099104 0.900896 -0 12 O 0.762909 0.737091 0.262909 0 13 O 0.737091 0.262909 0.762909 0 14 O 0.262909 0.762909 0.737091 0 15 O 0.237091 0.237091 0.237091 0 16 O 0.510727 0.989273 0.010727 0 17 O 0.989273 0.010727 0.510727 0 18 O 0.010727 0.510727 0.989273 0 19 O 0.489273 0.489273 0.489273 0 20 O 0.714005 0.432555 0.054611 0 21 O 0.214005 0.067445 0.945389 0 22 O 0.285995 0.932555 0.445389 0 23 O 0.067445 0.945389 0.214005 0 24 O 0.204868 0.441255 0.446976 0 25 O 0.446976 0.204868 0.441255 0 26 O 0.441255 0.446976 0.204868 0 27 O 0.058745 0.553024 0.704868 0 28 O 0.946976 0.295132 0.558745 0 29 O 0.558745 0.946976 0.295132 0 30 O 0.053024 0.795132 0.941255 0 31 O 0.553024 0.704868 0.058745 0 32 O 0.941255 0.053024 0.795132 0 33 O 0.704868 0.058745 0.553024 0 34 O 0.795132 0.941255 0.053024 0 35 O 0.295132 0.558745 0.946976 0 36 O 0.785995 0.567445 0.554611 0 37 O 0.554611 0.785995 0.567445 0 38 O 0.567445 0.554611 0.785995 0 39 O 0.932555 0.445389 0.285995 0 40 O 0.054611 0.714005 0.432555 0 41 O 0.432555 0.054611 0.714005 0 42 O 0.945389 0.214005 0.067445 0 43 O 0.445389 0.285995 0.932555 0 | 0.22949 | [1.0, 0.0, 0.0] | [[0.0, 0.0, 0.0, 0.22949000000000006, 0.0, 0.0], [0.0, 0.0, 0.0, 0.0, 0.22949000000000006, 0.0], [0.0, 0.0, 0.0, 0.0, 0.0, 0.22949000000000006]]
mp-18786 | Ca2CoSi2O7 | 48 | 3.22139 | 633.5284 | Full Formula (Ca8 Co4 Si8 O28) Reduced Formula: Ca2CoSi2O7 abc : 7.909458 7.909458 10.126810 angles: 90.000000 90.000000 90.000000 pbc : True True True Sites (48) # SP a b c magmom --- ---- -------- -------- -------- -------- 0 Ca 0.170077 0.670078 0.249711 0 1 Ca 0.170077 0.670078 0.749711 -0 2 Ca 0.829922 0.329922 0.249711 0 3 Ca 0.829922 0.329922 0.749711 -0 4 Ca 0.670078 0.829922 0.250289 -0 5 Ca 0.670078 0.829922 0.750289 0 6 Ca 0.329922 0.170077 0.250289 -0 7 Ca 0.329922 0.170077 0.750289 0 8 Co 0.5 0.5 0.5 -2.698 9 Co 0 0 0 -2.698 10 Co 0.5 0.5 0 2.698 11 Co 0 0 0.5 2.698 12 Si 0.85914 0.64086 0.466083 0 13 Si 0.85914 0.64086 0.966083 -0 14 Si 0.64086 0.140859 0.033917 -0 15 Si 0.64086 0.140859 0.533917 0 16 Si 0.35914 0.85914 0.033917 -0 17 Si 0.35914 0.85914 0.533917 -0 18 Si 0.140859 0.35914 0.466083 0 19 Si 0.140859 0.35914 0.966083 -0 20 O 0.5 0 0.091991 0 21 O 0.5 0 0.591991 -0 22 O 0 0.5 0.408009 -0 23 O 0 0.5 0.908009 0 24 O 0.856913 0.643088 0.125379 0 25 O 0.856913 0.643088 0.625379 0 26 O 0.643088 0.143088 0.374621 0 27 O 0.643088 0.143088 0.874622 -0 28 O 0.356912 0.856913 0.374621 0 29 O 0.356912 0.856913 0.874622 -0 30 O 0.143088 0.356912 0.125379 0 31 O 0.143088 0.356912 0.625379 0 32 O 0.685955 0.582268 0.388744 -0.036 33 O 0.685955 0.582268 0.888744 0.036 34 O 0.314046 0.417732 0.388744 -0.036 35 O 0.314046 0.417732 0.888744 0.036 36 O 0.417732 0.685955 0.111255 0.036 37 O 0.417732 0.685955 0.611255 -0.036 38 O 0.582268 0.314046 0.111255 0.036 39 O 0.582268 0.314046 0.611255 -0.036 40 O 0.917731 0.814045 0.388744 0.036 41 O 0.917731 0.814045 0.888744 -0.036 42 O 0.814045 0.082269 0.111255 -0.036 43 O 0.814045 0.082269 0.611255 0.036 44 O 0.185954 0.917731 0.111255 -0.036 45 O 0.185954 0.917731 0.611255 0.036 46 O 0.082269 0.185954 0.388744 0.036 47 O 0.082269 0.185954 0.888744 -0.036 | 3.946355 | [0.0, 0.0, 1.0] | [[0.0, 0.0, 0.0, 0.05929000000000001, 0.0, 0.0], [0.0, 0.0, 0.0, 0.0, 3.9463550000000005, 0.0], [0.0, 0.0, 0.0, 0.0, 0.0, 3.946355]]
mp-18938 | Tl2MoO4 | 14 | 6.329112 | 298.4164 | Full Formula (Tl4 Mo2 O8) Reduced Formula: Tl2MoO4 abc : 6.362500 6.362500 8.266057 angles: 89.221466 89.221466 63.115005 pbc : True True True Sites (14) # SP a b c magmom --- ---- -------- -------- -------- -------- 0 Tl 0.667774 0.650845 0.188437 0 1 Tl 0.349155 0.332226 0.811563 0 2 Tl 0.962286 0.037714 0.5 -0 3 Tl 0.990582 0.009418 0 0 4 Mo 0.315735 0.365043 0.304176 0 5 Mo 0.634957 0.684265 0.695824 0 6 O 0.59662 0.238528 0.199261 -0 7 O 0.761472 0.40338 0.800739 -0 8 O 0.109864 0.285963 0.205763 -0 9 O 0.714037 0.890136 0.794237 -0 10 O 0.207458 0.680121 0.293083 -0 11 O 0.319879 0.792542 0.706917 -0 12 O 0.740027 0.640446 0.49038 -0 13 O 0.359554 0.259973 0.50962 -0 | 0.5942035 | [-0.0, -1.0, -2.0] | [[0.0, 0.0, 0.0, -0.06307928842266489, 0.0, -0.10123450905765924], [-0.26641191142421605, -0.39311572772631376, -0.12781900862071885, 0.0, -0.33350383770286496, 0.0], [0.0, 0.0, 0.0, -0.058083966246598076, 0.0, -0.2365262210619212]]
mp-18984 | Na2ZrNi(P2O7)2 | 22 | 3.268791 | 276.2409 | Full Formula (Na2 Zr1 Ni1 P4 O14) Reduced Formula: Na2ZrNi(P2O7)2 abc : 6.591236 6.612077 7.013944 angles: 65.945454 85.479610 81.851191 pbc : True True True Sites (22) # SP a b c magmom --- ---- -------- -------- -------- -------- 0 Na 0.257331 0.182382 0.396882 0 1 Na 0.54114 0.576644 0.089274 -0 2 Zr 0.012262 0.972355 0.004474 -0 3 Ni 0.697554 0.792449 0.454186 -0.003 4 P 0.222472 0.678757 0.456087 0.003 5 P 0.970138 0.538881 0.859714 -0.003 6 P 0.495749 0.119478 0.973847 -0 7 P 0.733479 0.24605 0.559902 0.002 8 O 0.044486 0.67156 0.972042 -0.002 9 O 0.748205 0.48918 0.417114 0.005 10 O 0.379791 0.814556 0.480436 0.024 11 O 0.296738 0.523009 0.353452 0.001 12 O 0.762507 0.643809 0.763523 -0.028 13 O 0.138865 0.529707 0.68701 0.001 14 O 0.025951 0.841214 0.343439 0.018 15 O 0.55834 0.252726 0.735433 -0.001 16 O 0.686988 0.950745 0.082491 -0.015 17 O 0.32899 0.97619 0.966936 0 18 O 0.969991 0.292692 0.011542 -0.002 19 O 0.932476 0.131734 0.6897 0 20 O 0.420602 0.280633 0.06903 0 21 O 0.668444 0.108847 0.452986 0.005 | 0.6445637 | [-4.0, 2.0, 1.0] | [[-0.1477765329539055, 0.531300069053013, -0.029824015933298774, 0.055113828334764636, 0.05976755193871709, 0.08294378335250469], [0.016418648232766196, 0.1555994182935392, -0.16095304630058124, -0.05025137271411338, -0.06455803659916254, -0.07511652848829117], [-0.04653393604409937, 0.2701069806808323, 0.059444832999788866, -0.21102113314959048, 0.13568315753980897, -0.059745147075694345]]
mp-19123 | Rb2LiVO4 | 16 | 3.388813 | 286.963 | Full Formula (Rb4 Li2 V2 O8) Reduced Formula: Rb2LiVO4 abc : 6.697206 6.697206 8.007600 angles: 90.000000 90.000000 126.967147 pbc : True True True Sites (16) # SP a b c magmom --- ---- -------- -------- -------- -------- 0 Rb 0.395541 0.604459 0.549141 -0 1 Rb 0.604459 0.395541 0.049141 -0 2 Rb 0.063757 0.936243 0.41108 0 3 Rb 0.936243 0.063757 0.91108 0 4 Li 0.200848 0.799152 0.828859 0 5 Li 0.799152 0.200848 0.328859 0 6 V 0.69127 0.30873 0.610697 0 7 V 0.30873 0.69127 0.110697 0 8 O 0.114656 0.408544 0.217302 -0 9 O 0.885344 0.591456 0.717302 -0 10 O 0.36475 0.63525 0.909198 -0 11 O 0.63525 0.36475 0.409198 -0 12 O 0.591456 0.885344 0.217302 -0 13 O 0.408544 0.114656 0.717302 -0 14 O 0.836003 0.163997 0.57772 -0 15 O 0.163997 0.836003 0.07772 -0 | 0.1085583 | [1.0, 0.0, 0.0] | [[0.049310000000000014, -0.026329999999999996, 0.09306000000000003, 0.0, 0.0, 0.0], [0.0, 0.0, 0.0, 0.0, 0.0, -0.02292], [0.0, 0.0, 0.0, 0.0, 0.07132000000000004, 0.0]]
mp-19154 | Ba(FeO2)2 | 28 | 4.506893 | 461.3138 | Full Formula (Ba4 Fe8 O16) Reduced Formula: Ba(FeO2)2 abc : 10.633180 10.633180 5.506615 angles: 90.000000 90.000000 132.188097 pbc : True True True Sites (28) # SP a b c magmom --- ---- -------- -------- -------- -------- 0 Ba 0.619916 0.380084 0.275587 0.007 1 Ba 0.380084 0.619916 0.775587 0.007 2 Ba 0.130179 0.869821 0.242747 0.021 3 Ba 0.869821 0.130179 0.742746 0.021 4 Fe 0.918331 0.498554 0.747386 4.299 5 Fe 0.081669 0.501446 0.247386 4.3 6 Fe 0.501446 0.081669 0.747386 4.3 7 Fe 0.498554 0.918331 0.247386 4.299 8 Fe 0.763804 0.675923 0.768531 4.299 9 Fe 0.236196 0.324077 0.268531 4.299 10 Fe 0.324077 0.236196 0.768531 4.299 11 Fe 0.675923 0.763804 0.268531 4.299 12 O 0.282695 0.717305 0.14174 0.284 13 O 0.717305 0.282695 0.64174 0.284 14 O 0.449116 0.550884 0.256075 0.284 15 O 0.550884 0.449116 0.756075 0.284 16 O 0.921215 0.503423 0.094319 0.257 17 O 0.078785 0.496577 0.594319 0.257 18 O 0.496577 0.078785 0.094319 0.257 19 O 0.503423 0.921215 0.594319 0.257 20 O 0.921306 0.668232 0.621739 0.268 21 O 0.078694 0.331768 0.121739 0.268 22 O 0.331768 0.078694 0.621739 0.268 23 O 0.668232 0.921306 0.121739 0.268 24 O 0.739639 0.81642 0.602451 0.262 25 O 0.260361 0.18358 0.102451 0.262 26 O 0.18358 0.260361 0.602451 0.263 27 O 0.81642 0.739639 0.102451 0.263 | 0.8271156 | [0.0, -1.0, -0.0] | [[0.0, 0.0, 0.0, 0.0, -0.023220112191736756, 0.0], [0.0, 0.0, 0.0, 0.0, 0.0, 0.0], [0.04314300945779547, -0.11396300945759502, 0.8180899999999982, 0.0, 0.0, 0.0]]
mp-19241 | BaNiO3 | 10 | 5.928569 | 136.6949 | Full Formula (Ba2 Ni2 O6) Reduced Formula: BaNiO3 abc : 5.718906 5.718906 4.826092 angles: 90.000000 90.000000 120.000001 pbc : True True True Sites (10) # SP a b c magmom --- ---- -------- -------- -------- -------- 0 Ba 0.666667 0.333333 0.749738 -0 1 Ba 0.333333 0.666667 0.249738 -0 2 Ni 0 0 0.488317 -0.009 3 Ni 0 0 0.988317 -0.009 4 O 0.853563 0.146437 0.238149 0.003 5 O 0.707126 0.853563 0.738149 0.003 6 O 0.146437 0.292874 0.738149 0.003 7 O 0.853563 0.707126 0.238149 0.003 8 O 0.146437 0.853563 0.738149 0.003 9 O 0.292874 0.146437 0.238149 0.003 | 17.82596 | [0.0, -3.0, -1.0] | [[0.0, 0.0, 0.0, 0.0, 0.03949000444924588, 0.0], [0.0, 0.0, 0.0, 0.039489995305312345, 0.0, 0.0], [4.320180500170259, 4.320179499829947, 16.74625, 0.0, 0.0, 0.0]]
mp-19267 | BaMnO3 | 30 | 5.419064 | 441.7366 | Full Formula (Ba6 Mn6 O18) Reduced Formula: BaMnO3 abc : 10.054632 10.054632 5.045456 angles: 90.000000 90.000000 120.000001 pbc : True True True Sites (30) # SP a b c magmom --- ---- -------- -------- -------- -------- 0 Ba 0.666 0.666 0.737547 0.001 1 Ba 0 0.666 0.237547 0.001 2 Ba 0.666 0 0.237547 0.001 3 Ba 0.334 0 0.737547 0.001 4 Ba 0 0.334 0.737547 0.001 5 Ba 0.334 0.334 0.237547 0.001 6 Mn 0.333333 0.666667 0.909545 3.112 7 Mn 0.666667 0.333333 0.409545 3.112 8 Mn 0.333333 0.666667 0.409545 3.112 9 Mn 0.666667 0.333333 0.909545 3.112 10 Mn 0 0 0.576677 3.112 11 Mn 0 0 0.076677 3.112 12 O 0.332976 0.813593 0.156679 -0.052 13 O 0.186407 0.519383 0.156679 -0.052 14 O 0.480617 0.667024 0.156679 -0.052 15 O 0.519383 0.332976 0.656679 -0.052 16 O 0.667024 0.186407 0.656679 -0.052 17 O 0.813593 0.480617 0.656679 -0.052 18 O 0.332976 0.519383 0.656679 -0.052 19 O 0.813593 0.332976 0.156679 -0.052 20 O 0.519383 0.186407 0.156679 -0.052 21 O 0.480617 0.813593 0.656679 -0.052 22 O 0.186407 0.667024 0.656679 -0.052 23 O 0.667024 0.480617 0.156679 -0.052 24 O 0 0.147116 0.32984 -0.053 25 O 0.852884 0 0.82984 -0.053 26 O 0.147116 0.147116 0.82984 -0.053 27 O 0.852884 0.852884 0.32984 -0.053 28 O 0.147116 0 0.32984 -0.053 29 O 0 0.852884 0.82984 -0.053 | 1.080232 | [0.0, -1.0, 0.0] | [[0.0, 0.0, 0.0, 0.0, 0.06480000068103534, 0.0], [0.0, 0.0, 0.0, 0.06479999931643764, 0.0, 0.0], [0.3628350038176095, 0.36283499617681, 0.9505800000000003, 0.0, 0.0, 0.0]]
mp-19376 | TiMnO3 | 20 | 4.492853 | 222.9449 | Full Formula (Ti4 Mn4 O12) Reduced Formula: TiMnO3 abc : 5.255277 7.656369 5.558799 angles: 85.398789 90.000506 90.000102 pbc : True True True Sites (20) # SP a b c magmom --- ---- -------- -------- -------- -------- 0 Ti 0.000368 0.994305 0.990122 0.029 1 Ti 0.500357 0.494388 0.489995 -0.028 2 Ti 0.999623 0.494304 0.990121 0.029 3 Ti 0.499644 0.99439 0.489998 -0.028 4 Mn 0.999959 0.216526 0.434281 -4.602 5 Mn 4.7e-05 0.716527 0.434284 -4.602 6 Mn 0.499951 0.716255 0.933774 4.602 7 Mn 0.500035 0.216255 0.933782 4.602 8 O 0.301445 0.575573 0.226032 -0.009 9 O 0.801395 0.075557 0.726022 0.009 10 O 0.687677 0.462356 0.8381 0.018 11 O 0.187649 0.962385 0.338106 -0.018 12 O 0.812349 0.462384 0.338106 -0.018 13 O 0.312318 0.962357 0.838099 0.018 14 O 0.113276 0.263316 0.035763 -0.007 15 O 0.613337 0.76334 0.535807 0.007 16 O 0.886718 0.763316 0.035763 -0.007 17 O 0.386659 0.263339 0.535807 0.007 18 O 0.1986 0.575557 0.726022 0.009 19 O 0.698593 0.075571 0.226016 -0.009 | 3.810595 | [0.0, -0.0, -1.0] | [[0.0, 0.0, 0.0, 0.0, 2.4858753280588206, -1.1883250791083324], [-1.1883250791083324, 1.1883247626083848, 0.0, 2.485874665967497, 0.0, 0.0], [1.4457001925249529, 1.4456998074752516, 3.215670000000001, 0.0, 0.0, 0.0]]
mp-19842 | CaFeO2 | 4 | 4.101654 | 51.78866 | Full Formula (Ca1 Fe1 O2) Reduced Formula: CaFeO2 abc : 4.003489 4.003489 3.231152 angles: 90.000000 90.000000 90.000000 pbc : True True True Sites (4) # SP a b c magmom --- ---- --- --- --- -------- 0 Ca 0.5 0.5 0.5 -0.003 1 Fe 0 0 0 3.756 2 O 0 0.5 0 0.08 3 O 0.5 0 0 0.119 | 0 | [1.0, 0.0, 0.0] | [[0.0, 0.0, 0.0, 0.0, 0.0, 0.0], [0.0, 0.0, 0.0, 0.0, 0.0, 0.0], [0.0, 0.0, 0.0, 0.0, 0.0, 0.0]]
mp-19957 | LaGeBO5 | 24 | 5.033161 | 299.2571 | Full Formula (La3 Ge3 B3 O15) Reduced Formula: LaGeBO5 abc : 7.065245 7.065245 6.922444 angles: 90.000000 90.000000 120.000010 pbc : True True True Sites (24) # SP a b c magmom --- ---- -------- -------- -------- -------- 0 La 0.411373 0.409617 0.668261 0 1 La 0.998244 0.588627 0.334928 0 2 La 0.590383 0.001756 0.001594 0 3 Ge 0.416964 0.420813 0.167943 0 4 Ge 0.003849 0.583036 0.83461 0 5 Ge 0.579187 0.996151 0.501276 0 6 B 0.898754 0.885296 0.641709 -0 7 B 0.986542 0.101246 0.308376 -0 8 B 0.114704 0.013458 0.975042 -0 9 O 0.154788 0.542865 0.656806 -0 10 O 0.388077 0.845212 0.323472 -0 11 O 0.457135 0.611923 0.990139 -0 12 O 0.055893 0.042977 0.778883 -0 13 O 0.957023 0.012916 0.112216 -0 14 O 0.987084 0.944107 0.445549 -0 15 O 0.348101 0.192036 0.011198 0 16 O 0.807964 0.156064 0.344531 0 17 O 0.843936 0.651899 0.677864 0 18 O 0.185594 0.327718 0.327145 0 19 O 0.672282 0.857876 0.660478 0 20 O 0.142124 0.814406 0.993812 0 21 O 0.613629 0.471566 0.342223 0 22 O 0.528434 0.142064 0.675556 0 23 O 0.857936 0.386371 0.008889 0 | 0.3448412 | [-1.0, 0.0, -0.0] | [[-0.22610500118109478, 0.22610499960066568, 0.0, 0.12805999893502726, 0.013035000093023552, -0.007045009262192696], [-0.007045009262192689, 0.007044972231065652, 0.0, 0.013034999935546368, -0.1280600010649727, 0.22610499960066568], [0.17765000104369277, 0.17764999889748478, -0.01716999999999999, 0.0, 0.0, 0.0]]
mp-20199 | PPbS3 | 20 | 4.538092 | 489.3973 | Full Formula (P4 Pb4 S12) Reduced Formula: PPbS3 abc : 7.607503 6.804005 11.477267 angles: 55.465961 90.000000 90.000000 pbc : True True True Sites (20) # SP a b c magmom --- ---- -------- -------- -------- -------- 0 P 0.391558 0.370967 0.065573 -0 1 P 0.108442 0.370967 0.565573 -0 2 P 0.608442 0.629033 0.934427 -0 3 P 0.891558 0.629033 0.434427 -0 4 Pb 0.877237 0.282095 0.25122 0 5 Pb 0.377237 0.717905 0.24878 0 6 Pb 0.122763 0.717905 0.74878 0 7 Pb 0.622763 0.282095 0.75122 0 8 S 0.80765 0.774273 0.538676 0 9 S 0.799441 0.413402 0.939173 0 10 S 0.700559 0.413402 0.439173 0 11 S 0.30765 0.225727 0.961324 0 12 S 0.495352 0.132891 0.259802 0 13 S 0.004648 0.132891 0.759802 0 14 S 0.200559 0.586598 0.060827 0 15 S 0.19235 0.225727 0.461324 0 16 S 0.504648 0.867109 0.740198 0 17 S 0.299441 0.586598 0.560827 0 18 S 0.995352 0.867109 0.240198 0 19 S 0.69235 0.774273 0.038676 0 | 0 | [1.0, 0.0, 0.0] | [[0.0, 0.0, 0.0, 0.0, 0.0, 0.0], [0.0, 0.0, 0.0, 0.0, 0.0, 0.0], [0.0, 0.0, 0.0, 0.0, 0.0, 0.0]]
mp-20261 | Mn(GaSe2)2 | 7 | 4.726732 | 179.2458 | Full Formula (Mn1 Ga2 Se4) Reduced Formula: Mn(GaSe2)2 abc : 6.814006 6.814006 6.814006 angles: 130.400905 130.400905 72.766661 pbc : True True True Sites (7) # SP a b c magmom --- ---- -------- -------- -------- -------- 0 Mn 0 0 0 4.209 1 Ga 0.5 0.5 0 0.04 2 Ga 0.25 0.75 0.5 0.036 3 Se 0.400393 0.886889 0.019392 0.036 4 Se 0.113111 0.132504 0.513504 0.033 5 Se 0.618999 0.599607 0.486496 0.036 6 Se 0.867496 0.381001 0.980608 0.037 | 0.09723817 | [0.0, 0.0, 1.0] | [[0.0, 0.0, 0.0, 0.02027500000000004, 0.04056, 0.0], [0.0, 0.0, 0.0, -0.04056, 0.02027500000000004, 0.0], [0.001655, -0.001655, 0.0, 0.0, 0.0, 0.09721]]
mp-20337 | ZrPbO3 | 5 | 7.533523 | 76.35838 | Full Formula (Zr1 Pb1 O3) Reduced Formula: ZrPbO3 abc : 4.276791 4.276791 4.176356 angles: 90.000000 90.000000 91.634838 pbc : True True True Sites (5) # SP a b c magmom --- ---- -------- -------- --- -------- 0 Zr 0.506883 0.493117 0.5 0 1 Pb 0.945022 0.054978 0 -0 2 O 0.032034 0.436846 0.5 -0 3 O 0.563154 0.967966 0.5 -0 4 O 0.559906 0.440094 0 -0 | 2.707141 | [0.0, 1.0, 0.0] | [[0.0, 0.0, 0.0, 0.0, 0.0, 1.16653], [-1.57219, -2.1964900000000003, 0.17961999999999992, 0.0, 0.0, 0.0], [0.0, 0.0, 0.0, 0.0, 0.0, 0.0]]
mp-20790 | InPS4 | 6 | 2.947428 | 154.3969 | Full Formula (In1 P1 S4) Reduced Formula: InPS4 abc : 6.175250 6.175250 6.175250 angles: 124.273865 124.273865 82.744261 pbc : True True True Sites (6) # SP a b c magmom --- ---- -------- -------- -------- -------- 0 In 0 0 0 -0 1 P 0.75 0.25 0.5 0 2 S 0.636768 0.1735 0.073869 0 3 S 0.099632 0.562899 0.926131 0 4 S 0.437101 0.363232 0.536733 0 5 S 0.8265 0.900368 0.463267 0 | 0.2744442 | [0.0, 0.0, 1.0] | [[0.0, 0.0, 0.0, 0.026320000000000007, -0.005765000000000005, 0.0], [0.0, 0.0, 0.0, 0.005765000000000005, 0.026320000000000007, 0.0], [-0.16603999999999997, 0.16604, 0.0, 0.0, 0.0, -0.14206000000000005]]
mp-21097 | KLaGeSe4 | 14 | 4.301497 | 437.3679 | Full Formula (K2 La2 Ge2 Se8) Reduced Formula: KLaGeSe4 abc : 7.125784 6.999672 9.201137 angles: 72.364822 90.000000 90.000000 pbc : True True True Sites (14) # SP a b c magmom --- ---- -------- -------- -------- -------- 0 K 0.491658 0.258039 0.936626 0 1 K 0.991658 0.741961 0.063374 0 2 La 0.502935 0.233104 0.445866 -0 3 La 0.002935 0.766896 0.554134 -0 4 Ge 0.47093 0.78259 0.317169 0 5 Ge 0.97093 0.21741 0.682831 0 6 Se 0.917733 0.418322 0.425426 0 7 Se 0.417733 0.581678 0.574574 0 8 Se 0.744838 0.987419 0.283605 0 9 Se 0.244838 0.012581 0.716395 0 10 Se 0.727859 0.971074 0.730522 0 11 Se 0.227859 0.028926 0.269478 0 12 Se 0.467426 0.582063 0.153187 0 13 Se 0.967426 0.417937 0.846813 0 | 0.2736167 | [0.0, -4.0, -1.0] | [[0.0, 0.0, 0.0, 0.040612306066677165, 0.0, 0.0], [-0.008212518839291374, -0.22741, -0.15112748116070865, 0.0, -0.015615805652190104, 0.0], [0.0, 0.0, 0.0, -0.010878324951962635, 0.0, 0.0027723060666771633]]
mp-21266 | BPPbO5 | 24 | 5.543477 | 295.6378 | Full Formula (B3 P3 Pb3 O15) Reduced Formula: BPPbO5 abc : 7.014231 7.014231 6.938558 angles: 90.000000 90.000000 120.000005 pbc : True True True Sites (24) # SP a b c magmom --- ---- -------- -------- -------- -------- 0 B 0.098142 0.098142 0 0 1 B 0 0.901858 0.666667 0 2 B 0.901858 0 0.333333 0 3 P 0.600023 0.600023 0.5 -0 4 P 0 0.399977 0.166667 -0 5 P 0.399977 0 0.833333 -0 6 Pb 0.610534 0.610534 0 -0 7 Pb 0 0.389466 0.666667 -0 8 Pb 0.389466 0 0.333333 -0 9 O 0.860993 0.442573 0.02449 -0 10 O 0.557427 0.41842 0.357823 -0 11 O 0.58158 0.139007 0.691157 -0 12 O 0.957432 0 0.833333 -0 13 O 0 0.957432 0.166667 -0 14 O 0.042568 0.042568 0.5 0 15 O 0.331475 0.145766 0.962008 -0 16 O 0.854234 0.185709 0.295342 -0 17 O 0.814291 0.668525 0.628675 -0 18 O 0.185709 0.854234 0.704658 -0 19 O 0.668525 0.814291 0.371325 -0 20 O 0.145766 0.331475 0.037992 -0 21 O 0.442573 0.860993 0.97551 -0 22 O 0.139007 0.58158 0.308843 -0 23 O 0.41842 0.557427 0.642177 -0 | 0.4913723 | [-1.0, 0.0, 0.0] | [[0.34466002689630937, -0.3446599910366438, 0.0, 0.06217500000000001, 0.0, 0.0], [0.0, 0.0, 0.0, 0.0, -0.06217500000000001, -0.34465999103664385], [0.0, 0.0, 0.0, 0.0, 0.0, 0.0]]
mp-22576 | Mn(SbO3)2 | 54 | 5.894905 | 666.6846 | Full Formula (Mn6 Sb12 O36) Reduced Formula: Mn(SbO3)2 abc : 8.949084 9.612409 8.949088 angles: 90.000142 119.999954 90.000103 pbc : True True True Sites (54) # SP a b c magmom --- ---- -------- -------- -------- -------- 0 Mn 0.633089 0.500003 0.999999 -4.646 1 Mn 1e-06 0.999998 0.633098 -4.645 2 Mn 0 0.499996 0.633099 -4.644 3 Mn 0.366867 2e-06 0.366869 4.644 4 Mn 0.36687 0.499992 0.366873 4.645 5 Mn 0.633142 9e-06 4e-06 4.646 6 Sb 0 2e-06 1e-06 0.002 7 Sb 0 0.499998 0 -0.002 8 Sb 0.333334 0.245461 0.666667 0.001 9 Sb 0.333334 0.745461 0.666668 -0.001 10 Sb 0.666667 0.254539 0.333335 -0.001 11 Sb 0.666668 0.754539 0.333335 0.001 12 Sb 0.305014 0.25 2e-06 0 13 Sb 0.305012 0.75 0 0 14 Sb 0.694987 0.25 0.694987 -0 15 Sb 0.694988 0.75 0.694988 -0.001 16 Sb 1e-06 0.25 0.305016 0 17 Sb 1e-06 0.75 0.305015 0.001 18 O 0.224624 0.358606 0.77902 -0.003 19 O 0.224635 0.858598 0.779026 -0.01 20 O 0.554394 0.358603 0.775375 -0.002 21 O 0.554392 0.858597 0.77537 0.011 22 O 0.220985 0.358606 0.445604 -0 23 O 0.220983 0.8586 0.445607 0.004 24 O 0.775376 0.141395 0.554396 0 25 O 0.775373 0.641397 0.554393 -0.004 26 O 0.445604 0.141397 0.220984 0.003 27 O 0.445608 0.641402 0.22098 0.01 28 O 0.779018 0.141397 0.224624 0.002 29 O 0.779026 0.641402 0.224636 -0.011 30 O 0.471972 0.134633 0.589085 0.005 31 O 0.471976 0.634637 0.589092 0.011 32 O 0.117116 0.134633 0.528027 -0.002 33 O 0.117116 0.634633 0.528026 -0.007 34 O 0.410914 0.134633 0.882888 0.004 35 O 0.410902 0.634639 0.882881 -0.011 36 O 0.528026 0.365366 0.117117 -0.004 37 O 0.528025 0.865361 0.117119 0.011 38 O 0.589084 0.365371 0.471974 0.002 39 O 0.589086 0.865365 0.471974 0.007 40 O 0.882886 0.365369 0.410913 -0.005 41 O 0.88288 0.865361 0.410903 -0.011 42 O 0.889789 0.381924 0.103313 -0.007 43 O 0.889793 0.881922 0.103314 0.01 44 O 0.213525 0.381926 0.110219 0.005 45 O 0.213524 0.881922 0.110214 0.008 46 O 0.896693 0.381926 0.786479 -0.007 47 O 0.89669 0.881923 0.786483 -0.008 48 O 0.110216 0.118075 0.213521 0.007 49 O 0.110212 0.618078 0.213524 0.008 50 O 0.103309 0.118074 0.88979 -0.005 51 O 0.103314 0.618078 0.889789 -0.008 52 O 0.786479 0.118076 0.896694 0.007 53 O 0.78648 0.618079 0.896688 -0.01 | 0.1153388 | [-1.0, 0.0, -0.0] | [[0.08153500077735301, -0.08153499974117887, 0.0, -0.0026699999999999988, 0.0, 0.0], [0.0, 0.0, 0.0, 0.0, 0.002669999999999999, -0.08153499974117888], [0.0, 0.0, 0.0, 0.0, 0.0, 0.0]]
mp-22909 | ZnCl2 | 6 | 2.755305 | 164.3059 | Full Formula (Zn2 Cl4) Reduced Formula: ZnCl2 abc : 6.517489 6.517489 6.517489 angles: 128.644960 128.644960 75.582522 pbc : True True True Sites (6) # SP a b c magmom --- ---- -------- -------- -------- -------- 0 Zn 0 0 0 -0 1 Zn 0.75 0.25 0.5 -0 2 Cl 0.375 0.352427 0.477427 -0 3 Cl 0.647573 0.125 0.022573 -0 4 Cl 0.102427 0.625 0.977427 -0 5 Cl 0.875 0.897573 0.522573 -0 | 0.11106 | [0.0, 0.0, 1.0] | [[0.0, 0.0, 0.0, 0.02390500000000001, 0.0, 0.0], [0.0, 0.0, 0.0, 0.0, 0.02390500000000001, 0.0], [0.0, 0.0, 0.0, 0.0, 0.0, 0.11105999999999995]]
mp-22913 | CuBr | 2 | 5.147662 | 46.27428 | Full Formula (Cu1 Br1) Reduced Formula: CuBr abc : 4.029813 4.029813 4.029813 angles: 60.000000 60.000000 60.000000 pbc : True True True Sites (2) # SP a b c magmom --- ---- ---- ---- ---- -------- 0 Cu 0.25 0.25 0.25 -0 1 Br 0 0 0 0 | 0.3109467 | [1.0, 0.0, 0.0] | [[0.0, 0.0, 0.0, -0.31094666666666604, 0.0, 0.0], [0.0, 0.0, 0.0, 0.0, -0.31094666666666604, 0.0], [0.0, 0.0, 0.0, 0.0, 0.0, -0.31094666666666604]]
mp-22914 | CuCl | 2 | 4.165254 | 39.46739 | Full Formula (Cu1 Cl1) Reduced Formula: CuCl abc : 3.821652 3.821652 3.821652 angles: 60.000000 60.000000 60.000000 pbc : True True True Sites (2) # SP a b c magmom --- ---- ---- ---- ---- -------- 0 Cu 0 0 0 0 1 Cl 0.25 0.25 0.25 0 | 0.8857626 | [-1.0, -0.0, -1.0] | [[0.0, 0.0, 0.0, 0.8853507283671967, 0.0, 0.0], [0.0, 0.0, 0.0, 0.0, 0.8853507283671966, 0.0], [0.0, 0.0, 0.0, 0.0, 0.0, 0.8853507283671964]]
mp-2293 | MnSe | 2 | 4.22894 | 52.57651 | Full Formula (Mn1 Se1) Reduced Formula: MnSe abc : 4.205028 4.205028 4.205028 angles: 60.000000 60.000000 60.000000 pbc : True True True Sites (2) # SP a b c magmom --- ---- ---- ---- ---- -------- 0 Mn 0 0 0 4.374 1 Se 0.75 0.75 0.75 0.095 | 0.26945 | [1.0, 0.0, 0.0] | [[0.0, 0.0, 0.0, -0.2694499999999999, 0.0, 0.0], [0.0, 0.0, 0.0, 0.0, -0.2694499999999999, 0.0], [0.0, 0.0, 0.0, 0.0, 0.0, -0.2694499999999999]]
mp-22988 | CsGeCl3 | 5 | 3.082235 | 168.037 | Full Formula (Cs1 Ge1 Cl3) Reduced Formula: CsGeCl3 abc : 5.518274 5.518274 5.518274 angles: 89.844002 89.844002 89.844001 pbc : True True True Sites (5) # SP a b c magmom --- ---- -------- -------- -------- -------- 0 Cs 0.999926 0.999926 0.999926 0 1 Ge 0.513238 0.513238 0.513238 -0 2 Cl 0.949394 0.496721 0.496721 -0 3 Cl 0.496721 0.496721 0.949394 -0 4 Cl 0.496721 0.949394 0.496721 -0 | 0.6347444 | [0.0, 0.0, -1.0] | [[0.0, 0.0, 0.0, 0.0, -0.26191999495630947, -0.10335999901453452], [-0.1033599990145345, 0.10336000295792262, 0.0, -0.2619200049490744, 0.0, 0.0], [-0.2806499946463247, -0.2806500053536761, -0.49535000000000007, 0.0, 0.0, 0.0]]
mp-23011 | RbClO3 | 5 | 2.932751 | 95.64282 | Full Formula (Rb1 Cl1 O3) Reduced Formula: RbClO3 abc : 4.597086 4.597086 4.597086 angles: 83.967663 83.967663 83.967660 pbc : True True True Sites (5) # SP a b c magmom --- ---- -------- -------- -------- -------- 0 Rb 0.974797 0.974797 0.974797 -0 1 Cl 0.488709 0.488709 0.488709 -0 2 O 0.81599 0.422252 0.422252 0 3 O 0.422252 0.422252 0.81599 0 4 O 0.422252 0.81599 0.422252 0 | 0.4631676 | [-0.0, 0.0, -1.0] | [[0.0, 0.0, 0.0, 0.0, 0.14506500107526138, -0.08709500032066717], [-0.08709500032066717, 0.08709499904020382, 0.0, 0.14506499894252797, 0.0, 0.0], [0.10222000075141495, 0.10221999924858513, 0.4400300000000001, 0.0, 0.0, 0.0]]
mp-23063 | Ba4Cl6O | 22 | 3.778338 | 683.8676 | Full Formula (Ba8 Cl12 O2) Reduced Formula: Ba4Cl6O abc : 10.127479 10.127479 7.699078 angles: 90.000000 90.000000 120.000004 pbc : True True True Sites (22) # SP a b c magmom --- ---- -------- -------- -------- -------- 0 Ba 0.666667 0.333333 0.930294 0 1 Ba 0.333333 0.666667 0.430294 0 2 Ba 0.804412 0.608823 0.495524 -0 3 Ba 0.195588 0.804412 0.995524 -0 4 Ba 0.608823 0.804412 0.995524 0 5 Ba 0.391177 0.195588 0.495524 0 6 Ba 0.804412 0.195588 0.495524 -0 7 Ba 0.195588 0.391177 0.995524 -0 8 Cl 0.531337 0.468663 0.212063 -0 9 Cl 0.062674 0.531337 0.712063 -0 10 Cl 0.468663 0.937326 0.712063 -0 11 Cl 0.531337 0.062674 0.212063 -0 12 Cl 0.937326 0.468663 0.212063 -0 13 Cl 0.468663 0.531337 0.712063 -0 14 Cl 0.145503 0.291006 0.391118 -0 15 Cl 0.854497 0.145503 0.891118 -0 16 Cl 0.291006 0.145503 0.891118 -0 17 Cl 0.708994 0.854497 0.391118 -0 18 Cl 0.145503 0.854497 0.391118 -0 19 Cl 0.854497 0.708994 0.891118 -0 20 O 0.666667 0.333333 0.598689 -0 21 O 0.333333 0.666667 0.098689 -0 | 0.2348914 | [0.0, -1.0, -1.0] | [[0.0, 0.0, 0.0, 0.0, -0.07603500078632845, 0.0], [0.0, 0.0, 0.0, -0.07603499922077557, 0.0, 0.0], [-0.0670200006899677, -0.06701999931003273, 0.21492, 0.0, 0.0, 0.0]]
mp-23558 | Ag2BiO3 | 24 | 8.217745 | 382.0813 | Full Formula (Ag8 Bi4 O12) Reduced Formula: Ag2BiO3 abc : 6.160400 6.349772 9.767620 angles: 90.000000 90.000000 90.000000 pbc : True True True Sites (24) # SP a b c magmom --- ---- -------- -------- -------- -------- 0 Ag 0.970546 0.751547 0.251954 0 1 Ag 0.746591 0.000382 0.496422 0 2 Ag 0.246591 0.499618 0.996422 0 3 Ag 0.753409 0.500382 0.996422 0 4 Ag 0.529454 0.251547 0.751954 0 5 Ag 0.470546 0.748453 0.751954 0 6 Ag 0.029454 0.248453 0.251954 0 7 Ag 0.253409 0.999618 0.496422 0 8 Bi 0 0 0.896741 -0 9 Bi 0.5 0.5 0.396741 -0 10 Bi 0 0.5 0.604156 -0 11 Bi 0.5 0 0.104156 -0 12 O 0.891076 0.223088 0.744859 0.001 13 O 0.108924 0.776912 0.744859 0.001 14 O 0.608924 0.723088 0.244859 0.001 15 O 0.391076 0.276912 0.244859 0.001 16 O 0.69474 0.819387 0.932871 0 17 O 0.30526 0.180613 0.932871 0 18 O 0.80526 0.319387 0.432871 0 19 O 0.19474 0.680613 0.432871 0 20 O 0.323321 0.316247 0.558375 0 21 O 0.823321 0.183753 0.058375 0 22 O 0.176679 0.816247 0.058375 0 23 O 0.676679 0.683753 0.558375 0 | 1.399796 | [0.0, 1.0, 0.0] | [[0.0, 0.0, 0.0, 0.0, 0.0, -0.37494], [0.33283, -1.3259, -0.30107, 0.0, 0.0, 0.0], [0.0, 0.0, 0.0, 0.11689, 0.0, 0.0]]
mp-23576 | CsSbClF3 | 24 | 3.85684 | 597.7907 | Full Formula (Cs4 Sb4 Cl4 F12) Reduced Formula: CsSbClF3 abc : 9.269825 9.269825 9.269825 angles: 115.035058 115.035058 98.838772 pbc : True True True Sites (24) # SP a b c magmom --- ---- -------- -------- -------- -------- 0 Cs 0.695887 0.695887 0 -0 1 Cs 0.75 0.25 0.5 0 2 Cs 0.25 0.75 0.5 0 3 Cs 0.304113 0.304113 0 0 4 Sb 0.745647 0.166492 0 -0 5 Sb 0.166492 0.745647 0 -0 6 Sb 0.833508 0.833508 0.579155 -0 7 Sb 0.254353 0.254353 0.420845 -0 8 Cl 0.5 0.789965 0.289965 0 9 Cl 0.789965 0.5 0.289965 0 10 Cl 0.210035 0.5 0.710035 0 11 Cl 0.5 0.210035 0.710035 0 12 F 0.892861 0.087883 0.747651 -0 13 F 0.340233 0.14521 0.252349 -0 14 F 0.087883 0.892861 0.747651 -0 15 F 0.85479 0.107139 0.195022 0 16 F 0.912116 0.659767 0.804978 -0 17 F 0.107139 0.85479 0.195022 0 18 F 0.659767 0.912116 0.804978 -0 19 F 0.465207 0.465207 0.556561 -0 20 F 0.908646 0.908646 0.443439 -0 21 F 0.091354 0.534793 0 -0 22 F 0.534793 0.091354 0 -0 23 F 0.14521 0.340233 0.252349 -0 | 0.38539 | [0.0, 1.0, 0.0] | [[0.0, 0.0, 0.0, -0.38539, 0.0, 0.0], [0.0, 0.0, 0.0, 0.0, -0.38539, 0.0], [0.0, 0.0, 0.0, 0.0, 0.0, -0.0021200000000000004]]
mp-23651 | Na4Al3Ge3IO12 | 46 | 2.945362 | 800.2543 | Full Formula (Na8 Al6 Ge6 I2 O24) Reduced Formula: Na4Al3Ge3IO12 abc : 9.284161 9.284161 9.284161 angles: 90.000000 90.000000 90.000000 pbc : True True True Sites (46) # SP a b c magmom --- ---- -------- -------- -------- -------- 0 Na 0.193065 0.193065 0.193065 -0 1 Na 0.306935 0.693065 0.306935 -0 2 Na 0.306935 0.306935 0.693065 -0 3 Na 0.693065 0.306935 0.306935 -0 4 Na 0.806935 0.806935 0.193065 -0 5 Na 0.193065 0.806935 0.806935 -0 6 Na 0.806935 0.193065 0.806935 -0 7 Na 0.693065 0.693065 0.693065 -0 8 Al 0.5 0.25 0 0 9 Al 0 0.5 0.25 0 10 Al 0 0.5 0.75 0 11 Al 0.25 0 0.5 0 12 Al 0.75 0 0.5 0 13 Al 0.5 0.75 0 0 14 Ge 0.75 0.5 0 0 15 Ge 0 0.75 0.5 0 16 Ge 0.25 0.5 0 0 17 Ge 0.5 0 0.75 0 18 Ge 0.5 0 0.25 0 19 Ge 0 0.25 0.5 0 20 I 0.5 0.5 0.5 0 21 I 0 0 0 0 22 O 0.646676 0.937247 0.646976 -0 23 O 0.646676 0.062753 0.353024 -0 24 O 0.937247 0.646976 0.646676 -0 25 O 0.062753 0.646976 0.353324 -0 26 O 0.646976 0.646676 0.937247 -0 27 O 0.353024 0.353324 0.937247 -0 28 O 0.853324 0.853024 0.437247 -0 29 O 0.853324 0.146976 0.562753 -0 30 O 0.146676 0.853024 0.562753 -0 31 O 0.146976 0.562753 0.853324 -0 32 O 0.562753 0.146676 0.853024 -0 33 O 0.562753 0.853324 0.146976 -0 34 O 0.853024 0.437247 0.853324 -0 35 O 0.437247 0.853324 0.853024 -0 36 O 0.853024 0.562753 0.146676 -0 37 O 0.146976 0.437247 0.146676 -0 38 O 0.437247 0.146676 0.146976 -0 39 O 0.353024 0.646676 0.062753 -0 40 O 0.646976 0.353324 0.062753 -0 41 O 0.937247 0.353024 0.353324 -0 42 O 0.062753 0.353024 0.646676 -0 43 O 0.353324 0.062753 0.646976 -0 44 O 0.146676 0.146976 0.437247 -0 45 O 0.353324 0.937247 0.353024 -0 | 0.23996 | [1.0, 0.0, 0.0] | [[0.0, 0.0, 0.0, 0.23995999999999998, 0.0, 0.0], [0.0, 0.0, 0.0, 0.0, 0.23995999999999998, 0.0], [0.0, 0.0, 0.0, 0.0, 0.0, 0.23995999999999998]]
mp-23771 | SmH3(CO2)3 | 13 | 3.570679 | 132.7306 | Full Formula (Sm1 H3 C3 O6) Reduced Formula: SmH3(CO2)3 abc : 6.278693 6.278693 6.278693 angles: 115.445661 115.445661 115.445651 pbc : True True True Sites (13) # SP a b c magmom --- ---- -------- -------- -------- -------- 0 Sm 0.841006 0.841006 0.841006 0 1 H 0.466382 0.982503 0.466383 0 2 H 0.466382 0.466383 0.982503 0 3 H 0.982503 0.466382 0.466382 0 4 C 0.687983 0.22766 0.22766 0 5 C 0.22766 0.687983 0.22766 0 6 C 0.22766 0.22766 0.687983 0 7 O 0.249408 0.503259 0.249408 -0 8 O 0.556128 0.954493 0.954493 -0 9 O 0.954493 0.954493 0.556128 -0 10 O 0.503259 0.249408 0.249408 -0 11 O 0.249408 0.249408 0.503259 -0 12 O 0.954493 0.556128 0.954493 -0 | 0.3025698 | [-0.0, 1.0, 0.0] | [[0.0, 0.0, 0.0, 0.0, -0.14048999889862138, -0.1894874992647287], [-0.1894874992647286, 0.18948750220682323, 0.0, -0.14049000107995202, 0.0, 0.0], [0.07177999944275079, 0.0717800005572492, -0.2077299999999999, 0.0, 0.0, 0.0]]
mp-23837 | NdH3(CO2)3 | 13 | 3.403843 | 136.2516 | Full Formula (Nd1 H3 C3 O6) Reduced Formula: NdH3(CO2)3 abc : 6.328764 6.328764 6.328764 angles: 115.422302 115.422302 115.422300 pbc : True True True Sites (13) # SP a b c magmom --- ---- -------- -------- -------- -------- 0 Nd 0.86041 0.86041 0.86041 0 1 H 0.722904 0.239027 0.239027 -0 2 H 0.239027 0.239027 0.722904 -0 3 H 0.239027 0.722904 0.239027 -0 4 C 0.474366 0.014839 0.474366 -0 5 C 0.014839 0.474366 0.474366 -0 6 C 0.474366 0.474366 0.014839 -0 7 O 0.147296 0.745708 0.745708 -0 8 O 0.450228 0.195795 0.450228 -0 9 O 0.450228 0.450228 0.195795 -0 10 O 0.745708 0.147296 0.745708 -0 11 O 0.745708 0.745708 0.147296 -0 12 O 0.195795 0.450228 0.450228 -0 | 0.2888659 | [-0.0, -0.0, -1.0] | [[0.0, 0.0, 0.0, 0.0, 0.15118999672476668, 0.1740474981290868], [0.17404749812908688, -0.17404750561639612, 0.0, 0.15119000322877366, 0.0, 0.0], [-0.045619999018741995, -0.04562000098125818, 0.23376999999999992, 0.0, 0.0, 0.0]]
mp-23996 | BeH8SO8 | 36 | 1.662901 | 353.7687 | Full Formula (Be2 H16 S2 O16) Reduced Formula: BeH8SO8 abc : 7.904315 7.904315 7.904315 angles: 119.108361 119.108361 91.551429 pbc : True True True Sites (36) # SP a b c magmom --- ---- -------- -------- -------- -------- 0 Be 0.75 0.25 0.5 0 1 Be 0.25 0.75 0.5 0 2 H 0.919356 0.510637 0.158249 0 3 H 0.592306 0.362592 0.69111 0 4 H 0.352388 0.761107 0.841751 0 5 H 0.489363 0.647612 0.408719 0 6 H 0.238893 0.080644 0.591281 0 7 H 0.852388 0.010637 0.591281 0 8 H 0.989363 0.580644 0.841751 0 9 H 0.738893 0.147612 0.158249 0 10 H 0.419356 0.261107 0.408719 0 11 H 0.092306 0.401195 0.229713 0 12 H 0.171482 0.862592 0.770287 0 13 H 0.598805 0.828518 0.69111 0 14 H 0.137408 0.907694 0.30889 0 15 H 0.671482 0.901195 0.30889 0 16 H 0.098805 0.407694 0.770287 0 17 H 0.637408 0.328518 0.229713 0 18 S 0 0 0 -0 19 S 0.5 0.5 0 -0 20 O 0.552022 0.507822 0.212928 0 21 O 0.068879 0.534506 0.258646 -0 22 O 0.189767 0.931121 0.465627 -0 23 O 0.775859 0.034506 0.465627 -0 24 O 0.965494 0.431121 0.741354 -0 25 O 0.689767 0.224141 0.258646 -0 26 O 0.568879 0.310233 0.534373 -0 27 O 0.660906 0.447978 0.955801 0 28 O 0.492178 0.705105 0.044199 -0 29 O 0.275859 0.810233 0.741354 -0 30 O 0.294895 0.339094 0.787072 0 31 O 0.992178 0.947978 0.787072 0 32 O 0.052022 0.839094 0.044199 0 33 O 0.794895 0.007822 0.955801 0 34 O 0.160906 0.205105 0.212928 0 35 O 0.465494 0.724141 0.534373 -0 | 0.1702006 | [0.0, 0.0, 1.0] | [[0.0, 0.0, 0.0, 0.0, -0.12884000000000004, 0.0], [0.0, 0.0, 0.0, 0.12884000000000004, 0.0, 0.0], [-0.12035, 0.12034999999999998, 0.0, 0.0, 0.0, 0.0]]
mp-24012 | HoHSe | 3 | 8.245502 | 49.31939 | Full Formula (Ho1 H1 Se1) Reduced Formula: HoHSe abc : 3.823046 3.823046 3.896440 angles: 90.000000 90.000000 120.000001 pbc : True True True Sites (3) # SP a b c magmom --- ---- -------- -------- --- -------- 0 Ho 0.333333 0.666667 0.5 0 1 H 0 0 0.5 0 2 Se 0.666667 0.333333 0 -0 | 0.4931292 | [-0.0, 1.0, 0.0] | [[0.0, 0.0, 0.0, 0.0, 0.0, 0.3486950011629114], [0.3486950011629114, -0.3486949965116664, 0.0, 0.0, 0.0, 0.0], [0.0, 0.0, 0.0, 0.0, 0.0, 0.0]]
mp-24040 | CrHO2 | 8 | 4.293478 | 65.75113 | Full Formula (Cr2 H2 O4) Reduced Formula: CrHO2 abc : 3.040764 4.369615 4.948543 angles: 90.000000 90.000000 90.000000 pbc : True True True Sites (8) # SP a b c --- ---- -------- -------- -------- 0 H 0.500001 0.209115 0.968218 1 H 0 0.790885 0.468217 2 O 0 0.514406 0.628565 3 O 0.500001 0.485594 0.128563 4 O 0.500001 0.012543 0.841585 5 O 0 0.987457 0.341586 6 Cr 0.500001 0.263404 0.484532 7 Cr 0 0.736597 0.984533 | 1.216952 | [0.0, 1.0, 0.0] | [[0.0, 0.0, 0.0, 0.0, 0.0, -0.42121], [-0.86458, -0.702, -0.49057999999999985, 0.0, 0.0, 0.0], [0.0, 0.0, 0.0, -0.017079999999999994, 0.0, 0.0]]
mp-24118 | H10SO8 | 38 | 1.548135 | 364.9855 | Full Formula (H20 S2 O16) Reduced Formula: H10SO8 abc : 7.513102 7.513102 6.466020 angles: 90.000000 90.000000 90.000000 pbc : True True True Sites (38) # SP a b c magmom --- ---- -------- -------- -------- -------- 0 H 0 0.5 0.090938 0 1 H 0.5 0 0.909062 0 2 H 0.5 0 0.409062 0 3 H 0 0.5 0.590938 0 4 H 0.852367 0.308135 0.105156 0 5 H 0.147633 0.691865 0.105156 0 6 H 0.308135 0.147633 0.894844 0 7 H 0.691865 0.852367 0.894844 0 8 H 0.808135 0.352367 0.605156 0 9 H 0.647633 0.808135 0.394844 0 10 H 0.352367 0.191865 0.394844 0 11 H 0.191865 0.647633 0.605156 0 12 H 0.767913 0.494026 0.188492 -0 13 H 0.232087 0.505974 0.188492 -0 14 H 0.494026 0.232087 0.811508 -0 15 H 0.505974 0.767913 0.811508 -0 16 H 0.994026 0.267913 0.688492 -0 17 H 0.732087 0.994026 0.311508 -0 18 H 0.005974 0.732087 0.688492 -0 19 H 0.267913 0.005974 0.311508 -0 20 S 0.5 0.5 0.5 -0 21 S 0 0 0 -0 22 O 0.849822 0.440821 0.082953 -0 23 O 0.150178 0.559179 0.082953 -0 24 O 0.440821 0.150178 0.917047 -0 25 O 0.559179 0.849822 0.917047 -0 26 O 0.940821 0.349822 0.582953 -0 27 O 0.650178 0.940821 0.417047 -0 28 O 0.349822 0.059179 0.417047 -0 29 O 0.059179 0.650178 0.582953 -0 30 O 0.590508 0.363674 0.631298 0 31 O 0.409492 0.636326 0.631298 0 32 O 0.363674 0.409492 0.368702 0 33 O 0.636326 0.590508 0.368702 0 34 O 0.863674 0.090508 0.131298 0 35 O 0.909492 0.863674 0.868702 0 36 O 0.090508 0.136326 0.868702 0 37 O 0.136326 0.909492 0.131298 0 | 0.096375 | [0.0, 0.0, 1.0] | [[0.0, 0.0, 0.0, 0.009260000000000004, 0.0, 0.0], [0.0, 0.0, 0.0, 0.0, 0.09637499999999999, 0.0], [0.0, 0.0, 0.0, 0.0, 0.0, 0.096375]]
mp-24461 | H12OsN5Cl3O | 22 | 2.600439 | 252.051 | Full Formula (H12 Os1 N5 Cl3 O1) Reduced Formula: H12OsN5Cl3O abc : 6.917725 6.917725 6.917725 angles: 113.070492 113.070492 102.490240 pbc : True True True Sites (22) # SP a b c magmom --- ---- -------- -------- -------- -------- 0 H 0.131568 0.131568 0.450833 -0 1 H 0.131568 0.680735 0 -0 2 H 0.680735 0.131568 0 0 3 H 0.680735 0.680735 0.549167 -0 4 H 0.75997 0.915625 0.53015 0 5 H 0.385475 0.22982 0.46985 0 6 H 0.22982 0.75997 0.844345 0 7 H 0.915625 0.385475 0.155655 0 8 H 0.915625 0.75997 0.53015 0 9 H 0.75997 0.22982 0.844345 -0 10 H 0.22982 0.385475 0.46985 0 11 H 0.385475 0.915625 0.155655 0 12 Os 0.032087 0.032087 0 -0 13 N 0.234192 0.234192 0 -0 14 N 0.821272 0.821272 0.60358 -0 15 N 0.821272 0.217692 0 -0 16 N 0.217692 0.821272 0 -0 17 N 0.217692 0.217692 0.39642 -0 18 Cl 0.730417 0.230417 0.5 0 19 Cl 0.230417 0.730417 0.5 0 20 Cl 0.762561 0.762561 0 -0 21 O 0.370809 0.370809 0 0 | 0.39783 | [0.0, 1.0, 0.0] | [[0.0, 0.0, 0.0, 0.0, 0.3978299999999999, 0.0], [0.0, 0.0, 0.0, 0.3978299999999999, 0.0, 0.0], [0.18338, 0.18338, 0.21205000000000004, 0.0, 0.0, 0.0]]
mp-252 | BeTe | 2 | 4.985107 | 45.50551 | Full Formula (Be1 Te1) Reduced Formula: BeTe abc : 4.007372 4.007372 4.007372 angles: 60.000000 60.000000 60.000000 pbc : True True True Sites (2) # SP a b c magmom --- ---- ---- ---- ---- -------- 0 Be 0 0 0 0 1 Te 0.25 0.25 0.25 -0 | 0.1684 | [1.0, 0.0, 0.0] | [[0.0, 0.0, 0.0, -0.16840000000000008, 0.0, 0.0], [0.0, 0.0, 0.0, 0.0, -0.16840000000000008, 0.0], [0.0, 0.0, 0.0, 0.0, 0.0, -0.16840000000000008]]
mp-25971 | LiMnPO4 | 14 | 3.373094 | 154.4316 | Full Formula (Li2 Mn2 P2 O8) Reduced Formula: LiMnPO4 abc : 7.377858 6.349374 5.543600 angles: 76.349729 56.750451 46.899820 pbc : True True True Sites (14) # SP a b c magmom --- ---- -------- -------- -------- -------- 0 Li 0.315391 0.184609 0.315391 0 1 Li 0.065391 0.934609 0.065391 0 2 Mn 0.938044 0.561956 0.938044 4.653 3 Mn 0.688044 0.311956 0.688044 4.653 4 P 0.370613 0.629387 0.370613 0.013 5 P 0.620613 0.879387 0.620613 0.013 6 O 0.699142 0.45543 0.252405 0.033 7 O 0.185855 0.96153 0.363615 0.021 8 O 0.28847 0.064145 0.761 0.021 9 O 0.79457 0.550858 0.656976 0.033 10 O 0.252405 0.593024 0.699142 0.033 11 O 0.363615 0.489 0.185855 0.021 12 O 0.656976 0.997595 0.79457 0.033 13 O 0.761 0.886385 0.28847 0.021 | 1.260287 | [-1.0, 0.0, 0.0] | [[0.7336298535314066, -0.6035943525530987, -0.8281206810252497, 0.0, 0.0, 0.0], [0.0, 0.0, 0.0, 0.0, 0.0, 0.570144496083819], [0.0, 0.0, 0.0, 0.0, -0.4734848086534124, 0.0]]
mp-26293 | LiMoP2O7 | 11 | 3.608525 | 127.3866 | Full Formula (Li1 Mo1 P2 O7) Reduced Formula: LiMoP2O7 abc : 5.407126 5.407126 4.596391 angles: 81.890508 81.890508 103.248381 pbc : True True True Sites (11) # SP a b c magmom --- ---- -------- -------- -------- -------- 0 Li 0.749296 0.250704 0 0.001 1 Mo 0.123291 0.876709 0 2.734 2 P 0.254345 0.334326 0.411766 0.01 3 P 0.665674 0.745655 0.588234 0.011 4 O 0.076159 0.193775 0.710011 0.013 5 O 0.806225 0.923841 0.289989 0.008 6 O 0.842572 0.64845 0.789061 0.011 7 O 0.476486 0.872548 0.745593 0.013 8 O 0.5218 0.4782 0.5 0.004 9 O 0.127452 0.523514 0.254407 0.017 10 O 0.35155 0.157428 0.210939 0.01 | 0.261525 | [0.0, -3.0, 1.0] | [[0.0, 0.0, 0.0, -0.0931374635995529, 0.0, 0.17483480479268512], [0.08608596169343338, 0.20007, 0.11780403830656663, 0.0, 0.08413537679829367, 0.0], [0.0, 0.0, 0.0, 0.01868519520731491, 0.0, 0.07254253640044712]]
mp-26982 | MnP2O7 | 20 | 3.074156 | 247.2656 | Full Formula (Mn2 P4 O14) Reduced Formula: MnP2O7 abc : 7.833467 4.761443 6.899088 angles: 73.925534 90.000000 90.000000 pbc : True True True Sites (20) # SP a b c magmom --- ---- -------- -------- -------- -------- 0 Mn 0.99139 0.781175 0.728269 3.09 1 Mn 0.49139 0.218825 0.271731 3.092 2 P 0.224359 0.229511 0.898178 0.008 3 P 0.724359 0.770489 0.101822 0.008 4 P 0.811444 0.390311 0.490511 0.008 5 P 0.311444 0.609689 0.509489 0.007 6 O 0.067201 0.421295 0.907272 -0.021 7 O 0.176477 0.954322 0.83658 -0.039 8 O 0.676477 0.045678 0.16342 -0.035 9 O 0.326595 0.134076 0.093084 -0.022 10 O 0.945933 0.150846 0.53883 -0.015 11 O 0.628135 0.278631 0.482819 -0.036 12 O 0.310259 0.410048 0.368553 -0.039 13 O 0.567201 0.578705 0.092728 -0.022 14 O 0.445933 0.849154 0.46117 -0.013 15 O 0.357482 0.417595 0.734683 0.003 16 O 0.857482 0.582405 0.265317 0.003 17 O 0.810259 0.589952 0.631447 -0.038 18 O 0.128135 0.721369 0.517181 -0.036 19 O 0.826595 0.865924 0.906916 -0.021 | 0.334542 | [-4.0, 0.0, -1.0] | [[0.0, 0.0, 0.0, -0.0012100000000000357, 0.0, -0.32383999999999996], [-0.32528999999999997, 0.0018700000000000105, -0.06752000000000001, 0.0, -0.02380999999999999, 0.0], [0.0, 0.0, 0.0, 0.015360000000000004, 0.0, 0.08379]]
mp-27035 | LiCrP2O7 | 11 | 3.316341 | 116.6066 | Full Formula (Li1 Cr1 P2 O7) Reduced Formula: LiCrP2O7 abc : 5.221786 5.221786 4.503850 angles: 81.587618 81.587618 102.439241 pbc : True True True Sites (11) # SP a b c magmom --- ---- -------- -------- -------- -------- 0 Li 0.749385 0.250615 0 0.001 1 Cr 0.121366 0.878634 0 2.926 2 P 0.668482 0.74722 0.590379 0.004 3 P 0.25278 0.331518 0.409621 0.003 4 O 0.461665 0.873433 0.742967 -0.003 5 O 0.816288 0.928949 0.284695 -0.013 6 O 0.84951 0.653472 0.803347 -0.007 7 O 0.531229 0.468771 0.5 0.001 8 O 0.071051 0.183712 0.715305 -0.008 9 O 0.126567 0.538335 0.257033 0.002 10 O 0.346528 0.15049 0.196653 -0.007 | 1.8451 | [-1.0, 0.0, 1.0] | [[0.0, 0.0, 0.0, 0.21282685209641072, 0.0, 1.1613997058012202], [0.012546765240101478, 0.32954999999999995, 0.004553234759898536, 0.0, 0.2205782416006065, 0.0], [0.0, 0.0, 0.0, -0.3921297058012199, 0.0, -1.3654531479035894]]
mp-27167 | Sn2IF3 | 12 | 4.846051 | 288.7373 | Full Formula (Sn4 I2 F6) Reduced Formula: Sn2IF3 abc : 7.397686 7.397686 9.353534 angles: 90.000000 90.000000 145.662056 pbc : True True True Sites (12) # SP a b c magmom --- ---- -------- -------- -------- -------- 0 Sn 0.342644 0.622326 0.457855 -0 1 Sn 0.377674 0.657356 0.042145 -0 2 Sn 0.622326 0.342644 0.542145 -0 3 Sn 0.657356 0.377674 0.957855 -0 4 I 0.993452 0.006548 0.75 -0 5 I 0.006548 0.993452 0.25 -0 6 F 0.292618 0.707382 0.25 0 7 F 0.707382 0.292618 0.75 0 8 F 0.788079 0.205651 0.459662 0 9 F 0.205651 0.788079 0.540338 0 10 F 0.794349 0.211921 0.040338 0 11 F 0.211921 0.794349 0.959662 0 | 0.30206 | [0.0, 1.0, 0.0] | [[0.0, 0.0, 0.0, -0.012340000000000002, 0.0, 0.0], [0.0, 0.0, 0.0, 0.0, 0.003790000000000001, 0.0], [0.0, 0.0, 0.0, 0.0, 0.0, 0.30206]]
mp-27235 | H5N2F | 64 | 1.464613 | 472.1167 | Full Formula (H40 N16 F8) Reduced Formula: H5N2F abc : 4.643850 8.338689 12.191956 angles: 90.000000 90.000000 90.000000 pbc : True True True Sites (64) # SP a b c magmom --- ---- -------- -------- -------- -------- 0 H 0.765206 0.558204 0.505077 0 1 H 0.265206 0.941796 0.494923 0 2 H 0.234794 0.058204 0.994923 0 3 H 0.734794 0.441796 0.005077 0 4 H 0.794343 0.378555 0.57013 0 5 H 0.294343 0.121445 0.42987 0 6 H 0.205657 0.878555 0.92987 0 7 H 0.705657 0.621445 0.07013 0 8 H 0.225984 0.452139 0.643614 0 9 H 0.725984 0.047861 0.356386 0 10 H 0.774016 0.952139 0.856386 0 11 H 0.274016 0.547861 0.143614 0 12 H 0.231306 0.464228 0.501346 0 13 H 0.731306 0.035772 0.498654 0 14 H 0.768694 0.964228 0.998654 0 15 H 0.901587 0.833486 0.690886 -0 16 H 0.268694 0.535772 0.001346 0 17 H 0.697018 0.859415 0.417308 0 18 H 0.802982 0.140585 0.917308 0 19 H 0.302982 0.359415 0.082692 0 20 H 0.539254 0.834097 0.692766 -0 21 H 0.039254 0.665903 0.307234 -0 22 H 0.460746 0.334097 0.807234 -0 23 H 0.960746 0.165903 0.192766 -0 24 H 0.593718 0.355955 0.331729 -0 25 H 0.093718 0.144045 0.668271 -0 26 H 0.406282 0.855955 0.168271 -0 27 H 0.906282 0.644045 0.831729 -0 28 H 0.969952 0.356202 0.328004 -0 29 H 0.469952 0.143798 0.671996 -0 30 H 0.030048 0.856202 0.171996 -0 31 H 0.530048 0.643798 0.828004 -0 32 H 0.767759 0.419652 0.214732 0 33 H 0.267759 0.080348 0.785268 0 34 H 0.232241 0.919652 0.285268 0 35 H 0.732241 0.580348 0.714732 0 36 H 0.598413 0.166514 0.190886 -0 37 H 0.098413 0.333486 0.809114 -0 38 H 0.401587 0.666514 0.309114 -0 39 H 0.197018 0.640585 0.582692 0 40 N 0.835789 0.500072 0.575815 -0 41 N 0.335789 0.999928 0.424185 -0 42 N 0.164211 7.2e-05 0.924185 -0 43 N 0.664211 0.499928 0.075815 -0 44 N 0.147413 0.516069 0.573829 -0 45 N 0.647413 0.983931 0.426171 0 46 N 0.852587 0.016069 0.926171 0 47 N 0.352587 0.483931 0.073829 0 48 N 0.72219 0.824206 0.74181 -0 49 N 0.22219 0.675794 0.25819 -0 50 N 0.27781 0.324206 0.75819 -0 51 N 0.77781 0.175794 0.24181 -0 52 N 0.721164 0.660209 0.78206 -0 53 N 0.221164 0.839791 0.21794 -0 54 N 0.278836 0.160209 0.71794 -0 55 N 0.778836 0.339791 0.28206 -0 56 F 0.225395 0.8234 0.613707 0 57 F 0.725395 0.6766 0.386293 0 58 F 0.774605 0.3234 0.886293 0 59 F 0.274605 0.1766 0.113707 0 60 F 0.218706 0.650804 0.89419 0 61 F 0.718706 0.849196 0.10581 0 62 F 0.781294 0.150804 0.60581 0 63 F 0.281294 0.349196 0.39419 0 | 0.03797 | [0.0, 0.0, 1.0] | [[0.0, 0.0, 0.0, 0.03241, 0.0, 0.0], [0.0, 0.0, 0.0, 0.0, 0.03476, 0.0], [0.0, 0.0, 0.0, 0.0, 0.0, 0.037970000000000004]]
mp-27367 | SeOF2 | 16 | 3.074636 | 287.2261 | Full Formula (Se4 O4 F8) Reduced Formula: SeOF2 abc : 5.774916 6.356236 7.824890 angles: 90.000000 90.000000 90.000000 pbc : True True True Sites (16) # SP a b c magmom --- ---- -------- -------- -------- -------- 0 Se 0.456038 0.756688 0.809813 -0 1 Se 0.543962 0.256688 0.190187 -0 2 Se 0.043962 0.256688 0.809813 -0 3 Se 0.956038 0.756688 0.190187 -0 4 O 0.253724 0.385746 0.902709 -0 5 O 0.246276 0.885746 0.902709 -0 6 O 0.753724 0.385746 0.097291 -0 7 O 0.746276 0.885746 0.097291 -0 8 F 0.128126 0.96961 0.270183 0 9 F 0.628126 0.96961 0.729817 0 10 F 0.871874 0.46961 0.729817 0 11 F 0.371874 0.46961 0.270183 0 12 F 0.840588 0.705956 0.395485 0 13 F 0.159412 0.205956 0.604515 0 14 F 0.659412 0.205956 0.395485 0 15 F 0.340588 0.705956 0.604515 0 | 0.6002305 | [1.0, 0.0, 0.0] | [[0.57629, -0.0948, 0.13849, 0.0, 0.0, 0.0], [0.0, 0.0, 0.0, 0.0, 0.0, 0.0077100000000000085], [0.0, 0.0, 0.0, 0.0, 0.12974, 0.0]]
mp-27442 | RbCrI3 | 20 | 4.206712 | 818.1721 | Full Formula (Rb4 Cr4 I12) Reduced Formula: RbCrI3 abc : 8.111665 8.111665 14.420916 angles: 84.769385 84.769385 60.119990 pbc : True True True Sites (20) # SP a b c magmom --- ---- -------- -------- -------- -------- 0 Rb 0.31977 0.347961 0.117844 0.003 1 Rb 0.652039 0.68023 0.882156 0.002 2 Rb 0.291398 0.385368 0.619424 0.002 3 Rb 0.614632 0.708602 0.380576 0.003 4 Cr 0.967071 0.034703 0.249688 3.663 5 Cr 0.965297 0.032929 0.750312 3.662 6 Cr 0.932688 0.067312 0.5 3.647 7 Cr 0.003799 0.996201 0 3.65 8 I 0.144211 0.188856 0.835827 -0.01 9 I 0.811144 0.855789 0.164173 -0.01 10 I 0.783174 0.88211 0.663651 -0.01 11 I 0.11789 0.216826 0.336349 -0.01 12 I 0.611772 0.218519 0.397493 -0.009 13 I 0.781481 0.388228 0.602507 -0.014 14 I 0.682013 0.158967 0.893777 -0.046 15 I 0.841033 0.317987 0.106223 -0.052 16 I 0.098511 0.748645 0.391827 -0.053 17 I 0.251355 0.901489 0.608173 -0.047 18 I 0.158366 0.676646 0.896289 -0.014 19 I 0.323354 0.841634 0.103711 -0.008 | 0.2965676 | [-0.0, 0.0, -1.0] | [[0.0, 0.0, 0.0, 0.0011774347655457542, 0.0, 0.027961878138063806], [-0.0373617780459731, -0.08019343746962587, 0.008004560347440242, 0.0, 0.008234603576366278, 0.0], [0.0, 0.0, 0.0, 0.0032004790845582623, 0.0, 0.29522800364520563]]
mp-27453 | Li7SbO6 | 14 | 3.28395 | 134.6773 | Full Formula (Li7 Sb1 O6) Reduced Formula: Li7SbO6 abc : 5.886136 5.886136 5.886137 angles: 57.133077 57.133077 57.133080 pbc : True True True Sites (14) # SP a b c magmom --- ---- -------- -------- -------- -------- 0 Li 0.655406 0.655406 0.655406 0 1 Li 0.724276 0.120798 0.498762 0 2 Li 0.498762 0.724276 0.120798 0 3 Li 0.120798 0.498762 0.724276 0 4 Li 0.236086 0.936109 0.48712 0 5 Li 0.48712 0.236086 0.936109 0 6 Li 0.936109 0.48712 0.236086 0 7 Sb 0.001433 0.001433 0.001433 -0 8 O 0.075815 0.799009 0.375029 -0 9 O 0.882994 0.232546 0.644618 -0 10 O 0.644618 0.882994 0.232546 -0 11 O 0.799009 0.375029 0.075815 -0 12 O 0.375029 0.075815 0.799009 -0 13 O 0.232546 0.644618 0.882994 -0 | 0.6686155 | [-1.0, 1.0, -0.0] | [[-0.3490222329313563, 0.34902218396968365, 0.0, 0.10936669630687532, 0.22829586914378558, -0.2639448672266889], [-0.26394484753555286, 0.2639446806387013, 0.0, 0.22829583231394898, -0.10936675302920232, 0.34902218568471344], [0.25687226637806126, 0.25687222294004586, 0.22144634000574784, 0.0, 0.0, 0.0]]
mp-27623 | Na6PbO4 | 44 | 3.767274 | 721.3562 | Full Formula (Na24 Pb4 O16) Reduced Formula: Na6PbO4 abc : 9.785670 9.785670 9.785670 angles: 109.471221 109.471221 109.471221 pbc : True True True Sites (44) # SP a b c magmom --- ---- -------- -------- -------- -------- 0 Na 0.467519 0.742758 0.467519 -0 1 Na 0.724761 0.724761 0.257242 -0 2 Na 0.23384 0.453574 0.453574 -0 3 Na 0.257242 0.724761 0.724761 -0 4 Na 0.780266 0 0.546426 -0 5 Na 0.532481 0 0.275239 -0 6 Na 0.453574 0.453574 0.23384 -0 7 Na 0.76616 0.219734 0.219734 -0 8 Na 0.546426 0 0.780266 -0 9 Na 0.453574 0.23384 0.453574 -0 10 Na 0.724761 0.257242 0.724761 -0 11 Na 0 0.780266 0.546426 -0 12 Na 0.742758 0.467519 0.467519 -0 13 Na 0.467519 0.467519 0.742758 -0 14 Na 0 0.275239 0.532481 -0 15 Na 0.532481 0.275239 0 -0 16 Na 0.275239 0.532481 0 -0 17 Na 0.546426 0.780266 0 -0 18 Na 0.219734 0.76616 0.219734 -0 19 Na 0.275239 0 0.532481 -0 20 Na 0.219734 0.219734 0.76616 -0 21 Na 0 0.546426 0.780266 -0 22 Na 0.780266 0.546426 0 -0 23 Na 0 0.532481 0.275239 -0 24 Pb 0 0 0.253929 -0 25 Pb 0 0.253929 0 -0 26 Pb 0.746071 0.746071 0.746071 -0 27 Pb 0.253929 0 0 -0 28 O 0 0.768841 0.286469 0 29 O 0.5 0.5 0 -0 30 O 0 0.286469 0.768841 0 31 O 0.231159 0.231159 0.517628 0 32 O 0.713531 0.713531 0.482372 0 33 O 0.768841 0.286469 0 0 34 O 0.768841 0 0.286469 0 35 O 0.231159 0.517628 0.231159 0 36 O 0 0.5 0.5 -0 37 O 0.517628 0.231159 0.231159 0 38 O 0.482372 0.713531 0.713531 0 39 O 0.286469 0.768841 0 0 40 O 0.286469 0 0.768841 0 41 O 0 0 0 -0 42 O 0.713531 0.482372 0.713531 0 43 O 0.5 0 0.5 -0 | 0.6514552 | [1.0, 1.0, -1.0] | [[0.0, 0.0, 0.0, -0.6514551352827308, 0.0, 0.0], [0.0, 0.0, 0.0, 0.0, -0.6514551352827308, 0.0], [0.0, 0.0, 0.0, 0.0, 0.0, -0.6514551352827307]]
mp-27699 | S3(NCl)2 | 14 | 1.901212 | 340.83 | Full Formula (S6 N4 Cl4) Reduced Formula: S3(NCl)2 abc : 9.154412 5.701011 6.667388 angles: 78.375572 90.000000 90.000000 pbc : True True True Sites (14) # SP a b c magmom --- ---- -------- -------- -------- -------- 0 S 0.168684 0.69712 0.608381 -0 1 S 0.767501 0.123314 0.786657 -0 2 S 0.530643 0.162343 0.767211 -0 3 S 0.668684 0.30288 0.391619 -0 4 S 0.030643 0.837657 0.232789 -0 5 S 0.267501 0.876686 0.213343 -0 6 N 0.520003 0.2353 0.527108 -0 7 N 0.795658 0.248894 0.550175 0 8 N 0.295658 0.751106 0.449825 0 9 N 0.020003 0.7647 0.472892 -0 10 Cl 0.99783 0.509507 0.106551 0 11 Cl 0.49783 0.490493 0.893449 0 12 Cl 0.646881 0.924334 0.19151 0 13 Cl 0.146881 0.075666 0.80849 0 | 0.1790283 | [-1.0, -0.0, -1.0] | [[0.0, 0.0, 0.0, -0.11417, 0.0, 0.012330000000000008], [0.0, -0.13926, -0.010450000000000015, 0.0, 0.01228, 0.0], [0.0, 0.0, 0.0, -0.13748, 0.0, -0.024079999999999997]]
mp-27704 | K3V5O14 | 22 | 2.782469 | 355.681 | Full Formula (K3 V5 O14) Reduced Formula: K3V5O14 abc : 8.798812 8.798812 5.304958 angles: 90.000000 90.000000 120.000002 pbc : True True True Sites (22) # SP a b c magmom --- ---- -------- -------- -------- -------- 0 K 0.607449 0 0.004318 -0 1 K 0 0.607449 0.004318 -0 2 K 0.392551 0.392551 0.004318 -0 3 V 0.333333 0.666667 0.472095 0 4 V 0.666667 0.333333 0.472095 0 5 V 0.226656 0 0.471042 -0 6 V 0 0.226656 0.471042 -0 7 V 0.773344 0.773344 0.471042 -0 8 O 0.333333 0.666667 0.786059 -0 9 O 0.666667 0.333333 0.786059 -0 10 O 0.238834 0 0.778764 -0 11 O 0 0.238834 0.778764 -0 12 O 0.761166 0.761166 0.778764 -0 13 O 0.830957 0 0.393358 0 14 O 0 0.830957 0.393358 0 15 O 0.169043 0.169043 0.393358 0 16 O 0.461549 0.168356 0.355709 -0 17 O 0.831644 0.293193 0.355709 -0 18 O 0.706807 0.538451 0.355709 -0 19 O 0.168356 0.461549 0.355709 -0 20 O 0.293193 0.831644 0.355709 -0 21 O 0.538451 0.706807 0.355709 -0 | 1.006063 | [-0.0, -1.0, 0.0] | [[-0.09471250267279968, 0.09471249913193416, 0.0, 0.0, 0.5223500097409568, 0.0], [0.0, 0.0, 0.0, 0.5223499902126867, 0.0, 0.09471249913193415], [0.29367000548948746, 0.29366999451051334, 0.9163399999999999, 0.0, 0.0, 0.0]]
mp-27809 | Ba(GeP)2 | 20 | 4.453909 | 513.8374 | Full Formula (Ba4 Ge8 P8) Reduced Formula: Ba(GeP)2 abc : 7.722552 7.722552 8.615967 angles: 90.000000 90.000000 90.000000 pbc : True True True Sites (20) # SP a b c magmom --- ---- -------- -------- -------- -------- 0 Ba 0 0.5 0.527618 -0 1 Ba 0.5 0 0.027618 -0 2 Ba 0 0 0.496896 -0 3 Ba 0 0 0.996896 -0 4 Ge 0.5 0.166959 0.615756 -0 5 Ge 0.833041 0.5 0.115756 -0 6 Ge 0.166959 0.5 0.115756 -0 7 Ge 0.5 0.833041 0.615756 -0 8 Ge 0.5 0.331555 0.365339 0 9 Ge 0.331555 0.5 0.865339 0 10 Ge 0.668445 0.5 0.865339 0 11 Ge 0.5 0.668445 0.365339 0 12 P 0.248879 0.233746 0.756424 0 13 P 0.751121 0.766254 0.756424 0 14 P 0.233746 0.751121 0.256424 0 15 P 0.766254 0.248879 0.256424 0 16 P 0.751121 0.233746 0.756424 0 17 P 0.233746 0.248879 0.256424 0 18 P 0.766254 0.751121 0.256424 0 19 P 0.248879 0.766254 0.756424 0 | 0.1810444 | [0.0, 0.0, 1.0] | [[0.0, 0.0, 0.0, 0.0, -0.154825, 0.0], [0.0, 0.0, 0.0, -0.154825, 0.0, 0.0], [-0.024419999999999994, -0.024419999999999994, 0.17772, 0.0, 0.0, 0.0]]
mp-27821 | Ag3P11 | 14 | 3.756362 | 293.6678 | Full Formula (Ag3 P11) Reduced Formula: Ag3P11 abc : 7.583357 7.583357 6.681225 angles: 65.522527 65.522527 60.597343 pbc : True True True Sites (14) # SP a b c magmom --- ---- -------- -------- -------- -------- 0 Ag 0.291331 0.291331 0.974168 0 1 Ag 0.589547 0.589547 0.196403 0 2 Ag 0.99931 0.99931 0.997626 -0 3 P 0.811111 0.811111 0.954282 -0 4 P 0.492395 0.492395 0.944936 -0 5 P 0.081933 0.081933 0.273669 -0 6 P 0.264819 0.775563 0.46926 -0 7 P 0.775563 0.264819 0.46926 -0 8 P 0.614054 0.910531 0.497407 0 9 P 0.910531 0.614054 0.497407 0 10 P 0.610049 0.055299 0.728826 -0 11 P 0.055299 0.610049 0.728826 -0 12 P 0.351233 0.808826 0.733765 0 13 P 0.808826 0.351233 0.733765 -0 | 0.1728312 | [-1.0, -2.0, 0.0] | [[0.11784830083086698, -0.08423431720938065, -0.007204888788471022, 0.0, -0.0028492637807503466, 0.0], [0.0, 0.0, 0.0, -0.049705605830567226, 0.0, -0.04697585054144814], [0.027593272988143926, -0.02935891067954106, 0.14510133346199303, 0.0, -0.06712143243050295, 0.0]]
mp-27852 | Hg3(TeCl)2 | 14 | 6.844129 | 450.247 | Full Formula (Hg6 Te4 Cl4) Reduced Formula: Hg3(TeCl)2 abc : 8.362913 8.362913 8.362913 angles: 109.471221 109.471221 109.471221 pbc : True True True Sites (14) # SP a b c magmom --- ---- -------- -------- -------- -------- 0 Hg 0.932656 0.25 0.182656 0 1 Hg 0.75 0.317344 0.567344 0 2 Hg 0.182656 0.932656 0.25 0 3 Hg 0.25 0.182656 0.932656 0 4 Hg 0.317344 0.567344 0.75 0 5 Hg 0.567344 0.75 0.317344 0 6 Te 0.557451 0.5 0 0 7 Te 0.942549 0.942549 0.942549 0 8 Te 0.5 0 0.557451 0 9 Te 0 0.557451 0.5 0 10 Cl 0.01884 0.5 0 -0 11 Cl 0.48116 0.48116 0.48116 -0 12 Cl 0 0.01884 0.5 -0 13 Cl 0.5 0 0.01884 -0 | 0.32946 | [1.0, 0.0, 0.0] | [[0.0, 0.0, 0.0, -0.32946000000000003, 0.0, 0.0], [0.0, 0.0, 0.0, 0.0, -0.32946000000000003, 0.0], [0.0, 0.0, 0.0, 0.0, 0.0, -0.32946000000000003]]
mp-28015 | H2O2 | 16 | 1.706811 | 132.3702 | Full Formula (H8 O8) Reduced Formula: H2O2 abc : 4.144839 4.144839 7.705038 angles: 90.000000 90.000000 90.000000 pbc : True True True Sites (16) # SP a b c magmom --- ---- -------- -------- -------- -------- 0 H 0.696493 0.0738 0.374853 -0 1 H 0.303507 0.9262 0.874853 -0 2 H 0.0738 0.696493 0.625147 -0 3 H 0.5738 0.803507 0.124853 -0 4 H 0.4262 0.196493 0.624853 -0 5 H 0.803507 0.5738 0.875147 -0 6 H 0.196493 0.4262 0.375147 -0 7 H 0.9262 0.303507 0.125147 -0 8 O 0.814279 0.949601 0.281325 0 9 O 0.185721 0.050399 0.781325 0 10 O 0.949601 0.814279 0.718675 0 11 O 0.449601 0.685721 0.031325 0 12 O 0.550399 0.314279 0.531325 0 13 O 0.685721 0.449601 0.968675 0 14 O 0.314279 0.550399 0.468675 0 15 O 0.050399 0.185721 0.218675 0 | 0.04331 | [1.0, 0.0, 0.0] | [[0.0, 0.0, 0.0, 0.04331, 0.0, 0.0], [0.0, 0.0, 0.0, 0.0, -0.043309999999999994, 0.0], [0.0, 0.0, 0.0, 0.0, 0.0, 0.0]]
mp-28090 | Si2H2S3 | 28 | 1.621563 | 632.3704 | Full Formula (Si8 H8 S12) Reduced Formula: Si2H2S3 abc : 8.247968 8.247968 9.295604 angles: 90.000000 90.000000 90.000000 pbc : True True True Sites (28) # SP a b c magmom --- ---- -------- -------- -------- -------- 0 Si 0.435456 0.692037 0.626662 -0 1 Si 0.564544 0.307963 0.626662 -0 2 Si 0.807963 0.064544 0.126662 -0 3 Si 0.307963 0.435456 0.373338 -0 4 Si 0.192037 0.935456 0.126662 -0 5 Si 0.935456 0.807963 0.873338 -0 6 Si 0.064544 0.192037 0.873338 -0 7 Si 0.692037 0.564544 0.373338 -0 8 H 0.389539 0.831853 0.718599 0 9 H 0.610461 0.168147 0.718599 0 10 H 0.668147 0.110461 0.218599 0 11 H 0.168147 0.389539 0.281401 0 12 H 0.831853 0.610461 0.281401 0 13 H 0.110461 0.331853 0.781401 0 14 H 0.889539 0.668147 0.781401 0 15 H 0.331853 0.889539 0.218599 0 16 S 0.5 0.5 0.772252 -0 17 S 0.5 0.5 0.227748 -0 18 S 0 0 0.727748 -0 19 S 0 0 0.272252 -0 20 S 0.63673 0.775818 0.499555 0 21 S 0.36327 0.224182 0.499555 0 22 S 0.724182 0.86327 0.999555 0 23 S 0.224182 0.63673 0.500445 0 24 S 0.775818 0.36327 0.500445 0 25 S 0.86327 0.275818 0.000445 0 26 S 0.13673 0.724182 0.000445 0 27 S 0.275818 0.13673 0.999555 0 | 0.04388 | [0.0, 0.0, 1.0] | [[0.0, 0.0, 0.0, -0.0341, 0.0, 0.0], [0.0, 0.0, 0.0, 0.0, -0.0341, 0.0], [0.0, 0.0, 0.0, 0.0, 0.0, -0.04388]]
mp-28248 | CdI2 | 6 | 4.982262 | 244.115 | Full Formula (Cd2 I4) Reduced Formula: CdI2 abc : 4.334895 4.334895 15.000530 angles: 90.000000 90.000000 119.999986 pbc : True True True Sites (6) # SP a b c magmom --- ---- -------- -------- -------- -------- 0 Cd 0.333333 0.666667 0.500003 -0 1 Cd 0.666667 0.333333 3e-06 -0 2 I 0 0 0.61487 0 3 I 0 0 0.11487 0 4 I 0.666667 0.333333 0.385127 -0 5 I 0.333333 0.666667 0.885127 -0 | 0.01351 | [-1.0, -0.0, 0.0] | [[0.0, 0.0, 0.0, 0.0, 0.013510003711468162, 0.0], [0.0, 0.0, 0.0, 0.013509996091115526, 0.0, 0.0], [0.0, 0.0, 0.0029999999999999996, 0.0, 0.0, 0.0]]
mp-28405 | S(ClO)2 | 10 | 1.724414 | 259.9406 | Full Formula (S2 Cl4 O4) Reduced Formula: S(ClO)2 abc : 9.870939 8.708951 6.189147 angles: 81.079637 60.646340 38.274023 pbc : True True True Sites (10) # SP a b c magmom --- ---- -------- -------- -------- -------- 0 S 0.749893 0.250107 0.250107 0 1 S 0.999893 0.500107 0.500107 0 2 Cl 0.802536 0.108748 0.943655 0 3 Cl 0.141252 0.447464 0.104939 0 4 Cl 0.306345 0.104939 0.447464 0 5 Cl 0.145061 0.943655 0.108748 0 6 O 0.644964 0.49026 0.24871 -0 7 O 0.75974 0.605036 0.633933 -0 8 O 0.616067 0.24871 0.49026 -0 9 O 0.00129 0.633933 0.605036 -0 | 0.2307551 | [-1.0, -0.0, -0.0] | [[0.0, 0.0, 0.0, 0.0, -0.23075507612256324, 0.0], [0.0, 0.0, 0.0, -0.0786050507372305, 0.0, 0.0], [0.03481086668325412, 0.05355144311269255, -0.023736377172453915, 0.0, 0.0, 0.0]]
mp-28797 | YHSe | 3 | 5.558095 | 50.45282 | Full Formula (Y1 H1 Se1) Reduced Formula: YHSe abc : 3.852776 3.852776 3.924707 angles: 90.000000 90.000000 120.000002 pbc : True True True Sites (3) # SP a b c magmom --- ---- -------- -------- --- -------- 0 Y 0.666667 0.333333 0 0 1 H 0 0 0 -0 2 Se 0.333333 0.666667 0.5 0 | 0.4640954 | [-0.0, 1.0, 0.0] | [[0.0, 0.0, 0.0, 0.0, 0.0, -0.32816500267763865], [-0.32816500267763865, 0.32816499196610505, 0.0, 0.0, 0.0, 0.0], [0.0, 0.0, 0.0, 0.0, 0.0, 0.0]]
mp-29033 | P3BrCl14 | 18 | 2.133248 | 520.8858 | Full Formula (P3 Br1 Cl14) Reduced Formula: P3BrCl14 abc : 9.019977 9.019977 9.019977 angles: 119.747415 119.747415 90.438050 pbc : True True True Sites (18) # SP a b c magmom --- ---- -------- -------- -------- -------- 0 P 0.248944 0.748944 0.5 0 1 P 0.496404 0.496404 0 0 2 P 0.748944 0.248944 0.5 0 3 Br 0.000543 0.000543 0 -0 4 Cl 0.326333 0.326333 0 0 5 Cl 0.512651 0.874024 0.709918 -0 6 Cl 0.874024 0.164105 0.361373 -0 7 Cl 0.802732 0.512651 0.638627 -0 8 Cl 0.164105 0.802732 0.290082 -0 9 Cl 0.195548 0.485279 0.361709 -0 10 Cl 0.485279 0.12357 0.289731 -0 11 Cl 0.833838 0.195548 0.710269 -0 12 Cl 0.12357 0.833838 0.638291 -0 13 Cl 0.383757 0.284713 0.675571 -0 14 Cl 0.284713 0.609143 0.900956 -0 15 Cl 0.708186 0.383757 0.099044 -0 16 Cl 0.609143 0.708186 0.324429 -0 17 Cl 0.666587 0.666587 0 0 | 0.4305801 | [0.0, 0.0, 1.0] | [[0.0, 0.0, 0.0, 0.010570000000000001, 0.0026499999999999996, 0.0], [0.0, 0.0, 0.0, 0.0026499999999999996, -0.010570000000000001, 0.0], [-0.14873, -0.14873, -0.37571, 0.0, 0.0, 0.0]]
mp-29057 | Nb3SBr7 | 11 | 4.635853 | 311.6697 | Full Formula (Nb3 S1 Br7) Reduced Formula: Nb3SBr7 abc : 7.203813 7.203813 6.934884 angles: 90.000000 90.000000 120.000006 pbc : True True True Sites (11) # SP a b c magmom --- ---- -------- -------- -------- -------- 0 Nb 0.603083 0.801541 0.223228 -0 1 Nb 0.198459 0.396917 0.223228 -0 2 Nb 0.198459 0.801541 0.223228 -0 3 S 0.333333 0.666667 0.472736 -0 4 Br 0.998159 0.499079 0.976208 -0 5 Br 0.500921 0.001841 0.976208 -0 6 Br 0 0 0.02083 0 7 Br 0.336101 0.168051 0.431009 0 8 Br 0.831949 0.168051 0.431009 0 9 Br 0.831949 0.663899 0.431009 0 10 Br 0.500921 0.499079 0.976208 -0 | 0.162553 | [0.0, 0.0, -1.0] | [[0.0, 0.0, 0.0, 0.0, 0.053565003603875325, 0.10852250348910811], [0.10852250348910811, -0.10852248950497022, 0.0, 0.05356499670152312, 0.0, 0.0], [-0.04211000271313473, -0.04210999728686664, 0.15005000000000002, 0.0, 0.0, 0.0]]
mp-29163 | Ag2TeS3 | 12 | 4.956589 | 294.5006 | Full Formula (Ag4 Te2 S6) Reduced Formula: Ag2TeS3 abc : 6.779804 6.779804 8.006664 angles: 77.892743 77.892743 118.626729 pbc : True True True Sites (12) # SP a b c magmom --- ---- -------- -------- -------- -------- 0 Ag 0.371238 0.306075 0.124539 -0 1 Ag 0.090401 0.680057 0.081662 0 2 Ag 0.306075 0.371238 0.624539 -0 3 Ag 0.680057 0.090401 0.581662 0 4 Te 0.711929 0.994474 0.097247 -0 5 Te 0.994474 0.711929 0.597247 -0 6 S 0.116336 0.355115 0.945834 0 7 S 0.355115 0.116336 0.445834 0 8 S 0.723742 0.776291 0.48451 -0 9 S 0.776291 0.723742 0.98451 -0 10 S 0.084255 0.510486 0.407207 0 11 S 0.510486 0.084255 0.907207 0 | 1.123034 | [-1.0, 4.0, -0.0] | [[-0.1357242706138917, -0.5169260694591966, -0.6329611163297687, 0.0, 0.055919209066953135, 0.0], [0.0, 0.0, 0.0, -0.5633441220701996, 0.0, -0.5113364456652516], [0.12365229544664819, -0.5804531308664083, 0.6464169008217414, 0.0, -0.6667609801182253, 0.0]]
mp-29172 | SeF4 | 20 | 2.986298 | 344.6495 | Full Formula (Se4 F16) Reduced Formula: SeF4 abc : 5.389344 5.778881 11.066188 angles: 90.000000 90.000000 90.000000 pbc : True True True Sites (20) # SP a b c magmom --- ---- -------- -------- -------- -------- 0 Se 0.340445 0.901319 0.123472 0 1 Se 0.840445 0.598681 0.876528 0 2 Se 0.659555 0.401319 0.376528 0 3 Se 0.159555 0.098681 0.623472 0 4 F 0.160957 0.664381 0.047739 -0 5 F 0.660957 0.835619 0.952261 -0 6 F 0.839043 0.164381 0.452261 -0 7 F 0.339043 0.335619 0.547739 -0 8 F 0.27871 0.910038 0.515983 -0 9 F 0.77871 0.589962 0.484017 -0 10 F 0.72129 0.410038 0.984017 -0 11 F 0.22129 0.089962 0.015983 -0 12 F 0.407137 0.06847 0.722821 -0 13 F 0.907137 0.43153 0.277179 -0 14 F 0.592863 0.56847 0.777179 -0 15 F 0.092863 0.93153 0.222821 -0 16 F 0.013983 0.841171 0.697565 -0 17 F 0.513983 0.658829 0.302435 -0 18 F 0.986017 0.341171 0.802435 -0 19 F 0.486017 0.158829 0.197565 -0 | 0.10285 | [0.0, 1.0, 0.0] | [[0.0, 0.0, 0.0, 0.07146, 0.0, 0.0], [0.0, 0.0, 0.0, 0.0, 0.048369999999999996, 0.0], [0.0, 0.0, 0.0, 0.0, 0.0, -0.10284999999999998]]
mp-29252 | Sn2ClF3 | 24 | 4.29127 | 510.5799 | Full Formula (Sn8 Cl4 F12) Reduced Formula: Sn2ClF3 abc : 7.992597 7.992597 7.992597 angles: 90.000000 90.000000 90.000000 pbc : True True True Sites (24) # SP a b c magmom --- ---- -------- -------- -------- -------- 0 Sn 0.103378 0.896622 0.396622 0 1 Sn 0.396622 0.103378 0.896622 0 2 Sn 0.896622 0.396622 0.103378 0 3 Sn 0.603378 0.603378 0.603378 0 4 Sn 0.567256 0.067256 0.432744 0 5 Sn 0.067256 0.432744 0.567256 0 6 Sn 0.432744 0.567256 0.067256 0 7 Sn 0.932744 0.932744 0.932744 0 8 Cl 0.26374 0.26374 0.26374 -0 9 Cl 0.73626 0.76374 0.23626 -0 10 Cl 0.76374 0.23626 0.73626 -0 11 Cl 0.23626 0.73626 0.76374 -0 12 F 0.370504 0.880943 0.371908 -0 13 F 0.870504 0.619057 0.628092 -0 14 F 0.629496 0.380943 0.128092 -0 15 F 0.129496 0.119057 0.871908 0 16 F 0.380943 0.128092 0.629496 -0 17 F 0.880943 0.371908 0.370504 -0 18 F 0.619057 0.628092 0.870504 -0 19 F 0.871908 0.129496 0.119057 -0 20 F 0.628092 0.870504 0.619057 -0 21 F 0.128092 0.629496 0.380943 -0 22 F 0.371908 0.370504 0.880943 -0 23 F 0.119057 0.871908 0.129496 -0 | 1.13136 | [1.0, 0.0, 0.0] | [[0.0, 0.0, 0.0, 1.13136, 0.0, 0.0], [0.0, 0.0, 0.0, 0.0, 1.1313599999999997, 0.0], [0.0, 0.0, 0.0, 0.0, 0.0, 1.1313599999999997]]
mp-29491 | HS8N | 40 | 1.6855 | 1070.054 | Full Formula (H4 S32 N4) Reduced Formula: HS8N abc : 8.518027 9.128188 13.762013 angles: 90.000000 90.000000 90.000000 pbc : True True True Sites (40) # SP a b c magmom --- ---- -------- -------- -------- -------- 0 H 0.201266 0.459442 0.033594 0 1 H 0.798734 0.959442 0.966406 0 2 H 0.798734 0.459442 0.533594 0 3 H 0.201266 0.959442 0.466406 0 4 S 0.203858 0.11144 0.59935 -0 5 S 0.796142 0.61144 0.40065 -0 6 S 0.796142 0.11144 0.09935 -0 7 S 0.203858 0.61144 0.90065 -0 8 S 0.335351 0.292514 0.559349 -0 9 S 0.664649 0.792514 0.440651 -0 10 S 0.664649 0.292514 0.059349 -0 11 S 0.335351 0.792514 0.940651 -0 12 S 0.544255 0.214102 0.500632 0 13 S 0.455745 0.714102 0.499368 0 14 S 0.455745 0.214102 0.000632 0 15 S 0.544255 0.714102 0.999368 0 16 S 0.541572 0.25243 0.352745 -0 17 S 0.458428 0.75243 0.647255 -0 18 S 0.458428 0.25243 0.852745 -0 19 S 0.541572 0.75243 0.147255 -0 20 S 0.406074 0.089676 0.288728 0 21 S 0.593926 0.589676 0.711272 0 22 S 0.593926 0.089676 0.788728 0 23 S 0.406074 0.589676 0.211272 0 24 S 0.203791 0.186013 0.234249 -0 25 S 0.796208 0.686013 0.765751 -0 26 S 0.796208 0.186013 0.734249 -0 27 S 0.203791 0.686013 0.265751 -0 28 S 0.074943 0.266714 0.349684 -0 29 S 0.925057 0.766714 0.650316 -0 30 S 0.925057 0.266714 0.849684 -0 31 S 0.074943 0.766714 0.150316 -0 32 S 0.981112 0.095315 0.428472 -0 33 S 0.018888 0.595315 0.571528 -0 34 S 0.018888 0.095315 0.928472 -0 35 S 0.981112 0.595315 0.071528 -0 36 N 0.125718 0.529554 0.999243 -0 37 N 0.874282 0.029554 0.000757 -0 38 N 0.874282 0.529554 0.499243 -0 39 N 0.125718 0.029554 0.500757 -0 | 0.04145947 | [1.0, 0.0, 0.0] | [[0.03003, 0.0, 0.02858, 0.0, 0.0, 0.0], [0.0, 0.0, 0.0, 0.0, 0.0, 0.03461], [0.0, 0.0, 0.0, 0.0, 0.03455, 0.0]]
mp-29515 | PH2F3 | 12 | 1.92717 | 155.0703 | Full Formula (P2 H4 F6) Reduced Formula: PH2F3 abc : 5.089850 5.089850 6.278638 angles: 90.000000 90.000000 107.569448 pbc : True True True Sites (12) # SP a b c magmom --- ---- -------- -------- -------- -------- 0 P 0.311819 0.688181 0.750513 -0 1 P 0.688181 0.311819 0.250513 -0 2 H 0.594261 0.821675 0.732935 -0 3 H 0.405739 0.178325 0.232935 -0 4 H 0.178325 0.405739 0.732935 -0 5 H 0.821675 0.594261 0.232935 -0 6 F 0.350812 0.649188 0.011036 0 7 F 0.27483 0.72517 0.490799 0 8 F 0.877292 0.122708 0.298782 -0 9 F 0.122708 0.877292 0.798782 -0 10 F 0.72517 0.27483 0.990799 0 11 F 0.649188 0.350812 0.511036 0 | 0.3539485 | [1.0, 0.0, 0.0] | [[-0.31771, 0.15281999999999998, 0.03139999999999999, 0.0, 0.0, 0.0], [0.0, 0.0, 0.0, 0.0, 0.0, -0.08518000000000002], [0.0, 0.0, 0.0, 0.0, -0.003259999999999999, 0.0]]
mp-29529 | NaSnP | 6 | 3.651843 | 157.0337 | Full Formula (Na2 Sn2 P2) Reduced Formula: NaSnP abc : 3.925858 3.925858 11.765027 angles: 90.000000 90.000000 120.000004 pbc : True True True Sites (6) # SP a b c magmom --- ---- -------- -------- -------- -------- 0 Na 0.333333 0.666667 0.277545 -0 1 Na 0.666667 0.333333 0.777545 -0 2 Sn 0 0 0.000158 0 3 Sn 0 0 0.500158 0 4 P 0.333333 0.666667 0.613097 -0 5 P 0.666667 0.333333 0.113097 -0 | 0.5269311 | [0.0, -0.0, -1.0] | [[0.0, 0.0, 0.0, 0.0, -0.3143349795017736, 0.0], [0.0, 0.0, 0.0, -0.3143350239445278, 0.0, 0.0], [-0.3503599752318988, -0.35036002476810474, -0.17931000000000005, 0.0, 0.0, 0.0]]
mp-29628 | Na4SnS4 | 18 | 2.555285 | 440.5027 | Full Formula (Na8 Sn2 S8) Reduced Formula: Na4SnS4 abc : 7.929371 7.929371 7.006016 angles: 90.000000 90.000000 90.000000 pbc : True True True Sites (18) # SP a b c magmom --- ---- -------- -------- -------- -------- 0 Na 0.198201 0.406389 0.030883 -0 1 Na 0.593611 0.198201 0.969117 -0 2 Na 0.406389 0.801799 0.969117 -0 3 Na 0.801799 0.593611 0.030883 -0 4 Na 0.698201 0.093611 0.469117 -0 5 Na 0.301799 0.906389 0.469117 -0 6 Na 0.906389 0.698201 0.530883 -0 7 Na 0.093611 0.301799 0.530883 -0 8 Sn 0 0 0 0 9 Sn 0.5 0.5 0.5 0 10 S 0.260776 0.592481 0.689459 -0 11 S 0.739224 0.407519 0.689459 -0 12 S 0.092481 0.760776 0.189459 -0 13 S 0.239224 0.092481 0.810541 -0 14 S 0.760776 0.907519 0.810541 -0 15 S 0.907519 0.239224 0.189459 -0 16 S 0.592481 0.739224 0.310541 -0 17 S 0.407519 0.260776 0.310541 -0 | 0.1422 | [0.0, 0.0, 1.0] | [[0.0, 0.0, 0.0, -0.05978, 0.0, 0.0], [0.0, 0.0, 0.0, 0.0, -0.1422, 0.0], [0.0, 0.0, 0.0, 0.0, 0.0, -0.1422]]
mp-29643 | CuAsSe2 | 4 | 5.031742 | 97.8117 | Full Formula (Cu1 As1 Se2) Reduced Formula: CuAsSe2 abc : 6.382307 6.382307 6.382307 angles: 40.243544 40.243544 40.243543 pbc : True True True Sites (4) # SP a b c magmom --- ---- -------- -------- -------- -------- 0 Cu 0.492377 0.492377 0.492377 -0 1 As 0.995063 0.995063 0.995063 -0 2 Se 0.131883 0.131883 0.131883 -0 3 Se 0.631677 0.631677 0.631677 -0 | 1.404329 | [-0.0, 1.0, 0.0] | [[0.0, 0.0, 0.0, 0.0, -0.48253000133732565, 0.9325514805108881], [0.9325514805108938, -0.9325517451297725, 0.0, -0.4825300052660896, 0.0, 0.0], [-0.3928630809144504, -0.3928630593995239, 0.11261634573042915, 0.0, 0.0, 0.0]]
mp-29761 | UCO5 | 7 | 5.346193 | 102.5101 | Full Formula (U1 C1 O5) Reduced Formula: UCO5 abc : 5.826163 5.826163 5.826163 angles: 136.181271 130.364726 68.334644 pbc : True True True Sites (7) # SP a b c magmom --- ---- -------- -------- -------- -------- 0 U 0 0.993925 0.993925 -0 1 C 0.5 0.380848 0.880848 0 2 O 0.814434 0.811193 0.996759 0 3 O 0.5 0.080529 0.580529 0 4 O 0.185566 0.182325 0.996759 0 5 O 0.264193 0.51024 0.774433 0 6 O 0.735807 0.51024 0.246046 0 | 0.5179983 | [0.0, 1.0, 0.0] | [[0.0, 0.0, 0.0, 0.0, -0.08978000000000003, 0.0], [0.0, 0.0, 0.0, 0.02194, 0.0, 0.0], [0.3814199999999999, 0.013149999999999997, -0.35023999999999994, 0.0, 0.0, 0.0]]
mp-2979 | ZnGeN2 | 16 | 5.868837 | 187.9439 | Full Formula (Zn4 Ge4 N8) Reduced Formula: ZnGeN2 abc : 5.249630 5.510510 6.496925 angles: 90.000000 90.000000 90.000000 pbc : True True True Sites (16) # SP a b c magmom --- ---- -------- -------- -------- -------- 0 Zn 0.999565 0.584255 0.875334 0 1 Zn 0.499565 0.915745 0.375334 0 2 Zn 0.499565 0.415745 0.124666 0 3 Zn 0.999565 0.084255 0.624666 0 4 Ge 0.000169 0.076357 0.125477 0 5 Ge 0.500169 0.923643 0.874523 0 6 Ge 0.500169 0.423643 0.625477 0 7 Ge 0.000169 0.576357 0.374523 0 8 N 0.392587 0.598271 0.859648 0 9 N 0.892587 0.401729 0.140352 0 10 N 0.892587 0.901729 0.359648 0 11 N 0.392587 0.098271 0.640352 0 12 N 0.358679 0.565792 0.390078 -0 13 N 0.358679 0.065792 0.109922 -0 14 N 0.858679 0.934208 0.890078 -0 15 N 0.858679 0.434208 0.609922 -0 | 0.5940439 | [0.0, 1.0, 0.0] | [[0.0, 0.0, 0.0, 0.0, -0.20225000000000004, 0.0], [0.0, 0.0, 0.0, -0.15407000000000004, 0.0, 0.0], [-0.30046000000000006, -0.29033, 0.4222800000000001, 0.0, 0.0, 0.0]]
mp-29877 | K2ReH9 | 36 | 3.046175 | 447.2324 | Full Formula (K6 Re3 H27) Reduced Formula: K2ReH9 abc : 9.596767 9.596767 5.607287 angles: 90.000000 90.000000 120.000005 pbc : True True True Sites (36) # SP a b c magmom --- ---- -------- -------- -------- -------- 0 K 0 0.261559 0.5 0 1 K 0.738441 0.738441 0.5 0 2 K 0.261559 0 0.5 0 3 K 0 0.588862 0 -0 4 K 0.411138 0.411138 0 -0 5 K 0.588862 0 0 -0 6 Re 0.666667 0.333333 0.5 -0 7 Re 0.333333 0.666667 0.5 -0 8 Re 0 0 0 -0 9 H 0.776175 0.30805 0.719936 0 10 H 0.69195 0.468124 0.719936 0 11 H 0.531876 0.223825 0.719936 0 12 H 0.223825 0.531876 0.280064 0 13 H 0.531876 0.223825 0.280064 0 14 H 0.776175 0.30805 0.280064 0 15 H 0.69195 0.468124 0.280064 0 16 H 0.30805 0.776175 0.719936 0 17 H 0.468124 0.69195 0.719936 0 18 H 0.175725 0 0 0 19 H 0.824275 0.824275 0 0 20 H 0 0.175725 0 0 21 H 0.872929 0 0.21351 0 22 H 0.127071 0.127071 0.78649 0 23 H 0 0.872929 0.78649 0 24 H 0 0.872929 0.21351 0 25 H 0.127071 0.127071 0.21351 0 26 H 0.872929 0 0.78649 0 27 H 0.142886 0.631486 0.5 0 28 H 0.4886 0.857114 0.5 0 29 H 0.368514 0.5114 0.5 0 30 H 0.5114 0.368514 0.5 0 31 H 0.857114 0.4886 0.5 0 32 H 0.631486 0.142886 0.5 0 33 H 0.223825 0.531876 0.719936 0 34 H 0.30805 0.776175 0.280064 0 35 H 0.468124 0.69195 0.280064 0 | 0.2481238 | [-1.0, -0.0, 0.0] | [[-0.17544998150965296, 0.1754500061111001, 0.0, 0.0, 0.0, 0.0], [0.0, 0.0, 0.0, 0.0, 0.0, 0.17545000611110007], [0.0, 0.0, 0.0, 0.0, 0.0, 0.0]]
mp-29931 | VRe2O9 | 24 | 4.699059 | 400.9769 | Full Formula (V2 Re4 O18) Reduced Formula: VRe2O9 abc : 8.142028 8.142028 9.179852 angles: 90.000000 90.000000 138.784085 pbc : True True True Sites (24) # SP a b c magmom --- ---- -------- -------- -------- -------- 0 V 0.880138 0.119862 0.782139 1.029 1 V 0.119862 0.880138 0.282139 1.029 2 Re 0.516142 0.483858 0.690109 0.024 3 Re 0.483858 0.516142 0.190109 0.024 4 Re 0.229542 0.770458 0.869604 0.029 5 Re 0.770458 0.229542 0.369604 0.029 6 O 0.930788 0.069212 0.933798 -0.136 7 O 0.069212 0.930788 0.433798 -0.136 8 O 0.573575 0.426425 0.852257 -0.002 9 O 0.426425 0.573575 0.352257 -0.002 10 O 0.590811 0.409189 0.54782 0.014 11 O 0.409189 0.590811 0.04782 0.014 12 O 0.966407 0.545439 0.325667 -0.007 13 O 0.033593 0.454561 0.825667 -0.007 14 O 0.454561 0.033593 0.325667 -0.007 15 O 0.545439 0.966407 0.825667 -0.007 16 O 0.801355 0.198645 0.552904 0.008 17 O 0.198645 0.801355 0.052904 0.008 18 O 0.863641 0.136359 0.263197 0.005 19 O 0.136359 0.863641 0.763197 0.005 20 O 0.805004 0.701841 0.179904 -0.004 21 O 0.194996 0.298159 0.679904 -0.004 22 O 0.298159 0.194996 0.179904 -0.003 23 O 0.701841 0.805004 0.679904 -0.003 | 0.3965947 | [1.0, 0.0, 0.0] | [[-0.36534, -0.15376000000000004, -0.013110000000000007, 0.0, 0.0, 0.0], [0.0, 0.0, 0.0, 0.0, 0.0, -0.09800999999999999], [0.0, 0.0, 0.0, 0.0, -0.12992999999999996, 0.0]]
mp-29966 | NOF | 12 | 1.639206 | 198.5691 | Full Formula (N4 O4 F4) Reduced Formula: NOF abc : 4.221279 4.478026 10.504636 angles: 90.000000 90.000000 90.000000 pbc : True True True Sites (12) # SP a b c magmom --- ---- -------- -------- -------- -------- 0 N 0.342372 0.509499 0.899181 0 1 N 0.842372 0.990501 0.100819 0 2 N 0.157628 0.490501 0.399181 0 3 N 0.657628 0.009499 0.600819 0 4 O 0.894961 0.968974 0.649408 -0 5 O 0.105039 0.468974 0.850592 -0 6 O 0.394961 0.531026 0.350592 -0 7 O 0.605039 0.031026 0.149408 -0 8 F 0.538821 0.351842 0.627155 -0 9 F 0.038821 0.148158 0.372845 -0 10 F 0.461179 0.851842 0.872845 -0 11 F 0.961179 0.648158 0.127155 -0 | 0.05463 | [1.0, 0.0, 0.0] | [[0.0, 0.0, 0.0, 0.054629999999999984, 0.0, 0.0], [0.0, 0.0, 0.0, 0.0, -0.011989999999999999, 0.0], [0.0, 0.0, 0.0, 0.0, 0.0, -0.05312]]
mp-30159 | AuBrF6 | 16 | 4.522997 | 286.9955 | Full Formula (Au2 Br2 F12) Reduced Formula: AuBrF6 abc : 5.790341 5.603522 9.034947 angles: 78.238195 90.000000 90.000000 pbc : True True True Sites (16) # SP a b c magmom --- ---- -------- -------- -------- -------- 0 Au 0.244515 0.263527 0.905172 -0 1 Au 0.744515 0.736473 0.094828 -0 2 Br 0.25889 0.452549 0.326432 0 3 Br 0.75889 0.547451 0.673568 0 4 F 0.591772 0.804317 0.581339 -0 5 F 0.091772 0.195683 0.418661 -0 6 F 0.023988 0.710296 0.62276 0 7 F 0.523988 0.289704 0.37724 0 8 F 0.549993 0.822587 0.917188 -0 9 F 0.049993 0.177413 0.082812 -0 10 F 0.010344 0.714343 0.967596 -0 11 F 0.510344 0.285657 0.032404 -0 12 F 0.939566 0.654361 0.283566 0 13 F 0.439566 0.345639 0.716434 0 14 F 0.47093 0.761466 0.229069 0 15 F 0.97093 0.238534 0.770931 0 | 0.07575004 | [0.0, -1.0, -2.0] | [[0.0, 0.0, 0.0, 0.01922, 0.0, -0.00664], [0.03349, 0.061309999999999996, -0.02191, 0.0, -0.019430000000000003, 0.0], [0.0, 0.0, 0.0, -0.02994, 0.0, -0.01587]]
mp-30216 | K2ReI6 | 18 | 4.468775 | 762.3707 | Full Formula (K4 Re2 I12) Reduced Formula: K2ReI6 abc : 8.234729 8.050913 14.022138 angles: 55.093046 90.000000 90.000000 pbc : True True True Sites (18) # SP a b c magmom --- ---- -------- -------- -------- -------- 0 K 0.561891 0.769253 0.25087 0.001 1 K 0.938109 0.769253 0.75087 0.001 2 K 0.438109 0.230747 0.74913 0.001 3 K 0.061891 0.230747 0.24913 0.001 4 Re 0 0.5 0.5 0.744 5 Re 0.5 0.5 0 0.777 6 I 0.809608 0.812278 0.464961 0.04 7 I 0.190392 0.187722 0.535039 0.04 8 I 0.495729 0.330882 0.234751 -0.014 9 I 0.309608 0.187722 0.035039 0.041 10 I 0.504271 0.669118 0.765249 -0.014 11 I 0.995729 0.669118 0.265249 -0.017 12 I 0.22283 0.717758 0.971312 -0 13 I 0.27717 0.717758 0.471312 0 14 I 0.77717 0.282242 0.028688 -0 15 I 0.72283 0.282242 0.528688 0 16 I 0.004271 0.330882 0.734751 -0.017 17 I 0.690392 0.812278 0.964961 0.041 | 0 | [1.0, 0.0, 0.0] | [[0.0, 0.0, 0.0, 0.0, 0.0, 0.0], [0.0, 0.0, 0.0, 0.0, 0.0, 0.0], [0.0, 0.0, 0.0, 0.0, 0.0, 0.0]]
mp-30321 | Y2P4O13 | 38 | 3.119268 | 542.6754 | Full Formula (Y4 P8 O26) Reduced Formula: Y2P4O13 abc : 9.487342 9.487342 8.658223 angles: 90.000000 90.000000 135.865790 pbc : True True True Sites (38) # SP a b c magmom --- ---- -------- -------- -------- -------- 0 Y 0.895455 0.602429 0.853819 -0 1 Y 0.602429 0.895455 0.146181 -0 2 Y 0.104545 0.397571 0.353819 -0 3 Y 0.397571 0.104545 0.646181 -0 4 P 0.417823 0.097783 0.000306 -0 5 P 0.097783 0.417823 0.999694 -0 6 P 0.582177 0.902217 0.500306 -0 7 P 0.902217 0.582177 0.499694 -0 8 P 0.277612 0.152873 0.272928 -0 9 P 0.152873 0.277612 0.727072 -0 10 P 0.722388 0.847127 0.772928 -0 11 P 0.847127 0.722388 0.227072 -0 12 O 0.48133 0.024544 0.105345 -0 13 O 0.024544 0.48133 0.894655 -0 14 O 0.51867 0.975456 0.605345 -0 15 O 0.975456 0.51867 0.394655 -0 16 O 0.22746 0.930969 0.901433 -0 17 O 0.930969 0.22746 0.098567 -0 18 O 0.77254 0.069031 0.401433 -0 19 O 0.069031 0.77254 0.598567 -0 20 O 0.578582 0.262305 0.88333 -0 21 O 0.262305 0.578582 0.11667 -0 22 O 0.421418 0.737695 0.38333 -0 23 O 0.737695 0.421418 0.61667 -0 24 O 0.082445 0.917555 0.25 -0 25 O 0.917555 0.082445 0.75 -0 26 O 0.790169 0.620337 0.39377 0 27 O 0.620337 0.790169 0.60623 0 28 O 0.209831 0.379663 0.89377 0 29 O 0.379663 0.209831 0.10623 0 30 O 0.733153 0.775331 0.204793 0 31 O 0.775331 0.733153 0.795207 0 32 O 0.266847 0.224669 0.704793 0 33 O 0.224669 0.266847 0.295207 0 34 O 0.82952 0.599554 0.103385 -0 35 O 0.599554 0.82952 0.896615 -0 36 O 0.17048 0.400446 0.603385 -0 37 O 0.400446 0.17048 0.396615 -0 | 0.002451739 | [0.0, 0.0, 1.0] | [[0.0, 0.0, 0.0, 0.0011966792193564123, 0.0, 0.0], [0.0, 0.0, 0.0, 0.0, -0.002188261112938637, 0.0], [0.0, 0.0, 0.0, 0.0, 0.0, 0.002451738887061362]]
mp-30532 | Tl2ZnI4 | 14 | 5.412391 | 602.4349 | Full Formula (Tl4 Zn2 I8) Reduced Formula: Tl2ZnI4 abc : 8.276460 7.958450 9.612944 angles: 72.070909 90.000000 90.000000 pbc : True True True Sites (14) # SP a b c magmom --- ---- -------- -------- -------- -------- 0 Tl 0.035298 0.25143 0.434156 0 1 Tl 0.535298 0.74857 0.565844 0 2 Tl 0.018908 0.23176 0.945778 0 3 Tl 0.518908 0.76824 0.054222 0 4 Zn 0.973077 0.781345 0.799106 -0 5 Zn 0.473077 0.218655 0.200894 -0 6 I 0.739963 0.02347 0.730654 0 7 I 0.239963 0.97653 0.269346 0 8 I 0.240549 0.971281 0.747176 0 9 I 0.740549 0.028719 0.252824 0 10 I 0.443261 0.418656 0.374359 -0 11 I 0.943261 0.581344 0.625641 -0 12 I 0.436274 0.407226 0.924192 0 13 I 0.936274 0.592774 0.075808 0 | 0.5900535 | [0.0, -4.0, 1.0] | [[0.0, 0.0, 0.0, 0.004333171004325953, 0.0, -0.12988716179118848], [-0.1587503837614341, -0.54305, -0.15870961623856594, 0.0, -0.05356691128394719, 0.0], [0.0, 0.0, 0.0, -0.03930283820881151, 0.0, -0.030786828995674052]]
mp-306 | B2O3 | 15 | 2.343828 | 147.9721 | Full Formula (B6 O9) Reduced Formula: B2O3 abc : 4.402575 4.402575 8.815268 angles: 90.000000 90.000000 119.999991 pbc : True True True Sites (15) # SP a b c magmom --- ---- -------- -------- -------- -------- 0 B 0.782149 0.597246 0.775907 0 1 B 0.815098 0.217851 0.442574 0 2 B 0.402754 0.184902 0.109241 0 3 B 0.217851 0.815098 0.557426 0 4 B 0.597246 0.782149 0.224093 0 5 B 0.184902 0.402754 0.890759 0 6 O 0.124633 0.533824 0.462426 0 7 O 0.466176 0.590809 0.79576 0 8 O 0.409191 0.875367 0.129093 -0 9 O 0 0.821068 0.666667 -0 10 O 0.821068 0 0.333333 0 11 O 0.178932 0.178932 0 0 12 O 0.533824 0.124633 0.537574 0 13 O 0.590809 0.466176 0.20424 -0 14 O 0.875367 0.409191 0.870907 0 | 0.272872 | [-1.0, -0.0, 0.0] | [[-0.1867774833001403, 0.18677750367254398, 0.0, 0.068465, 0.0, 0.0], [0.0, 0.0, 0.0, 0.0, -0.06846500000000001, 0.1867775036725439], [0.0, 0.0, 0.0, 0.0, 0.0, 0.0]]
mp-3167 | Hg2GeSe4 | 7 | 6.603112 | 198.5823 | Full Formula (Hg2 Ge1 Se4) Reduced Formula: Hg2GeSe4 abc : 7.153384 7.153384 7.153384 angles: 131.924668 131.924668 70.348032 pbc : True True True Sites (7) # SP a b c magmom --- ---- -------- -------- -------- -------- 0 Hg 0.5 0.5 0 0 1 Hg 0.25 0.75 0.5 -0 2 Ge 0.75 0.25 0.5 0 3 Se 0.362454 0.313947 0.43577 -0 4 Se 0.073316 0.637546 0.951493 -0 5 Se 0.878177 0.926684 0.56423 -0 6 Se 0.686053 0.121823 0.048507 -0 | 0.2457162 | [-1.0, -0.0, 0.0] | [[0.0, 0.0, 0.0, -0.24566500000000008, 0.0050150000000000056, 0.0], [0.0, 0.0, 0.0, -0.0050150000000000056, -0.24566500000000005, 0.0], [0.0034500000000000086, -0.0034500000000000086, 0.0, 0.0, 0.0, -0.04210999999999998]]
mp-3228 | HgSO4 | 12 | 6.016451 | 163.7521 | Full Formula (Hg2 S2 O8) Reduced Formula: HgSO4 abc : 4.929994 4.983485 6.665110 angles: 90.000000 90.000000 90.000000 pbc : True True True Sites (12) # SP a b c magmom --- ---- -------- -------- -------- -------- 0 Hg 0.823648 0.7538 0.5 -0 1 Hg 0.176352 0.2538 0 -0 2 S 0.319025 0.23936 0.5 0 3 S 0.680975 0.73936 0 0 4 O 0.81958 0.609778 0.822828 0 5 O 0.18042 0.109778 0.677172 0 6 O 0.18042 0.109778 0.322828 0 7 O 0.81958 0.609778 0.177172 0 8 O 0.385189 0.680296 0 0 9 O 0.614811 0.180296 0.5 0 10 O 0.714684 0.034887 0 -0 11 O 0.285316 0.534887 0.5 -0 | 0.3407821 | [1.0, 0.0, 0.0] | [[0.27549999999999997, -0.19909000000000002, 0.024400000000000033, 0.0, 0.0, 0.0], [0.0, 0.0, 0.0, 0.0, 0.0, -0.24976999999999994], [0.0, 0.0, 0.0, 0.0, 0.10638, 0.0]]
mp-32750 | CuI | 8 | 5.675147 | 222.902 | Full Formula (Cu4 I4) Reduced Formula: CuI abc : 14.268648 14.268648 14.268648 angles: 17.249921 17.249921 17.249920 pbc : True True True Sites (8) # SP a b c magmom --- ---- -------- -------- -------- -------- 0 Cu 0.729668 0.729668 0.729668 0 1 Cu 0.562517 0.562517 0.562517 0 2 Cu 0.312869 0.312869 0.312869 0 3 Cu 0.146076 0.146076 0.146076 0 4 I 0.791773 0.791773 0.791773 -0 5 I 0.624924 0.624924 0.624924 0 6 I 0.375121 0.375121 0.375121 0 7 I 0.208251 0.208251 0.208251 -0 | 0.1022969 | [0.0, -0.0, -1.0] | [[0.0, 0.0, 0.0, 0.0, -0.03427140721238739, 0.0394077576185755], [0.03940775761857507, -0.039407746587346394, 0.0, -0.0342714035507677, 0.0, 0.0], [-0.062008790032099956, -0.062008778606084926, 0.05267338058317916, 0.0, 0.0, 0.0]]
mp-3277 | BAsO4 | 6 | 3.43781 | 72.32304 | Full Formula (B1 As1 O4) Reduced Formula: BAsO4 abc : 4.726817 4.726817 4.726817 angles: 121.965381 121.965381 86.628287 pbc : True True True Sites (6) # SP a b c magmom --- ---- -------- -------- -------- -------- 0 B 0.25 0.75 0.5 -0 1 As 0 0 0 0 2 O 0.28838 0.41046 0.432182 0 3 O 0.58954 0.021722 0.877919 0 4 O 0.978278 0.856197 0.567818 0 5 O 0.143803 0.71162 0.122081 0 | 0.6276778 | [0.0, 0.0, -1.0] | [[0.0, 0.0, 0.0, -0.02249499999999996, 0.15198, 0.0], [0.0, 0.0, 0.0, -0.15198, -0.02249499999999996, 0.0], [0.371715, -0.371715, 0.0, 0.0, 0.0, -0.34298000000000006]]
mp-32884 | Ag2S | 6 | 6.375055 | 129.0919 | Full Formula (Ag4 S2) Reduced Formula: Ag2S abc : 4.241457 4.263531 7.679649 angles: 89.148505 89.597117 68.381040 pbc : True True True Sites (6) # SP a b c magmom --- ---- -------- -------- -------- -------- 0 Ag 0.763461 0.720585 0.73929 0 1 Ag 0.369517 0.321353 0.971102 0 2 Ag 0.154253 0.119195 0.506593 0 3 Ag 0.755153 0.714465 0.238191 0 4 S 0.543361 0.510981 0.492555 0 5 S 0.976755 0.92592 0.989771 0 | 0 | [1.0, 0.0, 0.0] | [[0.0, 0.0, 0.0, 0.0, 0.0, 0.0], [0.0, 0.0, 0.0, 0.0, 0.0, 0.0], [0.0, 0.0, 0.0, 0.0, 0.0, 0.0]]
mp-33508 | TaGaO4 | 24 | 7.897832 | 264.6394 | Full Formula (Ta4 Ga4 O16) Reduced Formula: TaGaO4 abc : 5.003730 5.640993 9.375728 angles: 90.000000 90.000000 90.000000 pbc : True True True Sites (24) # SP a b c magmom --- ---- -------- -------- -------- -------- 0 Ta 0.762696 0.580366 0.627259 -0 1 Ta 0.762696 0.080366 0.872741 -0 2 Ta 0.262696 0.919634 0.127259 -0 3 Ta 0.262696 0.419634 0.372741 -0 4 Ga 0.245321 0.434854 0.879765 -0 5 Ga 0.745321 0.565146 0.120235 -0 6 Ga 0.745321 0.065146 0.379765 -0 7 Ga 0.245321 0.934854 0.620235 -0 8 O 0.075374 0.645213 0.740454 0 9 O 0.575706 0.876213 0.737235 0 10 O 0.075374 0.145213 0.759546 0 11 O 0.575706 0.376213 0.762765 0 12 O 0.423322 0.137492 0.991644 0 13 O 0.917581 0.358457 0.986764 0 14 O 0.923322 0.862508 0.008356 0 15 O 0.417581 0.641543 0.013236 -0 16 O 0.075706 0.623787 0.237235 0 17 O 0.575374 0.854787 0.240454 0 18 O 0.075706 0.123787 0.262765 0 19 O 0.575374 0.354787 0.259546 0 20 O 0.417581 0.141543 0.486764 -0 21 O 0.923322 0.362508 0.491644 0 22 O 0.423322 0.637492 0.508356 0 23 O 0.917581 0.858457 0.513236 0 | 0.6213853 | [0.0, 1.0, 0.0] | [[0.0, 0.0, 0.0, 0.0, 0.40814, 0.0], [0.0, 0.0, 0.0, 0.04147, 0.0, 0.0], [0.36319, 0.1907, 0.46674, 0.0, 0.0, 0.0]]
mp-33569 | Sr(LaSe2)2 | 14 | 5.860361 | 386.0776 | Full Formula (Sr2 La4 Se8) Reduced Formula: Sr(LaSe2)2 abc : 7.945093 7.945093 7.945093 angles: 109.439393 109.439393 109.534895 pbc : True True True Sites (14) # SP a b c magmom --- ---- -------- -------- -------- -------- 0 Sr 0 0 0 0 1 Sr 0.25 0.75 0.5 0 2 La 0.125 0.501256 0.876256 0 3 La 0.625 0.248744 0.123744 0 4 La 0.498744 0.375 0.623744 0 5 La 0.751256 0.875 0.376256 0 6 Se 0.381776 0.479628 0.249105 0 7 Se 0.019478 0.270372 0.402149 0 8 Se 0.230522 0.132671 0.750895 0 9 Se 0.382671 0.980522 0.250895 0 10 Se 0.520372 0.769478 0.902149 0 11 Se 0.867329 0.618224 0.097851 0 12 Se 0.729628 0.131776 0.749105 0 13 Se 0.868224 0.617329 0.597851 0 | 0.1668711 | [-0.0, 0.0, -1.0] | [[0.0, 0.0, 0.0, -0.09804955050089702, 0.0, 0.0], [0.0, 0.0, 0.0, 0.0, -0.1668710434200085, 0.0], [0.0, 0.0, 0.0, 0.0, 0.0, -0.16687104342000855]]
mp-33606 | Ba(PrSe2)2 | 14 | 6.144703 | 397.2419 | Full Formula (Ba2 Pr4 Se8) Reduced Formula: Ba(PrSe2)2 abc : 8.020960 8.020960 8.020960 angles: 109.398755 109.398755 109.616250 pbc : True True True Sites (14) # SP a b c magmom --- ---- -------- -------- -------- -------- 0 Ba 0.25 0.75 0.5 -0 1 Ba 0 0 0 -0 2 Pr 0.749317 0.375 0.874317 -0 3 Pr 0.625 0.499317 0.374317 -0 4 Pr 0.500683 0.875 0.125683 -0 5 Pr 0.125 0.250683 0.625683 -0 6 Se 0.390839 0.144737 0.909832 0 7 Se 0.731007 0.984905 0.590168 0 8 Se 0.518993 0.609161 0.753898 0 9 Se 0.234905 0.481007 0.090168 0 10 Se 0.394737 0.140839 0.409832 0 11 Se 0.859161 0.268993 0.253898 0 12 Se 0.015095 0.605263 0.746102 0 13 Se 0.855263 0.765095 0.246102 0 | 0.363675 | [0.0, 0.0, 1.0] | [[0.0, 0.0, 0.0, 0.32634, 0.0, 0.0], [0.0, 0.0, 0.0, 0.0, 0.3636750000000001, 0.0], [0.0, 0.0, 0.0, 0.0, 0.0, 0.3636750000000001]]
mp-33775 | La5AgSe8 | 14 | 6.362956 | 374.2503 | Full Formula (La5 Ag1 Se8) Reduced Formula: La5AgSe8 abc : 7.863430 7.863430 7.863430 angles: 109.834667 109.834667 108.746747 pbc : True True True Sites (14) # SP a b c magmom --- ---- -------- -------- -------- -------- 0 La 0.632077 0.749146 0.619613 -0 1 La 0.987536 0.367923 0.117069 -0 2 La 0.129533 0.012464 0.380387 -0 3 La 0.5 0.5 0 0 4 La 0.250854 0.870467 0.882931 -0 5 Ag 0.75 0.25 0.5 0 6 Se 0.245369 0.486649 0.604203 0 7 Se 0.864554 0.614608 0.887306 0 8 Se 0.513351 0.117554 0.75872 0 9 Se 0.882446 0.641166 0.395797 0 10 Se 0.727302 0.977248 0.112694 0 11 Se 0.385392 0.272698 0.249945 0 12 Se 0.022752 0.135446 0.750055 0 13 Se 0.358834 0.754631 0.24128 0 | 0.2944988 | [-2.0, 1.0, 0.0] | [[0.0, 0.0, 0.0, 0.21376792116267995, 0.20256554619632136, 0.0], [0.0, 0.0, 0.0, -0.202565520184754, 0.21376792116268054, 0.0], [0.0810682777024239, -0.08106823909882145, 0.0, 0.0, 0.0, 0.221620991367592]]
mp-34011 | Ca(HoS2)2 | 14 | 5.680178 | 291.286 | Full Formula (Ca2 Ho4 S8) Reduced Formula: Ca(HoS2)2 abc : 7.232925 7.232925 7.232925 angles: 109.499182 109.499182 109.415312 pbc : True True True Sites (14) # SP a b c magmom --- ---- -------- -------- -------- -------- 0 Ca 0 0 0 0 1 Ca 0.75 0.25 0.5 0 2 Ho 0.501967 0.125 0.876967 -0 3 Ho 0.375 0.498033 0.623033 -0 4 Ho 0.248033 0.625 0.123033 -0 5 Ho 0.875 0.751967 0.376967 -0 6 S 0.61756 0.867454 0.105362 -0 7 S 0.617454 0.86756 0.605362 -0 8 S 0.487802 0.38244 0.249894 -0 9 S 0.132546 0.237908 0.750106 -0 10 S 0.262198 0.012092 0.394638 -0 11 S 0.13244 0.737802 0.749894 -0 12 S 0.987908 0.382546 0.250106 -0 13 S 0.762092 0.512198 0.894638 -0 | 0.5212255 | [-1.0, 1.0, -0.0] | [[0.0, 0.0, 0.0, -0.5212063441890457, 0.0, 0.0], [0.0, 0.0, 0.0, 0.0, -0.5212063441890458, 0.0], [0.0, 0.0, 0.0, 0.0, 0.0, -0.40331095501161524]]
mp-34078 | H3ClO | 5 | 1.419398 | 63.73116 | Full Formula (H3 Cl1 O1) Reduced Formula: H3ClO abc : 4.199983 4.199983 4.199984 angles: 70.493989 70.493989 70.493984 pbc : True True True Sites (5) # SP a b c magmom --- ---- -------- -------- -------- -------- 0 H 0.296283 0.645436 0.296283 -0 1 H 0.296283 0.296283 0.645436 -0 2 H 0.645436 0.296283 0.296283 -0 3 Cl 0.018448 0.018448 0.018448 0 4 O 0.447551 0.447551 0.447551 -0 | 0.4174063 | [0.0, 0.0, -1.0] | [[0.0, 0.0, 0.0, 0.0, -0.00774500157445649, -0.05938750216273728], [-0.059387502162737305, 0.05938749351105931, 0.0, -0.007745000446150504, 0.0, 0.0], [-0.293890021407224, -0.2938899785927885, -0.038540000000000005, 0.0, 0.0, 0.0]]
mp-34126 | Cu4SnP10 | 15 | 4.130303 | 274.4439 | Full Formula (Cu4 Sn1 P10) Reduced Formula: Cu4SnP10 abc : 7.296311 7.296311 7.296310 angles: 59.965362 59.965362 59.965359 pbc : True True True Sites (15) # SP a b c magmom --- ---- -------- -------- -------- -------- 0 Cu 7.9e-05 7.9e-05 7.9e-05 0 1 Cu 0.866351 0.375818 0.375818 0.002 2 Cu 0.375818 0.866351 0.375818 0.002 3 Cu 0.375818 0.375818 0.866351 0.002 4 Sn 0.426825 0.426825 0.426825 -0 5 P 0.996386 0.505451 0.996386 -0 6 P 0.996386 0.996386 0.505451 -0 7 P 0.8732 0.8732 0.8732 -0 8 P 0.874916 0.380535 0.874916 -0 9 P 0.988364 0.504828 0.504828 -0 10 P 0.505451 0.996386 0.996386 -0 11 P 0.874916 0.874916 0.380535 -0 12 P 0.380535 0.874916 0.874916 -0 13 P 0.504828 0.504828 0.988364 -0 14 P 0.504828 0.988364 0.504828 -0 | 0.7877578 | [-0.0, -0.0, -1.0] | [[0.0, 0.0, 0.0, 0.0, 0.09919500231741242, 0.15668500250102035], [0.1566850025010204, -0.15668499249885393, 0.0, 0.09919499598518536, 0.0, 0.0], [0.4997500159510608, 0.4997499840489436, 0.34794000000000036, 0.0, 0.0, 0.0]]
mp-34169 | Zn(InSe2)2 | 7 | 5.093858 | 199.1415 | Full Formula (Zn1 In2 Se4) Reduced Formula: Zn(InSe2)2 abc : 7.102674 7.102674 7.102674 angles: 131.088577 131.088577 71.672386 pbc : True True True Sites (7) # SP a b c magmom --- ---- -------- -------- -------- -------- 0 Zn 0.5 0.5 0 0 1 In 0.75 0.25 0.5 0 2 In 0.25 0.75 0.5 0 3 Se 0.649826 0.130718 0 -0 4 Se 0.869282 0.869282 0.519108 -0 5 Se 0.130718 0.649826 0 -0 6 Se 0.350174 0.350174 0.480892 -0 | 0.15907 | [0.0, 0.0, 1.0] | [[0.0, 0.0, 0.0, -0.14036, 0.0, 0.0], [0.0, 0.0, 0.0, 0.0, -0.14036, 0.0], [0.0, 0.0, 0.0, 0.0, 0.0, -0.15907]]
mp-3427 | LiAlO2 | 16 | 2.530052 | 173.0635 | Full Formula (Li4 Al4 O8) Reduced Formula: LiAlO2 abc : 5.230133 5.230133 6.326742 angles: 90.000000 90.000000 90.000000 pbc : True True True Sites (16) # SP a b c magmom --- ---- -------- -------- -------- -------- 0 Li 0.686132 0.313868 0.25 0 1 Li 0.186132 0.186132 0.5 0 2 Li 0.313868 0.686132 0.75 0 3 Li 0.813868 0.813868 0 0 4 Al 0.823341 0.823341 0.5 0 5 Al 0.676659 0.323341 0.75 -0 6 Al 0.323341 0.676659 0.25 -0 7 Al 0.176659 0.176659 0 0 8 O 0.290871 0.338128 0.227366 0 9 O 0.161872 0.790871 0.477366 0 10 O 0.790871 0.161872 0.522634 0 11 O 0.838128 0.209129 0.977366 0 12 O 0.209129 0.838128 0.022634 0 13 O 0.661872 0.709129 0.272634 0 14 O 0.338128 0.290871 0.772634 0 15 O 0.709129 0.661872 0.727366 0 | 0.04041 | [0.0, 1.0, 0.0] | [[0.0, 0.0, 0.0, 0.040409999999999995, 0.0, 0.0], [0.0, 0.0, 0.0, 0.0, -0.04041, 0.0], [0.0, 0.0, 0.0, 0.0, 0.0, 0.0]]
mp-3432 | ScNiSb | 3 | 6.561426 | 57.04567 | Full Formula (Sc1 Ni1 Sb1) Reduced Formula: ScNiSb abc : 4.320950 4.320950 4.320950 angles: 60.000000 60.000000 60.000000 pbc : True True True Sites (3) # SP a b c magmom --- ---- ---- ---- ---- -------- 0 Sc 0.5 0.5 0.5 -0 1 Ni 0.25 0.25 0.25 0.001 2 Sb 0 0 0 0 | 0.1287733 | [0.0, 0.0, 1.0] | [[0.0, 0.0, 0.0, -0.12877333333333327, 0.0, 0.0], [0.0, 0.0, 0.0, 0.0, -0.12877333333333338, 0.0], [0.0, 0.0, 0.0, 0.0, 0.0, -0.12877333333333327]]
mp-3491 | NbSbO4 | 24 | 5.373398 | 344.4617 | Full Formula (Nb4 Sb4 O16) Reduced Formula: NbSbO4 abc : 5.055353 5.680328 11.995435 angles: 90.000000 90.000000 90.000000 pbc : True True True Sites (24) # SP a b c magmom --- ---- -------- -------- -------- -------- 0 Nb 0.509045 0.612525 0.500591 0 1 Nb 0.490955 0.387475 0.000591 0 2 Nb 0.990955 0.112525 0.500591 0 3 Nb 0.009045 0.887475 0.000591 0 4 Sb 0.442473 0.977509 0.749053 -0 5 Sb 0.557527 0.022491 0.249053 -0 6 Sb 0.057527 0.477509 0.749053 -0 7 Sb 0.942473 0.522491 0.249053 -0 8 O 0.23027 0.881905 0.456736 -0 9 O 0.76973 0.118095 0.956736 -0 10 O 0.26973 0.381905 0.456736 -0 11 O 0.73027 0.618095 0.956736 -0 12 O 0.335373 0.660261 0.660273 -0 13 O 0.664627 0.339739 0.160273 -0 14 O 0.164627 0.160261 0.660273 -0 15 O 0.835373 0.839739 0.160273 -0 16 O 0.164396 0.819389 0.849207 -0 17 O 0.835604 0.180611 0.349207 -0 18 O 0.335604 0.319389 0.849207 -0 19 O 0.664396 0.680611 0.349207 -0 20 O 0.214116 0.574159 0.05904 -0 21 O 0.785884 0.425841 0.55904 -0 22 O 0.285884 0.074159 0.05904 -0 23 O 0.714116 0.925841 0.55904 -0 | 8.088503 | [0.0, 0.0, 1.0] | [[0.0, 0.0, 0.0, 0.0, 0.0, -0.13329999999999997], [4.437069999999999, 0.36193, 6.75317, 0.0, 0.0, 0.0], [0.0, 0.0, 0.0, 0.65788, 0.0, 0.0]]
mp-35035 | KCN | 3 | 1.611688 | 67.08937 | Full Formula (K1 C1 N1) Reduced Formula: KCN abc : 4.489597 4.489597 4.489597 angles: 121.393244 107.937524 99.852436 pbc : True True True Sites (3) # SP a b c magmom --- ---- -------- --- -------- -------- 0 K 0.990396 0 0.990396 0 1 C 0.392974 0.5 0.892974 -0 2 N 0.616629 0.5 0.116629 0 | 0.08723249 | [-0.0, -1.0, -0.0] | [[0.0, 0.0, 0.0, 0.0, 0.0, -0.081011518981852], [-0.08304419215518387, 0.02277965745535602, 0.013914871070252636, 0.0, 0.0, 0.0], [0.0, 0.0, 0.0, 0.061571924824639995, 0.0, 0.0]]
mp-3519 | ZrSO | 12 | 4.80991 | 192.3477 | Full Formula (Zr4 S4 O4) Reduced Formula: ZrSO abc : 5.772479 5.772479 5.772479 angles: 90.000000 90.000000 90.000000 pbc : True True True Sites (12) # SP a b c magmom --- ---- -------- -------- -------- -------- 0 Zr 0.929378 0.570622 0.429378 0 1 Zr 0.570622 0.429378 0.929378 0 2 Zr 0.429378 0.929378 0.570622 0 3 Zr 0.070622 0.070622 0.070622 0 4 S 0.169209 0.669209 0.830791 -0 5 S 0.830791 0.169209 0.669209 -0 6 S 0.669209 0.830791 0.169209 -0 7 S 0.330791 0.330791 0.330791 -0 8 O 0.155847 0.844153 0.344153 -0 9 O 0.844153 0.344153 0.155847 -0 10 O 0.655847 0.655847 0.655847 -0 11 O 0.344153 0.155847 0.844153 -0 | 0.58181 | [1.0, 0.0, 0.0] | [[0.0, 0.0, 0.0, -0.58181, 0.0, 0.0], [0.0, 0.0, 0.0, 0.0, -0.58181, 0.0], [0.0, 0.0, 0.0, 0.0, 0.0, -0.58181]]
mp-35907 | La5TlTe8 | 14 | 6.860082 | 464.6817 | Full Formula (La5 Tl1 Te8) Reduced Formula: La5TlTe8 abc : 8.451406 8.451406 8.451406 angles: 109.316806 109.316806 109.780494 pbc : True True True Sites (14) # SP a b c magmom --- ---- -------- -------- -------- -------- 0 La 0.992637 0.369626 0.118861 0 1 La 0.5 0.5 0 -0 2 La 0.630374 0.749236 0.623011 0 3 La 0.250764 0.873776 0.881139 0 4 La 0.126224 0.007363 0.376988 0 5 Tl 0.75 0.25 0.5 0 6 Te 0.51923 0.120362 0.754437 -0 7 Te 0.367731 0.280578 0.244167 -0 8 Te 0.235207 0.48077 0.601133 -0 9 Te 0.365926 0.764793 0.245563 -0 10 Te 0.876436 0.632269 0.912847 -0 11 Te 0.879638 0.634074 0.398867 -0 12 Te 0.719422 0.963589 0.087153 -0 13 Te 0.036411 0.123564 0.755833 -0 | 0.2102829 | [-1.0, 0.0, -0.0] | [[0.0, 0.00882312138071857, -0.008823099893974925, -0.20991240508518916, 0.0, 0.0], [0.0, 0.0, 0.0, 0.0, -0.20394500928787218, 0.04332786148020811], [0.0, 0.0, 0.0, 0.0, -0.04332784354565502, -0.20394500928787224]]
mp-36526 | AcOF | 3 | 8.154735 | 53.3503 | Full Formula (Ac1 O1 F1) Reduced Formula: AcOF abc : 4.225557 4.225557 4.225557 angles: 60.000000 60.000000 60.000000 pbc : True True True Sites (3) # SP a b c magmom --- ---- ---- ---- ---- -------- 0 Ac 0 0 0 -0 1 O 0.25 0.25 0.25 0 2 F 0.75 0.75 0.75 0 | 0.8454967 | [0.0, 1.0, 0.0] | [[0.0, 0.0, 0.0, -0.8454966666666662, 0.0, 0.0], [0.0, 0.0, 0.0, 0.0, -0.8454966666666662, 0.0], [0.0, 0.0, 0.0, 0.0, 0.0, -0.845496666666666]]
mp-3677 | MgSiN2 | 16 | 3.074086 | 173.7281 | Full Formula (Mg4 Si4 N8) Reduced Formula: MgSiN2 abc : 5.030545 5.310046 6.503645 angles: 90.000000 90.000000 90.000000 pbc : True True True Sites (16) # SP a b c magmom --- ---- -------- -------- -------- -------- 0 Mg 0.988576 0.584668 0.877199 0 1 Mg 0.488576 0.915332 0.377199 0 2 Mg 0.488576 0.415332 0.122801 0 3 Mg 0.988576 0.084668 0.622801 0 4 Si 6.7e-05 0.069839 0.125446 -0 5 Si 0.500067 0.930161 0.874554 -0 6 Si 0.500067 0.430161 0.625446 -0 7 Si 6.7e-05 0.569839 0.374554 -0 8 N 0.4108 0.609688 0.844182 0 9 N 0.9108 0.390312 0.155818 0 10 N 0.9108 0.890312 0.344182 0 11 N 0.4108 0.109688 0.655818 0 12 N 0.346577 0.548014 0.404881 0 13 N 0.346577 0.048014 0.095119 0 14 N 0.846577 0.951986 0.904881 0 15 N 0.846577 0.451986 0.595119 0 | 1.611876 | [0.0, 1.0, 0.0] | [[0.0, 0.0, 0.0, 0.0, -0.42772999999999994, 0.0], [0.0, 0.0, 0.0, -0.28298, 0.0, 0.0], [-0.5378000000000001, -0.73397, 1.33049, 0.0, 0.0, 0.0]]
mp-37207 | Li5GaO4 | 20 | 2.850646 | 196.2203 | Full Formula (Li10 Ga2 O8) Reduced Formula: Li5GaO4 abc : 6.431393 6.431393 4.743881 angles: 90.000000 90.000000 90.000000 pbc : True True True Sites (20) # SP a b c magmom --- ---- -------- -------- -------- -------- 0 Li 0 0.5 0.976437 -0 1 Li 0.5 0 0.023563 -0 2 Li 0.5 0.5 0 0 3 Li 0.736173 0.263827 0 0 4 Li 0.263827 0.736173 0 0 5 Li 0.236173 0.236173 0.5 -0 6 Li 0.5 0 0.523563 -0 7 Li 0 0 0.5 0 8 Li 0.763827 0.763827 0.5 -0 9 Li 0 0.5 0.476437 -0 10 Ga 0 0 0 0 11 Ga 0.5 0.5 0.5 0 12 O 0.760701 0.004911 0.768686 -0 13 O 0.739299 0.504911 0.731314 -0 14 O 0.239299 0.995089 0.768686 -0 15 O 0.260701 0.495089 0.731314 -0 16 O 0.495089 0.260701 0.268686 -0 17 O 0.504911 0.739299 0.268686 -0 18 O 0.995089 0.239299 0.231314 -0 19 O 0.004911 0.760701 0.231314 -0 | 0.018215 | [0.0, -0.0, 1.0] | [[0.0, 0.0, 0.0, 0.0, 0.0, 0.0], [0.0, 0.0, 0.0, 0.0, 0.018215000000000005, 0.0], [0.0, 0.0, 0.0, 0.0, 0.0, -0.018215000000000005]]
mp-37381 | SmOF | 3 | 7.12906 | 43.17454 | Full Formula (Sm1 O1 F1) Reduced Formula: SmOF abc : 3.937745 3.937745 3.937745 angles: 60.000000 60.000000 60.000000 pbc : True True True Sites (3) # SP a b c magmom --- ---- ---- ---- ---- -------- 0 Sm 0 0 0 -0 1 O 0.25 0.25 0.25 0 2 F 0.75 0.75 0.75 0 | 0.93735 | [1.0, 0.0, 0.0] | [[0.0, 0.0, 0.0, -0.9373499999999991, 0.0, 0.0], [0.0, 0.0, 0.0, 0.0, -0.9373499999999991, 0.0], [0.0, 0.0, 0.0, 0.0, 0.0, -0.9373499999999991]]
mp-37829 | La5TlSe8 | 14 | 6.587554 | 385.8193 | Full Formula (La5 Tl1 Se8) Reduced Formula: La5TlSe8 abc : 7.943534 7.943534 7.943534 angles: 109.173378 109.173378 110.068563 pbc : True True True Sites (14) # SP a b c magmom --- ---- -------- -------- -------- -------- 0 La 0.498565 0.881364 0.120988 0 1 La 0.25 0.75 0.5 0 2 La 0.760376 0.377577 0.879012 0 3 La 0.622423 0.501435 0.382799 0 4 La 0.118636 0.239624 0.617201 0 5 Tl 0 0 0 -0 6 Se 0.38663 0.129886 0.89521 -0 7 Se 0.386821 0.128511 0.415664 -0 8 Se 0.028843 0.613179 0.74169 -0 9 Se 0.712847 0.971157 0.584336 -0 10 Se 0.870114 0.765324 0.256744 -0 11 Se 0.234676 0.49142 0.10479 -0 12 Se 0.50858 0.61337 0.743256 -0 13 Se 0.871489 0.287153 0.25831 -0 | 0.2968078 | [-0.0, 0.0, -1.0] | [[0.0, 0.006269661902349784, -0.006269666081594082, -0.26055154398278163, 0.0, 0.0], [0.0, 0.0, 0.0, 0.0, -0.28482113688268784, 0.08349719869826346], [0.0, 0.0, 0.0, 0.0, -0.08349721429710119, -0.2848211368826879]]
mp-37906 | LiMgN | 3 | 2.387697 | 31.47128 | Full Formula (Li1 Mg1 N1) Reduced Formula: LiMgN abc : 3.543859 3.543859 3.543859 angles: 60.000000 60.000000 60.000000 pbc : True True True Sites (3) # SP a b c magmom --- ---- ---- ---- ---- -------- 0 Li 0.25 0.25 0.25 -0 1 Mg 0.75 0.75 0.75 -0 2 N 0 0 0 -0 | 0.40982 | [1.0, 0.0, 0.0] | [[0.0, 0.0, 0.0, 0.4098200000000005, 0.0, 0.0], [0.0, 0.0, 0.0, 0.0, 0.4098200000000005, 0.0], [0.0, 0.0, 0.0, 0.0, 0.0, 0.4098200000000005]]
mp-380 | ZnSe | 4 | 5.057366 | 94.80443 | Full Formula (Zn2 Se2) Reduced Formula: ZnSe abc : 4.053527 4.053527 6.662417 angles: 90.000000 90.000000 119.999983 pbc : True True True Sites (4) # SP a b c magmom --- ---- -------- -------- -------- -------- 0 Zn 0.333333 0.666667 0.000584 0 1 Zn 0.666667 0.333333 0.500584 0 2 Se 0.333333 0.666667 0.374416 -0 3 Se 0.666667 0.333333 0.874416 -0 | 0.06858355 | [0.0, -1.0, -0.0] | [[0.0, 0.0, 0.0, 0.0, 0.007900009273714313, 0.0], [0.0, 0.0, 0.0, 0.00790000376940341, 0.0, 0.0], [-0.02508000873721844, -0.02507999126278763, -0.058699999999999974, 0.0, 0.0, 0.0]]
mp-38011 | KHS | 3 | 1.686648 | 71.05407 | Full Formula (K1 H1 S1) Reduced Formula: KHS abc : 4.356712 4.356712 4.356712 angles: 70.417020 70.417020 70.417012 pbc : True True True Sites (3) # SP a b c magmom --- ---- -------- -------- -------- -------- 0 K 0.998932 0.998932 0.998932 0 1 H 0.355705 0.355705 0.355705 0 2 S 0.494363 0.494363 0.494363 0 | 0.1608862 | [0.0, 1.0, 0.0] | [[0.0, 0.0, 0.0, 0.0, 0.15182001120597427, 0.03765000147457237], [0.03765000147457237, -0.0376499955762826, 0.0, 0.15181998742168223, 0.0, 0.0], [0.06367000498730854, 0.06366999501269466, 0.11225000000000006, 0.0, 0.0, 0.0]]
mp-38327 | Ca(TbS2)2 | 14 | 5.445678 | 296.505 | Full Formula (Ca2 Tb4 S8) Reduced Formula: Ca(TbS2)2 abc : 7.275871 7.275871 7.275871 angles: 109.523874 109.523874 109.365966 pbc : True True True Sites (14) # SP a b c magmom --- ---- -------- -------- -------- -------- 0 Ca 0.75 0.25 0.5 -0 1 Ca 0 0 0 -0 2 Tb 0.247435 0.625 0.122435 -0 3 Tb 0.375 0.497435 0.622435 -0 4 Tb 0.502565 0.125 0.877565 -0 5 Tb 0.875 0.752565 0.377565 -0 6 S 0.131206 0.736146 0.750613 -0 7 S 0.618794 0.869407 0.10494 -0 8 S 0.263854 0.014466 0.39506 0 9 S 0.619407 0.868794 0.60494 0 10 S 0.486146 0.381206 0.250613 0 11 S 0.764466 0.513854 0.89506 0 12 S 0.985534 0.380593 0.249387 0 13 S 0.130593 0.235534 0.749387 0 | 0.45161 | [1.0, 0.0, 0.0] | [[0.0, 0.0, 0.0, -0.45161000000000007, 0.0, 0.0], [0.0, 0.0, 0.0, 0.0, -0.45161, 0.0], [0.0, 0.0, 0.0, 0.0, 0.0, -0.38342000000000004]]
mp-38394 | Ba(AlTe2)2 | 7 | 4.576344 | 254.6102 | Full Formula (Ba1 Al2 Te4) Reduced Formula: Ba(AlTe2)2 abc : 7.010229 7.010229 7.010229 angles: 103.342919 103.342919 122.577688 pbc : True True True Sites (7) # SP a b c magmom --- ---- -------- -------- -------- -------- 0 Ba 0 0 0 0 1 Al 0.5 0 0.5 0 2 Al 0 0.5 0.5 0 3 Te 0.917128 0.082872 0.5 0 4 Te 0.082872 0.582872 0.165745 0 5 Te 0.417128 0.917128 0.834255 0 6 Te 0.582872 0.417128 0.5 0 | 0.07929718 | [0.0, -0.0, 1.0] | [[0.0, 0.0, 0.0, 0.0, 0.0, 0.0], [0.0, 0.0, 0.0, 0.0, -0.07929715936571204, 0.0], [0.0, 0.0, 0.0, 0.0, 0.0, 0.07929715936571204]]
mp-38442 | CsNd5Se8 | 14 | 6.43705 | 383.2845 | Full Formula (Cs1 Nd5 Se8) Reduced Formula: CsNd5Se8 abc : 7.926244 7.926244 7.926244 angles: 109.086889 109.086889 110.242648 pbc : True True True Sites (14) # SP a b c magmom --- ---- -------- -------- -------- -------- 0 Cs 0 0 0 -0.001 1 Nd 0.116641 0.503096 0.877036 -0 2 Nd 0.760395 0.883359 0.386455 -0 3 Nd 0.626061 0.239605 0.122964 -0 4 Nd 0.496904 0.373939 0.613545 -0 5 Nd 0.25 0.75 0.5 -0 6 Se 0.397318 0.969715 0.258777 0 7 Se 0.387889 0.501686 0.257979 -0 8 Se 0.861459 0.602682 0.572396 0 9 Se 0.030285 0.289062 0.427604 0 10 Se 0.243707 0.129911 0.742021 -0 11 Se 0.498314 0.756293 0.886204 -0 12 Se 0.870089 0.612111 0.113796 -0 13 Se 0.710938 0.138541 0.741223 0 | 0.3219062 | [0.0, 0.0, -1.0] | [[0.0, 0.114485, -0.114485, -0.13198000000000001, 0.0, 0.0], [0.0, 0.0, 0.0, 0.0, -0.22553, 0.229695], [0.0, 0.0, 0.0, 0.0, -0.229695, -0.22553]]
mp-39259 | BaLaZnRuO6 | 10 | 6.726292 | 132.9924 | Full Formula (Ba1 La1 Zn1 Ru1 O6) Reduced Formula: BaLaZnRuO6 abc : 5.694714 5.717381 5.720824 angles: 90.431242 119.351215 119.749644 pbc : True True True Sites (10) # SP a b c magmom --- ---- -------- -------- -------- -------- 0 Ba 0.499463 0.750431 0.249674 0.016 1 La 0.482715 0.249888 0.73525 0.03 2 Zn 0.992899 0.001159 0.998624 0.013 3 Ru 0.999893 0.500472 0.501428 1.89 4 O 0.050666 0.805556 0.322337 0.121 5 O 0.485887 0.679473 0.721281 0.107 6 O 0.910065 0.261041 0.167572 0.107 7 O 0.047551 0.740971 0.788452 0.175 8 O 0.517908 0.286856 0.305546 0.141 9 O 0.012953 0.224153 0.709837 0.123 | 1.554283 | [-6.0, 7.0, 1.0] | [[-0.9333611445291962, -0.48172165600070904, -0.46099702337749016, -0.08011179873059356, 0.39460347579809196, -0.38933768088799436], [-0.47394428282909135, 0.22235541531108072, 0.6163068418919135, -0.3144922188986077, 0.0965933553159995, -0.5092881553217679], [0.3778958228903945, 0.20774021238822715, -0.669812817090436, 0.17903252035138012, -0.7446158395796056, 0.2156028508700572]]
mp-39843 | K2NaVOF5 | 40 | 2.900454 | 602.5537 | Full Formula (K8 Na4 V4 O4 F20) Reduced Formula: K2NaVOF5 abc : 6.014694 11.967120 8.371294 angles: 89.993625 89.988204 89.995729 pbc : True True True Sites (40) # SP a b c magmom --- ---- -------- -------- -------- -------- 0 K 0.499997 0.499981 0.255444 0 1 K 1e-05 0.749959 0.755601 0 2 K 0.500001 2.6e-05 0.255404 -0 3 K 1.5e-05 0.249975 0.75554 -0 4 K 0.500001 0.499971 0.755434 -0 5 K 1.3e-05 0.749977 0.255474 -0 6 K 0.500004 1.9e-05 0.755503 0 7 K 1.8e-05 0.249979 0.25551 0 8 Na 0.999999 0.499976 0.502756 0 9 Na 0.500003 0.749978 0.002589 0 10 Na 1e-05 4e-06 0.502759 -0 11 Na 0.500004 0.249978 0.002539 -0 12 V 0.999982 0.499927 0.01796 -1.058 13 V 0.499965 0.750037 0.517288 -1.057 14 V 4.7e-05 5.7e-05 0.017962 1.058 15 V 0.500041 0.249914 0.517268 1.057 16 O 0.99999 0.499979 0.219188 0.102 17 O 0.499998 0.750021 0.718606 0.101 18 O 0.999991 0.000103 0.219182 -0.102 19 O 0.499998 0.249974 0.718552 -0.101 20 F 0.999964 0.499994 0.774727 0.007 21 F 0.499995 0.750006 0.274173 0.007 22 F 1e-05 0.00021 0.774823 -0.007 23 F 0.50001 0.249993 0.274062 -0.007 24 F 0.730389 0.634035 0.493454 -0.007 25 F 0.231085 0.884343 0.994215 0.008 26 F 0.73048 0.133997 0.493477 0.007 27 F 0.231103 0.384305 0.994214 -0.008 28 F 0.730382 0.365942 0.493443 0.008 29 F 0.23106 0.61561 0.994271 -0.007 30 F 0.730401 0.866021 0.493464 -0.008 31 F 0.231189 0.115708 0.994245 0.007 32 F 0.269532 0.634041 0.493521 -0.007 33 F 0.768929 0.884346 0.994223 0.008 34 F 0.26954 0.134004 0.493484 0.007 35 F 0.768877 0.384233 0.994219 -0.008 36 F 0.269631 0.365943 0.493447 0.008 37 F 0.76893 0.615611 0.994286 -0.007 38 F 0.26954 0.866146 0.493476 -0.008 39 F 0.768869 0.115679 0.994218 0.007 | 0.5384404 | [0.0, 0.0, 1.0] | [[0.0, 0.0, 0.0, 0.0, -0.05189000000000002, 0.0], [0.0, 0.0, 0.0, -0.05189000000000002, 0.0, 0.0], [0.07292999999999997, 0.07292999999999997, 0.5284700000000002, 0.0, 0.0, 0.0]]
mp-40204 | KZrTl2OF5 | 10 | 5.392388 | 200.1866 | Full Formula (K1 Zr1 Tl2 O1 F5) Reduced Formula: KZrTl2OF5 abc : 6.596989 6.596989 6.596989 angles: 120.895173 120.895173 88.456383 pbc : True True True Sites (10) # SP a b c magmom --- ---- -------- -------- -------- -------- 0 K 0.500815 0.500815 0 -0 1 Zr 0.018266 0.018266 0 -0 2 Tl 0.757626 0.257626 0.5 -0 3 Tl 0.257626 0.757626 0.5 -0 4 O 0.22023 0.22023 0 0 5 F 0.216005 0.766658 0 -0 6 F 0.216005 0.216005 0.449347 -0 7 F 0.766658 0.766658 0.550653 -0 8 F 0.766658 0.216005 0 -0 9 F 0.78011 0.78011 0 -0 | 1.989085 | [1.0, 0.0, 0.0] | [[0.0, 0.0, 0.0, 0.0, -1.9890850000000004, 0.0], [0.0, 0.0, 0.0, -1.9890850000000002, 0.0, 0.0], [-0.3696700000000001, -0.3696700000000001, 0.36611, 0.0, 0.0, 0.0]]
mp-40251 | BaLaMgTaO6 | 10 | 7.1501 | 134.1143 | Full Formula (Ba1 La1 Mg1 Ta1 O6) Reduced Formula: BaLaMgTaO6 abc : 5.745530 5.745530 5.745530 angles: 60.000000 60.000000 60.000000 pbc : True True True Sites (10) # SP a b c magmom --- ---- -------- -------- -------- -------- 0 Ba 0.75 0.75 0.75 -0 1 La 0.25 0.25 0.25 -0 2 Mg 0 0 0 0 3 Ta 0.5 0.5 0.5 0 4 O 0.745535 0.254465 0.254465 -0 5 O 0.254465 0.254465 0.745535 -0 6 O 0.254465 0.745535 0.254465 -0 7 O 0.745535 0.254465 0.745535 -0 8 O 0.745535 0.745535 0.254465 -0 9 O 0.254465 0.745535 0.745535 -0 | 0.23468 | [0.0, 0.0, 1.0] | [[0.0, 0.0, 0.0, -0.23468000000000003, 0.0, 0.0], [0.0, 0.0, 0.0, 0.0, -0.23468000000000008, 0.0], [0.0, 0.0, 0.0, 0.0, 0.0, -0.23468000000000003]]
mp-4044 | ErAgSe2 | 16 | 7.2246 | 398.1352 | Full Formula (Er4 Ag4 Se8) Reduced Formula: ErAgSe2 abc : 4.246211 6.821975 13.744180 angles: 90.000000 90.000000 90.000000 pbc : True True True Sites (16) # SP a b c magmom --- ---- -------- -------- -------- -------- 0 Er 0.22152 0.292801 0.127686 0 1 Er 0.72152 0.207199 0.872314 0 2 Er 0.77848 0.792801 0.372314 0 3 Er 0.27848 0.707199 0.627686 0 4 Ag 0.507056 0.705697 0.873584 -0 5 Ag 0.492944 0.205697 0.626416 -0 6 Ag 0.007056 0.794303 0.126416 -0 7 Ag 0.992944 0.294303 0.373584 -0 8 Se 0.770855 0.512318 0.527084 -0 9 Se 0.270855 0.987682 0.472916 -0 10 Se 0.229145 0.012318 0.972916 -0 11 Se 0.729145 0.487682 0.027084 -0 12 Se 0.777179 0.91144 0.726064 -0 13 Se 0.722821 0.08856 0.226064 -0 14 Se 0.222821 0.41144 0.773936 -0 15 Se 0.277179 0.58856 0.273936 -0 | 0.12079 | [0.0, 0.0, 1.0] | [[0.0, 0.0, 0.0, -0.038000000000000006, 0.0, 0.0], [0.0, 0.0, 0.0, 0.0, -0.11066, 0.0], [0.0, 0.0, 0.0, 0.0, 0.0, 0.12079]]
mp-4051 | AlPO4 | 12 | 2.151344 | 188.2614 | Full Formula (Al2 P2 O8) Reduced Formula: AlPO4 abc : 5.125216 5.125216 7.167004 angles: 90.000000 90.000000 90.093515 pbc : True True True Sites (12) # SP a b c magmom --- ---- -------- -------- -------- -------- 0 Al 0.205039 0.205039 0.5 -0 1 Al 0.794961 0.794961 0 -0 2 P 0.296124 0.703876 0.25 0 3 P 0.703876 0.296124 0.75 0 4 O 0.258613 0.420246 0.314344 -0 5 O 0.741387 0.579754 0.814344 -0 6 O 0.420246 0.258613 0.685656 -0 7 O 0.579754 0.741387 0.185656 -0 8 O 0.23919 0.886599 0.415218 0 9 O 0.76081 0.113401 0.915218 0 10 O 0.886599 0.23919 0.584782 0 11 O 0.113401 0.76081 0.084782 0 | 2.11313 | [0.0, 0.0, 1.0] | [[0.0, 0.0, 0.0, -0.37078999999999995, 0.0, 0.0], [0.0, 0.0, 0.0, 0.0, -2.1131299999999995, 0.0], [0.0, 0.0, 0.0, 0.0, 0.0, -0.47907999999999984]]
mp-41283 | BaLaTaMnO6 | 10 | 7.18482 | 140.5461 | Full Formula (Ba1 La1 Ta1 Mn1 O6) Reduced Formula: BaLaTaMnO6 abc : 5.835946 5.835946 5.835946 angles: 60.000000 60.000000 60.000000 pbc : True True True Sites (10) # SP a b c magmom --- ---- -------- -------- -------- -------- 0 Ba 0.25 0.25 0.25 -0.001 1 La 0.75 0.75 0.75 0.008 2 Ta 0 0 0 0.061 3 Mn 0.5 0.5 0.5 4.592 4 O 0.758783 0.241217 0.758783 0.026 5 O 0.758783 0.241217 0.241217 0.024 6 O 0.758783 0.758783 0.241217 0.027 7 O 0.241217 0.241217 0.758783 0.027 8 O 0.241217 0.758783 0.758783 0.023 9 O 0.241217 0.758783 0.241217 0.026 | 0.11877 | [1.0, 0.0, 0.0] | [[0.0, 0.0, 0.0, -0.11876999999999988, 0.0, 0.0], [0.0, 0.0, 0.0, 0.0, -0.11876999999999983, 0.0], [0.0, 0.0, 0.0, 0.0, 0.0, -0.11876999999999986]]
mp-422 | BeS | 2 | 2.355668 | 28.9558 | Full Formula (Be1 S1) Reduced Formula: BeS abc : 3.446806 3.446806 3.446806 angles: 60.000000 60.000000 60.000000 pbc : True True True Sites (2) # SP a b c magmom --- ---- ---- ---- ---- -------- 0 Be 0 0 0 -0 1 S 0.25 0.25 0.25 -0 | 0.19065 | [1.0, 0.0, 0.0] | [[0.0, 0.0, 0.0, -0.19065000000000001, 0.0, 0.0], [0.0, 0.0, 0.0, 0.0, -0.19065000000000001, 0.0], [0.0, 0.0, 0.0, 0.0, 0.0, -0.19065000000000001]]
mp-42227 | Cs2ZrTlOF5 | 10 | 4.950518 | 225.5446 | Full Formula (Cs2 Zr1 Tl1 O1 F5) Reduced Formula: Cs2ZrTlOF5 abc : 6.819617 6.819617 6.819617 angles: 119.618221 119.618221 90.662542 pbc : True True True Sites (10) # SP a b c magmom --- ---- -------- -------- -------- -------- 0 Cs 0.748346 0.248346 0.5 0 1 Cs 0.248346 0.748346 0.5 0 2 Zr 0.980998 0.980998 0 -0 3 Tl 0.513067 0.513067 0 0 4 O 0.78117 0.78117 0 0 5 F 0.219475 0.219475 0.429712 0 6 F 0.789763 0.219475 0 0 7 F 0.219475 0.789763 0 0 8 F 0.789763 0.789763 0.570288 0 9 F 0.209598 0.209598 0 -0 | 0.5304542 | [0.0, 0.0, 1.0] | [[0.0, 0.0, 0.0, 0.0, 0.355445, 0.0], [0.0, 0.0, 0.0, 0.355445, 0.0, 0.0], [0.33671, 0.33671, 0.23374000000000003, 0.0, 0.0, 0.0]]
mp-42264 | K2MnH4(Cl2O)2 | 52 | 2.238657 | 922.6776 | Full Formula (K8 Mn4 H16 Cl16 O8) Reduced Formula: K2MnH4(Cl2O)2 abc : 6.711632 6.711662 21.057249 angles: 90.000094 89.999521 76.587477 pbc : True True True Sites (52) # SP a b c magmom --- ---- -------- -------- -------- -------- 0 K 0.999914 0.500047 0.625008 -0 1 K 0.999932 0.500092 0.125019 0 2 K 0.499909 0.000106 0.875032 -0 3 K 0.499855 1.1e-05 0.374991 0 4 K 7.4e-05 0.500096 0.374984 0 5 K 0.999877 0.500014 0.87503 -0 6 K 0.499934 5.7e-05 0.625005 -0 7 K 0.499828 0.000112 0.125007 0 8 Mn 0.000192 0.999815 0.499838 -4.641 9 Mn 0.500004 0.499981 0.750004 -4.641 10 Mn 0.999919 5e-05 0.99999 4.641 11 Mn 0.500528 0.499791 0.250008 4.641 12 H 0.738113 0.411826 0.499997 -0.002 13 H 0.738199 0.411723 4e-06 0.002 14 H 0.238053 0.911894 0.75001 -0.002 15 H 0.238263 0.911653 0.250009 0.002 16 H 0.336755 0.663231 0.537521 -0.002 17 H 0.336726 0.663255 0.03751 0.002 18 H 0.836704 0.163274 0.787512 -0.001 19 H 0.836981 0.163021 0.287547 0.001 20 H 0.336789 0.6632 0.462492 -0.001 21 H 0.336899 0.663077 0.962474 0.001 22 H 0.836702 0.163279 0.712494 -0.002 23 H 0.836927 0.163074 0.212489 0.002 24 H 0.588186 0.261871 0.499997 -0.002 25 H 0.588249 0.261799 3e-06 0.002 26 H 0.088091 0.76193 0.750011 -0.002 27 H 0.088439 0.761669 0.250009 0.002 28 Cl 0.491707 0.508318 0.371809 0.016 29 Cl 0.491573 0.508408 0.871789 -0.016 30 Cl 0.991628 0.008355 0.621803 -0.018 31 Cl 0.991587 0.008377 0.12174 0.018 32 Cl 0.764844 0.748166 0.500007 -0.018 33 Cl 0.764834 0.748131 0.999968 0.018 34 Cl 0.264804 0.248181 0.750021 -0.018 35 Cl 0.264979 0.248207 0.250021 0.018 36 Cl 0.251823 0.235142 0.500006 -0.018 37 Cl 0.251822 0.235118 0.999969 0.018 38 Cl 0.751807 0.735173 0.750021 -0.018 39 Cl 0.751915 0.735174 0.250021 0.018 40 Cl 0.491595 0.508392 0.628222 -0.018 41 Cl 0.491705 0.508337 0.128209 0.018 42 Cl 0.991646 0.008322 0.87815 0.016 43 Cl 0.991571 0.008402 0.378218 -0.016 44 O 0.266135 0.733851 0.499997 -0.014 45 O 0.266202 0.733792 0.999975 0.014 46 O 0.766044 0.233937 0.750009 -0.014 47 O 0.76637 0.233626 0.250021 0.014 48 O 0.733781 0.266215 0.500017 -0.015 49 O 0.733859 0.266111 0.999978 0.015 50 O 0.233686 0.766299 0.750013 -0.015 51 O 0.234037 0.766019 0.250022 0.015 | 0.18713 | [0.0, 0.0, 1.0] | [[0.0, 0.0, 0.0, -0.05846999999999997, 0.0, 0.0], [0.0, 0.0, 0.0, 0.0, -0.05846999999999997, 0.0], [0.0, 0.0, 0.0, 0.0, 0.0, 0.18712999999999994]]
mp-4412 | La4Se3O4 | 11 | 6.064815 | 234.5085 | Full Formula (La4 Se3 O4) Reduced Formula: La4Se3O4 abc : 6.965338 6.965338 8.558020 angles: 90.000000 90.000000 145.611031 pbc : True True True Sites (11) # SP a b c magmom --- ---- -------- -------- -------- -------- 0 La 0.315145 0.684855 0.761786 0 1 La 0.315145 0.684855 0.238214 0 2 La 0.983553 0.016447 0.5 0 3 La 0.998167 0.001833 0 0 4 Se 0.643031 0.356969 0.351094 -0 5 Se 0.643031 0.356969 0.648906 -0 6 Se 0.685785 0.314215 0 -0 7 O 0.386188 0.613812 0.5 -0 8 O 0.41163 0.58837 0 -0 9 O 0.909768 0.090232 0.755563 -0 10 O 0.909768 0.090232 0.244437 -0 | 1.09605 | [1.0, 0.0, 0.0] | [[0.0, 0.0, 0.0, 0.0, 0.0, 1.0960500000000033], [0.19805000000000056, 0.0587100000000002, -0.016939999999999622, 0.0, 0.0, 0.0], [0.0, 0.0, 0.0, -0.018619999997752237, 0.0, 0.0]]
mp-4453 | TlNO2 | 12 | 5.846631 | 213.3436 | Full Formula (Tl3 N3 O6) Reduced Formula: TlNO2 abc : 5.703384 5.703384 7.573274 angles: 90.000000 90.000000 120.000006 pbc : True True True Sites (12) # SP a b c magmom --- ---- -------- -------- -------- -------- 0 Tl 0 0.701921 0.666667 -0 1 Tl 0.701921 0 0.333333 -0 2 Tl 0.298079 0.298079 0 -0 3 N 0.694508 0 0.833333 0 4 N 0 0.694508 0.166667 0 5 N 0.305492 0.305492 0.5 0 6 O 0.882112 0.515851 0.047959 -0 7 O 0.484149 0.366261 0.381293 0 8 O 0.633739 0.117888 0.714626 -0 9 O 0.366261 0.484149 0.618707 -0 10 O 0.515851 0.882112 0.952041 0 11 O 0.117888 0.633739 0.285374 -0 | 0.3359685 | [-1.0, 0.0, -0.0] | [[0.23166251999987053, -0.23166249333778793, 0.0, 0.07443000000000002, 0.0, 0.0], [0.0, 0.0, 0.0, 0.0, -0.07443000000000002, -0.23166249333778793], [0.0, 0.0, 0.0, 0.0, 0.0, 0.0]]
mp-4829 | Na2ThF6 | 9 | 5.258121 | 123.798 | Full Formula (Na2 Th1 F6) Reduced Formula: Na2ThF6 abc : 6.078426 6.078426 3.869017 angles: 90.000000 90.000000 119.999997 pbc : True True True Sites (9) # SP a b c magmom --- ---- -------- -------- -------- -------- 0 Na 0.666667 0.333333 0.597496 -0 1 Na 0.333333 0.666667 0.402504 -0 2 Th 0 0 0 -0 3 F 0.748637 0.748637 0.5 0 4 F 0 0.251363 0.5 0 5 F 0.251363 0 0.5 0 6 F 0.625578 0 0 0 7 F 0 0.625578 0 0 8 F 0.374422 0.374422 0 0 | 0.2653408 | [-1.0, 0.0, 0.0] | [[0.165009992218309, -0.1650100025947353, 0.0, 0.12629, 0.0, 0.0], [0.0, 0.0, 0.0, 0.0, -0.12629, -0.16501000259473533], [0.0, 0.0, 0.0, 0.0, 0.0, 0.0]]
mp-4899 | GaAgTe2 | 8 | 5.66103 | 253.8996 | Full Formula (Ga2 Ag2 Te4) Reduced Formula: GaAgTe2 abc : 7.659411 7.659411 7.659411 angles: 130.498221 130.498221 72.611523 pbc : True True True Sites (8) # SP a b c magmom --- ---- -------- -------- -------- -------- 0 Ga 0.5 0.5 0 0 1 Ga 0.25 0.75 0.5 0 2 Ag 0 0 0 -0 3 Ag 0.75 0.25 0.5 -0 4 Te 0.141806 0.125 0.516806 -0 5 Te 0.875 0.391806 0.016806 0 6 Te 0.375 0.858194 0.983194 -0 7 Te 0.608194 0.625 0.483194 -0 | 0.13848 | [0.0, -0.0, 1.0] | [[0.0, 0.0, 0.0, -0.013929999999999998, 0.0, 0.0], [0.0, 0.0, 0.0, 0.0, -0.013929999999999998, 0.0], [0.0, 0.0, 0.0, 0.0, 0.0, 0.13848]]
mp-4906 | Te2SO7 | 20 | 4.305945 | 307.9408 | Full Formula (Te4 S2 O14) Reduced Formula: Te2SO7 abc : 4.770612 7.122483 9.062786 angles: 90.000000 90.000000 90.000000 pbc : True True True Sites (20) # SP a b c magmom --- ---- -------- -------- -------- -------- 0 Te 0.752608 0.323 0.697645 0 1 Te 0.252608 0.677 0.802355 0 2 Te 0.252608 0.677 0.197645 0 3 Te 0.752608 0.323 0.302355 0 4 S 0.173812 0.027207 0.5 -0 5 S 0.673812 0.972793 0 -0 6 O 0.27041 0.83152 0.5 0 7 O 0.77041 0.16848 0 0 8 O 0.113213 0.410842 0.762166 -0 9 O 0.613213 0.589158 0.737834 -0 10 O 0.613213 0.589158 0.262166 -0 11 O 0.113213 0.410842 0.237834 -0 12 O 0.996202 0.058212 0.363847 0 13 O 0.496202 0.941788 0.136153 0 14 O 0.496202 0.941788 0.863847 0 15 O 0.996202 0.058212 0.636153 0 16 O 0.906873 0.83399 0 0 17 O 0.406873 0.16601 0.5 0 18 O 0.336158 0.583686 0 -0 19 O 0.836158 0.416314 0.5 -0 | 0.8356897 | [0.0, 0.0, 1.0] | [[0.0, 0.0, 0.0, 0.0, -0.013290000000000024, 0.0], [0.0, 0.0, 0.0, 0.02001, 0.0, 0.0], [-0.37251, -0.7457199999999999, -0.059289999999999954, 0.0, 0.0, 0.0]]
mp-504650 | La3CuSiS7 | 24 | 4.470128 | 544.4354 | Full Formula (La6 Cu2 Si2 S14) Reduced Formula: La3CuSiS7 abc : 10.361584 10.361584 5.855492 angles: 90.000000 90.000000 120.000000 pbc : True True True Sites (24) # SP a b c magmom --- ---- -------- -------- -------- -------- 0 La 0.122763 0.356435 0.249351 -0 1 La 0.766329 0.122763 0.749351 -0 2 La 0.356435 0.233671 0.749351 -0 3 La 0.643565 0.766329 0.249351 -0 4 La 0.233671 0.877237 0.249351 -0 5 La 0.877237 0.643565 0.749351 -0 6 Cu 0 0 0.275438 0 7 Cu 0 0 0.775438 0 8 Si 0.333333 0.666667 0.663731 -0 9 Si 0.666667 0.333333 0.163731 -0 10 S 0.084544 0.248103 0.76222 0 11 S 0.836441 0.084544 0.26222 0 12 S 0.248103 0.163559 0.26222 0 13 S 0.751897 0.836441 0.76222 0 14 S 0.163559 0.915456 0.76222 0 15 S 0.915456 0.751897 0.26222 0 16 S 0.40997 0.525337 0.523027 0 17 S 0.884633 0.40997 0.023027 0 18 S 0.525337 0.115367 0.023027 0 19 S 0.474663 0.884633 0.523027 0 20 S 0.115367 0.59003 0.523027 0 21 S 0.59003 0.474663 0.023027 0 22 S 0.333333 0.666667 0.025037 0 23 S 0.666667 0.333333 0.525037 0 | 0.726337 | [0.0, -1.0, 4.0] | [[0.0, 0.0, 0.0, 0.054754988106785085, 0.21336498717047736, 0.0], [0.0, 0.0, 0.0, 0.21336501291915888, -0.05475501189321489, 0.0], [0.41161997533807854, 0.41162002501198147, -0.43439999999999984, 0.0, 0.0, 0.0]]
mp-504885 | BaFe(Si2O5)2 | 32 | 3.262588 | 473.8534 | Full Formula (Ba2 Fe2 Si8 O20) Reduced Formula: BaFe(Si2O5)2 abc : 7.544255 7.645750 8.214999 angles: 90.000000 90.000000 90.000000 pbc : True True True Sites (32) # SP a b c magmom --- ---- -------- -------- -------- -------- 0 Ba 0.5 0.5 0.980766 0.001 1 Ba 0 0 0.019234 0.001 2 Fe 0.5 0 0.192681 0.001 3 Fe 0 0.5 0.807319 0.001 4 Si 0.259544 0.184347 0.701479 0 5 Si 0.759544 0.315653 0.298521 0 6 Si 0.240456 0.684347 0.298521 0 7 Si 0.740456 0.815653 0.701479 0 8 Si 0.683129 0.223237 0.67461 0 9 Si 0.183129 0.276763 0.32539 0 10 Si 0.816871 0.723237 0.32539 0 11 Si 0.316871 0.776763 0.67461 0 12 O 0.147071 0.274741 0.844936 -0.002 13 O 0.647071 0.225259 0.155064 -0.002 14 O 0.352929 0.774741 0.155064 -0.002 15 O 0.852929 0.725259 0.844936 -0.002 16 O 0.226442 0.628617 0.783595 -0.001 17 O 0.726442 0.871383 0.216405 -0.001 18 O 0.273558 0.128617 0.216405 -0.001 19 O 0.773558 0.371383 0.783595 -0.001 20 O 0.233559 0.970442 0.719925 -0 21 O 0.733559 0.529558 0.280075 -0 22 O 0.266441 0.470442 0.280075 -0 23 O 0.766441 0.029558 0.719925 -0 24 O 0.803585 0.751092 0.52156 0 25 O 0.303585 0.748908 0.47844 0 26 O 0.696415 0.251092 0.47844 0 27 O 0.196415 0.248908 0.52156 0 28 O 0.528442 0.772934 0.725782 0 29 O 0.028442 0.727066 0.274218 0 30 O 0.971558 0.272934 0.274218 0 31 O 0.471558 0.227066 0.725782 0 | 0.08525 | [0.0, 1.0, 0.0] | [[0.0, 0.0, 0.0, -0.037189999999999994, 0.0, 0.0], [0.0, 0.0, 0.0, 0.0, -0.03054, 0.0], [0.0, 0.0, 0.0, 0.0, 0.0, 0.08524999999999999]]
mp-504951 | InGaS3 | 30 | 3.755477 | 744.7892 | Full Formula (In6 Ga6 S18) Reduced Formula: InGaS3 abc : 6.843578 6.843578 18.362690 angles: 90.000000 90.000000 119.999997 pbc : True True True Sites (30) # SP a b c magmom --- ---- -------- -------- -------- -------- 0 In 0.318781 0.325784 0.991645 -0 1 In 0.992997 0.318781 0.158312 -0 2 In 0.325784 0.007003 0.824978 -0 3 In 0.674216 0.992997 0.324978 -0 4 In 0.007003 0.681219 0.658312 -0 5 In 0.681219 0.674216 0.491645 -0 6 Ga 0.659716 0.67157 0.130516 -0 7 Ga 0.988146 0.659716 0.297183 -0 8 Ga 0.67157 0.011854 0.963849 -0 9 Ga 0.32843 0.988146 0.463849 -0 10 Ga 0.011854 0.340284 0.797183 -0 11 Ga 0.340284 0.32843 0.630516 -0 12 S 0.356121 0.313408 0.137571 0 13 S 0.042712 0.356121 0.304238 0 14 S 0.313408 0.957288 0.970905 0 15 S 0.686592 0.042712 0.470905 0 16 S 0.957288 0.643879 0.804238 0 17 S 0.643879 0.686592 0.637571 0 18 S 0.956601 0.334625 0.012341 0 19 S 0.621975 0.956601 0.179008 0 20 S 0.334625 0.378025 0.845675 0 21 S 0.665375 0.621975 0.345675 0 22 S 0.378025 0.043399 0.679008 0 23 S 0.043399 0.665375 0.512341 0 24 S 0.99384 0.694946 0.169926 0 25 S 0.298894 0.99384 0.336593 0 26 S 0.694946 0.701106 0.00326 0 27 S 0.305054 0.298894 0.50326 0 28 S 0.701106 0.00616 0.836593 0 29 S 0.00616 0.305054 0.669926 0 | 0.03697392 | [-0.0, -1.0, -0.0] | [[0.0, 0.0, 0.0, 0.0, 0.006310000430080423, 0.0], [0.0, 0.0, 0.0, 0.006309999576681907, 0.0, 0.0], [-0.024600001663518622, -0.024599998336481615, 0.012519999999999976, 0.0, 0.0, 0.0]]
mp-505077 | NaH9O5 | 60 | 1.406606 | 529.1519 | Full Formula (Na4 H36 O20) Reduced Formula: NaH9O5 abc : 6.356497 6.382952 13.041903 angles: 90.000000 90.000000 90.000000 pbc : True True True Sites (60) # SP a b c magmom --- ---- -------- -------- -------- -------- 0 Na 0.507922 0.250424 0.750919 -0 1 Na 0.492078 0.750424 0.749081 -0 2 Na 0.007922 0.249576 0.249081 -0 3 Na 0.992078 0.749576 0.250919 -0 4 H 0.926018 0.167176 0.95231 -0 5 H 0.073982 0.667176 0.54769 -0 6 H 0.426018 0.332824 0.04769 -0 7 H 0.573982 0.832824 0.45231 -0 8 H 0.425409 0.986584 0.93419 -0 9 H 0.574591 0.486584 0.56581 -0 10 H 0.925409 0.513416 0.06581 -0 11 H 0.074591 0.013416 0.43419 -0 12 H 0.194542 0.018184 0.894417 0 13 H 0.805458 0.518184 0.605583 0 14 H 0.694542 0.481816 0.105583 0 15 H 0.305458 0.981816 0.394417 0 16 H 0.856059 0.992314 0.826445 0 17 H 0.143941 0.492314 0.673555 0 18 H 0.356059 0.507686 0.173555 0 19 H 0.643941 0.007686 0.326445 0 20 H 0.869886 0.006377 0.701601 0 21 H 0.130114 0.506377 0.798399 0 22 H 0.369886 0.493623 0.298399 0 23 H 0.630114 0.993623 0.201601 0 24 H 0.437329 0.998469 0.560965 -0 25 H 0.562671 0.498469 0.939035 -0 26 H 0.937329 0.501531 0.439035 -0 27 H 0.062671 0.001531 0.060965 -0 28 H 0.210977 0.020585 0.610454 0 29 H 0.789023 0.520585 0.889546 0 30 H 0.710977 0.479415 0.389546 0 31 H 0.289023 0.979415 0.110454 0 32 H 0.943219 0.225718 0.550436 -0 33 H 0.056781 0.725718 0.949564 -0 34 H 0.443219 0.274282 0.449564 -0 35 H 0.556781 0.774282 0.050436 -0 36 H 0.783921 0.042827 0.514702 0 37 H 0.216079 0.542827 0.985298 0 38 H 0.283921 0.457173 0.485298 0 39 H 0.716079 0.957173 0.014702 0 40 O 0.93386 0.014499 0.952368 0 41 O 0.06614 0.514499 0.547632 0 42 O 0.43386 0.485501 0.047632 0 43 O 0.56614 0.985501 0.452368 0 44 O 0.343244 0.010534 0.87074 -0 45 O 0.656756 0.510534 0.62926 -0 46 O 0.843244 0.489466 0.12926 -0 47 O 0.156756 0.989466 0.37074 -0 48 O 0.775593 0.987737 0.760215 0 49 O 0.224407 0.487737 0.739785 0 50 O 0.275593 0.512263 0.239785 0 51 O 0.724407 0.012263 0.260215 0 52 O 0.359194 0.003925 0.628739 -0 53 O 0.640806 0.503925 0.871261 -0 54 O 0.859194 0.496075 0.371261 -0 55 O 0.140806 0.996075 0.128739 -0 56 O 0.926003 0.072623 0.549645 -0 57 O 0.073997 0.572623 0.950355 -0 58 O 0.426003 0.427377 0.450355 -0 59 O 0.573997 0.927377 0.049645 -0 | 0.01802 | [0.0, 0.0, 1.0] | [[0.0, 0.0, 0.0, 0.007899999999999997, 0.0, 0.0], [0.0, 0.0, 0.0, 0.0, 0.010139999999999998, 0.0], [0.0, 0.0, 0.0, 0.0, 0.0, -0.018019999999999998]]
mp-505321 | CsNb(CuTe2)2 | 32 | 5.392786 | 1063.309 | Full Formula (Cs4 Nb4 Cu8 Te16) Reduced Formula: CsNb(CuTe2)2 abc : 6.057652 8.344996 21.034351 angles: 90.000000 90.000000 90.000000 pbc : True True True Sites (32) # SP a b c magmom --- ---- -------- -------- -------- -------- 0 Cs 0.014817 0.703572 0.438359 0 1 Cs 0.514817 0.296428 0.561641 0 2 Cs 0.514817 0.796428 0.938359 0 3 Cs 0.014817 0.203572 0.061641 0 4 Nb 0.259116 0.703554 0.147259 -0 5 Nb 0.759116 0.296446 0.852741 -0 6 Nb 0.759116 0.796446 0.647259 -0 7 Nb 0.259116 0.203554 0.352741 -0 8 Cu 0.26661 0.961411 0.247168 0 9 Cu 0.76661 0.038589 0.752832 0 10 Cu 0.76661 0.538589 0.747168 0 11 Cu 0.26661 0.461411 0.252832 0 12 Cu 0.259338 0.795732 0.647002 0 13 Cu 0.759338 0.204268 0.352998 0 14 Cu 0.759338 0.704268 0.147002 0 15 Cu 0.259338 0.295732 0.852998 0 16 Te 0.512132 0.963043 0.144093 0 17 Te 0.012132 0.036957 0.855907 0 18 Te 0.012132 0.536957 0.644093 0 19 Te 0.512132 0.463043 0.355907 0 20 Te 0.513361 0.946356 0.349045 0 21 Te 0.013361 0.053644 0.650955 0 22 Te 0.013361 0.553644 0.849045 0 23 Te 0.513361 0.446356 0.150955 0 24 Te 0.002202 0.711037 0.250449 0 25 Te 0.502202 0.288963 0.749551 0 26 Te 0.502202 0.788963 0.750449 0 27 Te 0.002202 0.211037 0.249551 0 28 Te 0.006923 0.690734 0.045199 0 29 Te 0.506923 0.309266 0.954801 0 30 Te 0.506923 0.809266 0.545199 0 31 Te 0.006923 0.190734 0.454801 0 | 0.2092325 | [0.0, 0.0, 1.0] | [[0.0, 0.0, 0.0, 0.0, 0.06537000000000001, 0.0], [0.0, 0.0, 0.0, 0.06842, 0.0, 0.0], [-0.016759999999999997, 0.15436999999999998, 0.14024, 0.0, 0.0, 0.0]]
mp-505349 | KCuPO4 | 28 | 3.238773 | 405.2751 | Full Formula (K4 Cu4 P4 O16) Reduced Formula: KCuPO4 abc : 9.693808 5.085201 8.234675 angles: 86.750026 90.000000 90.000000 pbc : True True True Sites (28) # SP a b c magmom --- ---- -------- -------- -------- -------- 0 K 0.229733 0.227504 0.741407 0 1 K 0.729733 0.772496 0.258593 0 2 K 0.386921 0.200416 0.222214 -0 3 K 0.886921 0.799584 0.777786 -0 4 Cu 0.089511 0.768185 0.425815 0.03 5 Cu 0.589511 0.231815 0.574185 0.03 6 Cu 0.994644 0.361034 0.09459 -0.029 7 Cu 0.494644 0.638966 0.90541 -0.029 8 P 0.407814 0.740745 0.540116 0 9 P 0.907814 0.259255 0.459884 0 10 P 0.189417 0.73122 0.070514 -0 11 P 0.689417 0.26878 0.929486 -0 12 O 0.425655 0.441336 0.510386 0.003 13 O 0.925655 0.558664 0.489614 0.003 14 O 0.384412 0.777765 0.724652 -0.003 15 O 0.884412 0.222235 0.275348 -0.003 16 O 0.280332 0.854829 0.448696 0.002 17 O 0.780332 0.145171 0.551304 0.002 18 O 0.034104 0.100436 0.528265 0.004 19 O 0.534104 0.899564 0.471735 0.004 20 O 0.34713 0.687938 0.072743 -0.003 21 O 0.84713 0.312062 0.927257 -0.003 22 O 0.153178 0.022971 0.063459 -0.001 23 O 0.653178 0.977029 0.936541 -0.001 24 O 0.122419 0.575333 0.228436 -0.002 25 O 0.622419 0.424667 0.771564 -0.002 26 O 0.113191 0.577093 0.937646 -0.003 27 O 0.613191 0.422907 0.062354 -0.003 | 0.4676722 | [-0.0, -1.0, 3.0] | [[0.0, 0.0, 0.0, -0.04107531267597027, 0.0, 0.03522061775404451], [0.3528219149764943, 0.24702000000000002, 0.17099808502350572, 0.0, 0.06304564628351968, 0.0], [0.0, 0.0, 0.0, -0.03651061775404452, 0.0, 0.14465468732402975]]
mp-510279 | ZnAsHPbO5 | 36 | 6.205106 | 458.719 | Full Formula (Zn4 As4 H4 Pb4 O20) Reduced Formula: ZnAsHPbO5 abc : 6.198404 7.810005 9.475793 angles: 90.000000 90.000000 90.000000 pbc : True True True Sites (36) # SP a b c magmom --- ---- -------- -------- -------- -------- 0 Zn 0.230865 0.229655 0.512473 -0 1 Zn 0.730865 0.270345 0.487527 -0 2 Zn 0.769135 0.729655 0.987527 -0 3 Zn 0.269135 0.770345 0.012473 -0 4 As 0.986124 0.376964 0.814759 0 5 As 0.486124 0.123036 0.185241 0 6 As 0.013876 0.876964 0.685241 0 7 As 0.513876 0.623036 0.314759 0 8 H 0.511856 0.004299 0.510551 0 9 H 0.011856 0.495701 0.489449 0 10 H 0.488144 0.504299 0.989449 0 11 H 0.988144 0.995701 0.010551 0 12 Pb 0.033625 0.36868 0.171447 0 13 Pb 0.533625 0.13132 0.828553 0 14 Pb 0.966375 0.86868 0.328553 0 15 Pb 0.466375 0.63132 0.671447 0 16 O 0.492657 0.446383 0.426252 -0 17 O 0.992657 0.053617 0.573748 -0 18 O 0.507343 0.946383 0.073748 -0 19 O 0.007343 0.553617 0.926252 -0 20 O 0.438685 0.295807 0.076613 0 21 O 0.938685 0.204193 0.923387 0 22 O 0.561315 0.795807 0.423387 0 23 O 0.061315 0.704193 0.576613 0 24 O 0.727497 0.142714 0.278018 0 25 O 0.227497 0.357286 0.721982 0 26 O 0.272503 0.642714 0.221982 0 27 O 0.772503 0.857286 0.778018 0 28 O 0.739294 0.611425 0.205624 -0 29 O 0.239294 0.888575 0.794376 -0 30 O 0.260706 0.111425 0.294376 -0 31 O 0.760706 0.388575 0.705624 -0 32 O 0.504521 0.11455 0.562121 -0 33 O 0.004521 0.38545 0.437879 -0 34 O 0.495479 0.61455 0.937879 -0 35 O 0.995479 0.88545 0.062121 -0 | 0.29681 | [0.0, 1.0, 0.0] | [[0.0, 0.0, 0.0, 0.050440000000000006, 0.0, 0.0], [0.0, 0.0, 0.0, 0.0, -0.29680999999999996, 0.0], [0.0, 0.0, 0.0, 0.0, 0.0, 0.0015599999999999917]]
mp-510421 | CrO3 | 8 | 2.39804 | 138.4835 | Full Formula (Cr2 O6) Reduced Formula: CrO3 abc : 5.052288 5.335656 5.831350 angles: 89.999972 90.000000 118.242432 pbc : True True True Sites (8) # SP a b c magmom --- ---- -------- -------- -------- -------- 0 Cr 0.580398 0.177194 0.25 0 1 Cr 0.403272 0.822761 0.75 0 2 O 0.712904 0.813059 0.75 -0 3 O 0.133601 0.505575 0.75 -0 4 O 0.627792 0.494477 0.25 -0 5 O 0.89962 0.186878 0.25 -0 6 O 0.380206 2.9e-05 5e-06 -0 7 O 0.380206 2.8e-05 0.499995 -0 | 0.8355734 | [0.0, 1.0, 0.0] | [[0.0, 0.0, 0.0, 0.0, 0.23944999999999997, 0.0], [0.0, 0.0, 0.0, 0.0037499999999999994, 0.0, 0.0], [0.1147, -0.01923000000000002, 0.8274399999999995, 0.0, 0.0, 0.0]]
mp-510539 | Dy3CuSnSe7 | 24 | 6.877507 | 590.3213 | Full Formula (Dy6 Cu2 Sn2 Se14) Reduced Formula: Dy3CuSnSe7 abc : 10.225364 10.225364 6.519289 angles: 90.000000 90.000000 120.000000 pbc : True True True Sites (24) # SP a b c magmom --- ---- -------- -------- -------- -------- 0 Dy 0.357548 0.154422 0.39321 -0 1 Dy 0.203126 0.357548 0.89321 -0 2 Dy 0.154422 0.796874 0.89321 -0 3 Dy 0.845578 0.203126 0.39321 -0 4 Dy 0.796874 0.642452 0.39321 -0 5 Dy 0.642452 0.845578 0.89321 -0 6 Cu 0 0 0.999256 0 7 Cu 0 0 0.499256 0 8 Sn 0.333333 0.666667 0.321852 -0 9 Sn 0.666667 0.333333 0.821852 -0 10 Se 0.265209 0.118792 0.968578 0 11 Se 0.146417 0.265209 0.468578 0 12 Se 0.118792 0.853583 0.468578 0 13 Se 0.881208 0.146417 0.968578 0 14 Se 0.853583 0.734791 0.968578 0 15 Se 0.734791 0.881208 0.468578 0 16 Se 0.520089 0.442049 0.638576 -0 17 Se 0.07804 0.520089 0.138576 -0 18 Se 0.442049 0.92196 0.138576 -0 19 Se 0.557951 0.07804 0.638576 -0 20 Se 0.92196 0.479911 0.638576 -0 21 Se 0.479911 0.557951 0.138576 -0 22 Se 0.333333 0.666667 0.714201 0 23 Se 0.666667 0.333333 0.214201 0 | 0.7695258 | [0.0, -1.0, 5.0] | [[0.0, 0.0, 0.0, -0.10063499999999999, 0.22723499966145966, 0.0], [0.0, 0.0, 0.0, 0.22723500033156604, 0.10063499999999999, 0.0], [0.1319999998053688, 0.1320000001946312, -0.74654, 0.0, 0.0, 0.0]]
mp-510657 | VCu3O4 | 8 | 5.327138 | 95.25241 | Full Formula (V1 Cu3 O4) Reduced Formula: VCu3O4 abc : 5.564078 5.564078 5.564078 angles: 131.266443 131.266443 71.390097 pbc : True True True Sites (8) # SP a b c magmom --- ---- -------- -------- -------- -------- 0 V 0 0 0 0.011 1 Cu 0.25 0.75 0.5 -0.003 2 Cu 0.5 0.5 0 -0.002 3 Cu 0.75 0.25 0.5 -0.003 4 O 0.111599 0.65947 0 0.001 5 O 0.34053 0.34053 0.452128 0.001 6 O 0.888401 0.888401 0.547872 0.001 7 O 0.65947 0.111599 0 0.001 | 3.611705 | [1.0, 0.0, 0.0] | [[0.0, 0.0, 0.0, 3.6117050000000006, 0.0, 0.0], [0.0, 0.0, 0.0, 0.0, 3.611705, 0.0], [0.0, 0.0, 0.0, 0.0, 0.0, 0.4848400000000001]]
mp-5368 | Li2GeF6 | 27 | 3.35097 | 298.0857 | Full Formula (Li6 Ge3 F18) Reduced Formula: Li2GeF6 abc : 8.562558 8.562558 4.694652 angles: 90.000000 90.000000 120.000002 pbc : True True True Sites (27) # SP a b c magmom --- ---- -------- -------- -------- -------- 0 Li 0.701923 0 0.5 -0 1 Li 0.633422 0.633422 0 -0 2 Li 0 0.366578 0 -0 3 Li 0.366578 0 0 -0 4 Li 0 0.701923 0.5 0 5 Li 0.298077 0.298077 0.5 -0 6 Ge 0.666667 0.333333 0.512321 0 7 Ge 0.333333 0.666667 0.487679 0 8 Ge 0 0 0 -0 9 F 0.096032 0.204177 0.218924 -0 10 F 0.108145 0.903968 0.218924 -0 11 F 0.795823 0.891855 0.218924 -0 12 F 0.462279 0.224158 0.292343 0 13 F 0.775842 0.238121 0.292343 0 14 F 0.761879 0.537721 0.292343 -0 15 F 0.238121 0.775842 0.707657 0 16 F 0.537721 0.761879 0.707657 -0 17 F 0.224158 0.462279 0.707657 0 18 F 0.420465 0.550324 0.267102 0 19 F 0.449676 0.870141 0.267102 0 20 F 0.129859 0.579535 0.267102 0 21 F 0.870141 0.449676 0.732898 0 22 F 0.579535 0.129859 0.732898 0 23 F 0.550324 0.420465 0.732898 0 24 F 0.204177 0.096032 0.781076 -0 25 F 0.903968 0.108145 0.781076 -0 26 F 0.891855 0.795823 0.781076 -0 | 0.1517671 | [-1.0, -0.0, 0.0] | [[0.09639250166296283, -0.09639249944562067, 0.0, -0.06671, 0.0, 0.0], [0.0, 0.0, 0.0, 0.0, 0.06671, -0.09639249944562067], [0.0, 0.0, 0.0, 0.0, 0.0, 0.0]]
mp-541152 | Al2Si2H4O9 | 34 | 2.516213 | 340.7387 | Full Formula (Al4 Si4 H8 O18) Reduced Formula: Al2Si2H4O9 abc : 5.212979 7.478783 9.051549 angles: 91.787136 89.728058 104.974553 pbc : True True True Sites (34) # SP a b c magmom --- ---- -------- -------- -------- -------- 0 Al 0.640626 0.542793 0.507074 0 1 Al 0.644443 0.541737 0.171261 0 2 Al 0.137107 0.539777 0.007387 0 3 Al 0.147963 0.545653 0.671339 -0 4 Si 0.941006 0.927865 0.662782 0 5 Si 0.92775 0.924554 0.33413 0 6 Si 0.441988 0.925202 0.162416 0 7 Si 0.426236 0.925747 0.834223 -0 8 H 0.795172 0.69005 0.939553 0 9 H 0.879551 0.288017 0.828495 0 10 H 0.899274 0.292746 0.496214 -0 11 H 0.888179 0.286318 0.183312 0 12 H 0.304397 0.704687 0.442197 -0 13 H 0.383415 0.285907 0.332418 -0 14 H 0.386236 0.285145 0.001776 0 15 H 0.394939 0.292721 0.686071 0 16 O 0.889713 0.70486 0.647967 -0 17 O 0.815487 0.701836 0.338169 -0 18 O 0.939496 0.020754 0.500746 -0 19 O 0.727621 0.997841 0.768556 0 20 O 0.7367 0.01895 0.235595 -0 21 O 0.387339 0.701986 0.147585 0 22 O 0.316423 0.70288 0.838783 0 23 O 0.437666 0.019998 0.001606 0 24 O 0.23043 0.994644 0.26997 -0 25 O 0.23421 0.021472 0.737634 -0 26 O 0.887303 0.690138 0.032961 0 27 O 0.98386 0.41589 0.834314 0 28 O 0.903165 0.417865 0.530146 -0 29 O 0.895966 0.405907 0.142089 -0 30 O 0.393546 0.695531 0.53479 -0 31 O 0.483704 0.414782 0.33595 -0 32 O 0.397614 0.413162 0.030877 -0 33 O 0.400473 0.410581 0.642613 0 | 0.8859354 | [-1.0, -4.0, 2.0] | [[-0.16904816340898832, 0.10544286140232462, -0.22607301043477232, 0.06715045708417258, -0.14248097660614428, 0.05687375697823049], [0.013080666652905972, 0.10954872746322904, 0.030717871283096672, -0.059454655651253505, -0.0158896745217422, 0.1656597631754573], [0.2646988721053517, 0.3178928247950765, 0.7423880272069482, -0.008521561767321838, -0.13717429293912858, -0.01280264932522521]]
mp-541190 | Cs2LiVO4 | 16 | 4.020441 | 320.2515 | Full Formula (Cs4 Li2 V2 O8) Reduced Formula: Cs2LiVO4 abc : 6.976627 6.976627 8.333797 angles: 90.000000 90.000000 127.860320 pbc : True True True Sites (16) # SP a b c magmom --- ---- -------- -------- -------- -------- 0 Cs 0.393101 0.606899 0.542474 0 1 Cs 0.606899 0.393101 0.042474 0 2 Cs 0.07218 0.92782 0.411832 -0 3 Cs 0.92782 0.07218 0.911832 -0 4 Li 0.204202 0.795798 0.823261 0 5 Li 0.795798 0.204202 0.323261 0 6 V 0.70012 0.29988 0.60452 0 7 V 0.29988 0.70012 0.10452 0 8 O 0.10103 0.42922 0.210394 -0 9 O 0.89897 0.57078 0.710394 -0 10 O 0.360471 0.639529 0.915607 0 11 O 0.639529 0.360471 0.415607 0 12 O 0.57078 0.89897 0.210394 -0 13 O 0.42922 0.10103 0.710394 -0 14 O 0.837049 0.162951 0.560518 -0 15 O 0.162951 0.837049 0.060518 -0 | 0.2634981 | [1.0, 0.0, 0.0] | [[-0.07942, -0.022329999999998545, 0.2502499999999983, 0.0, 0.0, 0.0], [0.0, 0.0, 0.0, 0.0, 0.0, -0.037159999999998625], [0.0, 0.0, 0.0, 0.0, 0.25336999999999815, 0.0]]
mp-542464 | Ga2H6(SeO4)3 | 46 | 3.725519 | 512.0135 | Full Formula (Ga4 H12 Se6 O24) Reduced Formula: Ga2H6(SeO4)3 abc : 8.623317 8.623317 8.623317 angles: 65.968845 65.968845 65.968848 pbc : True True True Sites (46) # SP a b c magmom --- ---- -------- -------- -------- -------- 0 Ga 0.123109 0.123109 0.123109 0 1 Ga 0.623109 0.623109 0.623109 0 2 Ga 0.358931 0.358931 0.358931 0 3 Ga 0.858931 0.858931 0.858931 0 4 H 0.332429 0.188768 0.710239 0 5 H 0.188768 0.710239 0.332429 0 6 H 0.710239 0.332429 0.188768 0 7 H 0.688768 0.832429 0.210239 0 8 H 0.832429 0.210239 0.688768 0 9 H 0.210239 0.688768 0.832429 0 10 H 0.361801 0.377241 0.659693 0 11 H 0.377241 0.659693 0.361801 0 12 H 0.659693 0.361801 0.377241 0 13 H 0.877241 0.861801 0.159693 0 14 H 0.861801 0.159693 0.877241 0 15 H 0.159693 0.877241 0.861801 0 16 Se 0.918167 0.464798 0.847291 -0 17 Se 0.464798 0.847291 0.918167 -0 18 Se 0.847291 0.918167 0.464798 -0 19 Se 0.964798 0.418167 0.347291 -0 20 Se 0.418167 0.347291 0.964798 -0 21 Se 0.347291 0.964798 0.418167 -0 22 O 0.916898 0.26296 0.018219 0 23 O 0.26296 0.018219 0.916898 0 24 O 0.018219 0.916898 0.26296 0 25 O 0.76296 0.416898 0.518219 0 26 O 0.416898 0.518219 0.76296 0 27 O 0.518219 0.76296 0.416898 0 28 O 0.217894 0.329572 0.984083 -0 29 O 0.329572 0.984083 0.217894 -0 30 O 0.984083 0.217894 0.329572 -0 31 O 0.829572 0.717894 0.484083 -0 32 O 0.717894 0.484083 0.829572 -0 33 O 0.484083 0.829572 0.717894 -0 34 O 0.84769 0.613223 0.967457 -0 35 O 0.613223 0.967457 0.84769 -0 36 O 0.967457 0.84769 0.613223 -0 37 O 0.113223 0.34769 0.467457 -0 38 O 0.34769 0.467457 0.113223 -0 39 O 0.467457 0.113223 0.34769 -0 40 O 0.378607 0.284692 0.610171 -0 41 O 0.284692 0.610171 0.378607 -0 42 O 0.610171 0.378607 0.284692 -0 43 O 0.784692 0.878607 0.110171 -0 44 O 0.878607 0.110171 0.784692 -0 45 O 0.110171 0.784692 0.878607 -0 | 1.035399 | [0.0, -0.0, -1.0] | [[0.0, 0.0, 0.0, 0.0, -0.04679909232700302, -0.2810753005164006], [-0.28107530051640095, 0.2810752955810358, 0.0, -0.04679918465345287, 0.0, 0.0], [-0.20580210164339446, -0.20580219117792997, -0.9936513381973999, 0.0, 0.0, 0.0]]
mp-542942 | ZnCdC4(SeN)4 | 14 | 3.050504 | 325.3736 | Full Formula (Zn1 Cd1 C4 Se4 N4) Reduced Formula: ZnCdC4(SeN)4 abc : 8.453545 8.453545 8.453545 angles: 94.991193 94.991193 145.689475 pbc : True True True Sites (14) # SP a b c magmom --- ---- -------- -------- -------- -------- 0 Zn 0.25 0.75 0.5 -0 1 Cd 0.5 0.5 0 0 2 C 0.11271 0.326179 0.646992 -0 3 C 0.534282 0.88729 0.213469 -0 4 C 0.673821 0.320814 0.786531 -0 5 C 0.679186 0.465718 0.353008 -0 6 Se 0.031597 0.078495 0.727867 -0 7 Se 0.69627 0.968403 0.046898 -0 8 Se 0.921505 0.649372 0.953102 -0 9 Se 0.350628 0.30373 0.272133 -0 10 N 0.159046 0.480165 0.590115 0 11 N 0.431069 0.840954 0.321119 0 12 N 0.519835 0.10995 0.678881 0 13 N 0.89005 0.568931 0.409885 0 | 0.06469839 | [-1.0, -0.0, 0.0] | [[0.0, 0.034809348399209336, -0.034810061675812645, 0.04198154530231622, 0.0, 0.0], [0.0, 0.0, 0.0, 0.0, 0.023712937182461, -0.03636595794000463], [0.0, 0.0, 0.0, 0.0, 0.03636607484053353, 0.023712937182461]]
mp-546633 | KClO4 | 6 | 2.072556 | 111.0059 | Full Formula (K1 Cl1 O4) Reduced Formula: KClO4 abc : 5.394530 5.394530 5.394530 angles: 60.000000 60.000000 60.000000 pbc : True True True Sites (6) # SP a b c magmom --- ---- -------- -------- -------- -------- 0 K 0 0 0 0 1 Cl 0.5 0.5 0.5 0 2 O 0.832664 0.389112 0.389112 -0 3 O 0.389112 0.389112 0.832664 -0 4 O 0.389112 0.832664 0.389112 -0 5 O 0.389112 0.389112 0.389112 0 | 0.08520333 | [0.0, 0.0, 1.0] | [[0.0, 0.0, 0.0, -0.08520333333333319, 0.0, 0.0], [0.0, 0.0, 0.0, 0.0, -0.08520333333333319, 0.0], [0.0, 0.0, 0.0, 0.0, 0.0, -0.0852033333333332]]
mp-548403 | CaCO3 | 10 | 3.173266 | 104.749 | Full Formula (Ca2 C2 O6) Reduced Formula: CaCO3 abc : 5.418572 5.418572 3.786270 angles: 90.000000 90.000000 109.566169 pbc : True True True Sites (10) # SP a b c magmom --- ---- -------- -------- -------- -------- 0 Ca 0.194949 0.805051 0.75 0 1 Ca 0.805051 0.194949 0.25 0 2 C 0.640759 0.640759 0 -0 3 C 0.359241 0.359241 0.5 -0 4 O 0.583496 0.416504 0.75 -0 5 O 0.416504 0.583496 0.25 -0 6 O 0.134293 0.351789 0.662584 0 7 O 0.351789 0.134293 0.337416 0 8 O 0.865707 0.648211 0.162584 0 9 O 0.648211 0.865707 0.837416 0 | 1.875118 | [-1.0, -0.0, -0.0] | [[0.0, 0.0, 0.0, -1.8751176608370357, 0.0, 0.0], [0.0, 0.0, 0.0, 0.0, -1.0059176528874456, 0.0], [0.0, 0.0, 0.0, 0.0, 0.0, -0.33385492573338393]]
mp-5492 | SrAl2O4 | 42 | 3.433796 | 596.4968 | Full Formula (Sr6 Al12 O24) Reduced Formula: SrAl2O4 abc : 9.001021 9.001021 8.501467 angles: 90.000000 90.000000 119.999995 pbc : True True True Sites (42) # SP a b c magmom --- ---- -------- -------- -------- -------- 0 Sr 0.666667 0.333333 0.286855 0 1 Sr 0.333333 0.666667 0.786855 0 2 Sr 0.666667 0.333333 0.745103 -0 3 Sr 0.333333 0.666667 0.245103 -0 4 Sr 0 0 0.752796 -0 5 Sr 0 0 0.252796 -0 6 Al 0.677624 0.661525 0.446447 0 7 Al 0.016099 0.677624 0.946447 0 8 Al 0.661525 0.983901 0.946447 0 9 Al 0.338475 0.016099 0.446447 0 10 Al 0.983901 0.322376 0.446447 0 11 Al 0.322376 0.338475 0.946447 0 12 Al 0.682515 0.661882 0.054724 -0 13 Al 0.020633 0.682515 0.554724 -0 14 Al 0.661882 0.979367 0.554724 -0 15 Al 0.338118 0.020633 0.054724 -0 16 Al 0.979367 0.317485 0.054724 -0 17 Al 0.317485 0.338118 0.554724 -0 18 O 0.543017 0.450002 0.52015 0 19 O 0.093014 0.543017 0.02015 0 20 O 0.450002 0.906986 0.02015 0 21 O 0.549998 0.093014 0.52015 0 22 O 0.906986 0.456983 0.52015 0 23 O 0.456983 0.549998 0.02015 0 24 O 0.207678 0.790472 0.437485 0 25 O 0.417206 0.207678 0.937485 0 26 O 0.790472 0.582794 0.937485 0 27 O 0.209528 0.417206 0.437485 0 28 O 0.582794 0.792322 0.437485 0 29 O 0.792322 0.209528 0.937485 0 30 O 0.88689 0.11921 0.538296 -0 31 O 0.76768 0.88689 0.038296 -0 32 O 0.11921 0.23232 0.038296 -0 33 O 0.88079 0.76768 0.538296 -0 34 O 0.23232 0.11311 0.538296 -0 35 O 0.11311 0.88079 0.038296 -0 36 O 0.274671 0.369523 0.75098 0 37 O 0.905148 0.274671 0.25098 0 38 O 0.369523 0.094852 0.25098 0 39 O 0.630477 0.905148 0.75098 0 40 O 0.094852 0.725329 0.75098 -0 41 O 0.725329 0.630477 0.25098 0 | 0.143692 | [0.0, -3.0, -1.0] | [[0.0, 0.0, 0.0, 0.08850999999999998, -0.1104800101042724, 0.0], [0.0, 0.0, 0.0, -0.11047998992130519, -0.08850999999999998, 0.0], [-0.0634500057956616, -0.06344999420433944, -0.11223000000000001, 0.0, 0.0, 0.0]]
mp-549706 | MgO | 4 | 2.757528 | 48.54132 | Full Formula (Mg2 O2) Reduced Formula: MgO abc : 3.347056 3.347056 5.003283 angles: 90.000000 90.000000 119.999991 pbc : True True True Sites (4) # SP a b c magmom --- ---- -------- -------- -------- -------- 0 Mg 0.333333 0.666667 0.000632 0 1 Mg 0.666667 0.333333 0.500632 0 2 O 0.333333 0.666667 0.403968 -0 3 O 0.666667 0.333333 0.903968 -0 | 2.505065 | [0.0, -1.0, -0.0] | [[0.0, 0.0, 0.0, 0.0, -0.3172050560319329, 0.0], [0.0, 0.0, 0.0, -0.3172049413709045, 0.0, 0.0], [-0.7689201389719175, -0.7689198610281324, 2.25674, 0.0, 0.0, 0.0]]
mp-550759 | RbClO4 | 6 | 2.611349 | 117.5883 | Full Formula (Rb1 Cl1 O4) Reduced Formula: RbClO4 abc : 5.499119 5.499119 5.499119 angles: 60.000000 60.000000 60.000000 pbc : True True True Sites (6) # SP a b c magmom --- ---- -------- -------- -------- -------- 0 Rb 0 0 0 0 1 Cl 0.5 0.5 0.5 -0 2 O 0.608781 0.173658 0.608781 0 3 O 0.173658 0.608781 0.608781 0 4 O 0.608781 0.608781 0.608781 0 5 O 0.608781 0.608781 0.173658 0 | 0.03319667 | [1.0, 0.0, 0.0] | [[0.0, 0.0, 0.0, -0.03319666666666669, 0.0, 0.0], [0.0, 0.0, 0.0, 0.0, -0.03319666666666669, 0.0], [0.0, 0.0, 0.0, 0.0, 0.0, -0.03319666666666669]]
mp-5515 | Li7MnN4 | 96 | 2.411213 | 879.0332 | Full Formula (Li56 Mn8 N32) Reduced Formula: Li7MnN4 abc : 9.579329 9.579329 9.579329 angles: 90.000000 90.000000 90.000000 pbc : True True True Sites (96) # SP a b c magmom --- ---- -------- -------- -------- -------- 0 Li 0 0.5 0.5 -0.002 1 Li 0.5 0 0 -0.002 2 Li 0 0 0.5 -0.002 3 Li 0 0.5 0 -0.002 4 Li 0.5 0 0.5 -0.002 5 Li 0.5 0.5 0 -0.002 6 Li 0.25 0 0.5 0.007 7 Li 0 0.5 0.75 0.007 8 Li 0 0.5 0.25 0.007 9 Li 0.5 0.25 0 0.007 10 Li 0.5 0.75 0 0.007 11 Li 0.75 0 0.5 0.007 12 Li 0.232035 0.232035 0.232035 0.006 13 Li 0.267965 0.732035 0.267965 0.006 14 Li 0.267965 0.267965 0.732035 0.006 15 Li 0.732035 0.267965 0.267965 0.006 16 Li 0.767965 0.767965 0.232035 0.006 17 Li 0.232035 0.767965 0.767965 0.006 18 Li 0.767965 0.232035 0.767965 0.006 19 Li 0.732035 0.732035 0.732035 0.006 20 Li 0.25108 0.238826 0.98171 -0.002 21 Li 0.24892 0.48171 0.261174 -0.002 22 Li 0.24892 0.51829 0.738826 -0.002 23 Li 0.51829 0.261174 0.751081 -0.002 24 Li 0.48171 0.261174 0.24892 -0.002 25 Li 0.738826 0.24892 0.51829 -0.002 26 Li 0.261174 0.751081 0.51829 -0.002 27 Li 0.98171 0.25108 0.238826 -0.002 28 Li 0.238826 0.98171 0.25108 -0.002 29 Li 0.761174 0.01829 0.25108 -0.002 30 Li 0.98171 0.748919 0.761174 -0.002 31 Li 0.761174 0.98171 0.748919 -0.002 32 Li 0.01829 0.748919 0.238826 -0.002 33 Li 0.01829 0.25108 0.761174 -0.002 34 Li 0.238826 0.01829 0.748919 -0.002 35 Li 0.25108 0.761174 0.01829 -0.002 36 Li 0.748919 0.238826 0.01829 -0.002 37 Li 0.748919 0.761174 0.98171 -0.002 38 Li 0.261174 0.24892 0.48171 -0.002 39 Li 0.738826 0.751081 0.48171 -0.002 40 Li 0.51829 0.738826 0.24892 -0.002 41 Li 0.48171 0.738826 0.751081 -0.002 42 Li 0.751081 0.51829 0.261174 -0.002 43 Li 0.751081 0.48171 0.738826 -0.002 44 Li 0.262656 0 0 0.003 45 Li 0.237344 0.5 0.5 0.003 46 Li 0.5 0.5 0.762656 0.003 47 Li 0.5 0.5 0.237344 0.003 48 Li 0.5 0.237344 0.5 0.003 49 Li 0.5 0.762656 0.5 0.003 50 Li 0 0.262656 0 0.003 51 Li 0 0 0.262656 0.003 52 Li 0 0.737344 0 0.003 53 Li 0 0 0.737344 0.003 54 Li 0.737344 0 0 0.003 55 Li 0.762656 0.5 0.5 0.003 56 Mn 0.5 0.5 0.5 -1.554 57 Mn 0 0 0 -1.554 58 Mn 0.5 0 0.75 1.578 59 Mn 0.75 0.5 0 1.576 60 Mn 0.25 0.5 0 1.576 61 Mn 0 0.25 0.5 1.576 62 Mn 0 0.75 0.5 1.576 63 Mn 0.5 0 0.25 1.578 64 N 0.609453 0.609453 0.609453 -0.034 65 N 0.890547 0.109453 0.890547 -0.034 66 N 0.109453 0.890547 0.890547 -0.034 67 N 0.890547 0.890547 0.109453 -0.034 68 N 0.609453 0.390547 0.390547 -0.034 69 N 0.390547 0.390547 0.609453 -0.034 70 N 0.390547 0.609453 0.390547 -0.034 71 N 0.109453 0.109453 0.109453 -0.034 72 N 0.356423 0.383134 0.106755 0.039 73 N 0.143577 0.606755 0.116866 0.039 74 N 0.143577 0.393245 0.883134 0.039 75 N 0.393245 0.116866 0.856423 0.039 76 N 0.606755 0.116866 0.143577 0.039 77 N 0.883134 0.143577 0.393245 0.039 78 N 0.116866 0.856423 0.393245 0.04 79 N 0.106755 0.356423 0.383134 0.039 80 N 0.383134 0.106755 0.356423 0.039 81 N 0.616866 0.893245 0.356423 0.039 82 N 0.106755 0.643577 0.616866 0.039 83 N 0.616866 0.106755 0.643577 0.039 84 N 0.893245 0.643577 0.383134 0.039 85 N 0.893245 0.356423 0.616866 0.039 86 N 0.383134 0.893245 0.643577 0.039 87 N 0.356423 0.616866 0.893245 0.04 88 N 0.643577 0.383134 0.893245 0.039 89 N 0.643577 0.616866 0.106755 0.039 90 N 0.116866 0.143577 0.606755 0.039 91 N 0.883134 0.856423 0.606755 0.039 92 N 0.393245 0.883134 0.143577 0.039 93 N 0.606755 0.883134 0.856423 0.039 94 N 0.856423 0.393245 0.116866 0.039 95 N 0.856423 0.606755 0.883134 0.039 | 0.01503667 | [0.0, 0.0, 1.0] | [[0.0, 0.0, 0.0, -0.015036666666666665, 0.0, 0.0], [0.0, 0.0, 0.0, 0.0, -0.01503666666666667, 0.0], [0.0, 0.0, 0.0, 0.0, 0.0, -0.015036666666666669]]
mp-553342 | CsBe2BO3F2 | 9 | 3.20689 | 128.2785 | Full Formula (Cs1 Be2 B1 O3 F2) Reduced Formula: CsBe2BO3F2 abc : 7.812927 7.812927 7.812927 angles: 33.340892 33.340892 33.340887 pbc : True True True Sites (9) # SP a b c magmom --- ---- -------- -------- -------- -------- 0 Cs 0 0 0 0 1 Be 0.191937 0.191937 0.191937 -0 2 Be 0.808063 0.808063 0.808063 -0 3 B 0.5 0.5 0.5 0 4 O 0.5 0.19134 0.80866 0 5 O 0.19134 0.80866 0.5 0 6 O 0.80866 0.5 0.19134 0 7 F 0.262381 0.262381 0.262381 0 8 F 0.737619 0.737619 0.737619 0 | 0.02981341 | [-1.0, 0.0, 0.0] | [[-0.019859997028574647, 0.019860000991805384, 0.0, -0.010000000000000002, 0.0, 0.0], [0.0, 0.0, 0.0, 0.0, 0.009999999999999998, 0.019860000991805384], [0.0, 0.0, 0.0, 0.0, 0.0, 0.0]]
mp-554097 | Sm3CuSiS7 | 24 | 5.015372 | 508.0022 | Full Formula (Sm6 Cu2 Si2 S14) Reduced Formula: Sm3CuSiS7 abc : 10.095749 10.095749 5.755167 angles: 90.000000 90.000000 120.000004 pbc : True True True Sites (24) # SP a b c magmom --- ---- -------- -------- -------- -------- 0 Sm 0.124775 0.356452 0.75011 -0 1 Sm 0.643548 0.768323 0.75011 -0 2 Sm 0.875225 0.643548 0.25011 -0 3 Sm 0.356452 0.231677 0.25011 -0 4 Sm 0.231677 0.875225 0.75011 -0 5 Sm 0.768323 0.124775 0.25011 -0 6 Cu 0 0 0.720102 0 7 Cu 0 0 0.220102 0 8 Si 0.666667 0.333333 0.837408 -0 9 Si 0.333333 0.666667 0.337408 -0 10 S 0.253896 0.165036 0.732228 0 11 S 0.523444 0.110403 0.983511 -0 12 S 0.110403 0.586959 0.483511 -0 13 S 0.889597 0.413041 0.983511 -0 14 S 0.413041 0.523444 0.483511 -0 15 S 0.746104 0.834964 0.232228 0 16 S 0.666667 0.333333 0.47023 0 17 S 0.165036 0.91114 0.232228 0 18 S 0.333333 0.666667 0.97023 -0 19 S 0.586959 0.476556 0.983511 -0 20 S 0.834964 0.08886 0.732228 0 21 S 0.91114 0.746104 0.732228 0 22 S 0.476556 0.889597 0.483511 -0 23 S 0.08886 0.253896 0.232228 0 | 1.080577 | [-0.0, 1.0, 1.0] | [[0.0, 0.0, 0.0, -0.0828249850686455, -0.2608099990843552, 0.0], [0.0, 0.0, 0.0, -0.26081000097267765, 0.08282501493135452, 0.0], [-0.4236299987234658, -0.4236300017906414, 0.89929, 0.0, 0.0, 0.0]]
mp-554138 | Pr2SbO5F | 36 | 6.871547 | 485.7936 | Full Formula (Pr8 Sb4 O20 F4) Reduced Formula: Pr2SbO5F abc : 6.692314 7.105350 10.236538 angles: 86.388921 90.000000 90.000000 pbc : True True True Sites (36) # SP a b c magmom --- ---- -------- -------- -------- -------- 0 Pr 0.74949 0.372301 0.535007 -0 1 Pr 0.568975 0.122807 0.965444 0 2 Pr 0.068975 0.877193 0.034556 0 3 Pr 0.378595 0.130512 0.338627 -0 4 Pr 0.43903 0.627328 0.839166 0 5 Pr 0.93903 0.372672 0.160834 0 6 Pr 0.878595 0.869488 0.661373 -0 7 Pr 0.24949 0.627699 0.464993 -0 8 Sb 0.809575 0.887204 0.322571 -0 9 Sb 0.309575 0.112796 0.677429 -0 10 Sb 0.012842 0.390397 0.821578 -0 11 Sb 0.512842 0.609603 0.178422 -0 12 O 0.311603 0.300245 0.825021 -0 13 O 0.729299 0.048242 0.464392 0 14 O 0.587133 0.0558 0.727581 -0 15 O 0.010254 0.199456 0.676394 0 16 O 0.091147 0.552298 0.963891 0 17 O 0.893705 0.690472 0.461447 0 18 O 0.087133 0.9442 0.272419 0 19 O 0.229299 0.951758 0.535608 0 20 O 0.115841 0.584625 0.687991 0 21 O 0.717062 0.082789 0.186407 0 22 O 0.74218 0.465081 0.767017 0 23 O 0.423923 0.806 0.04161 -0 24 O 0.591147 0.447702 0.036109 0 25 O 0.811603 0.699755 0.174979 0 26 O 0.615841 0.415375 0.312009 0 27 O 0.217062 0.917211 0.813593 0 28 O 0.510254 0.800544 0.323606 0 29 O 0.393705 0.309528 0.538553 0 30 O 0.923923 0.194 0.95839 -0 31 O 0.24218 0.534919 0.232983 -0 32 F 0.037927 0.324268 0.39217 -0 33 F 0.537927 0.675732 0.60783 -0 34 F 0.776921 0.831388 0.893079 -0 35 F 0.276921 0.168612 0.106921 -0 | 0.4439926 | [-1.0, -0.0, -7.0] | [[0.0, 0.0, 0.0, 0.046799999999999994, 0.0, -0.04674999999999999], [-0.08319999999999998, -0.20302, 0.023, 0.0, 0.027889999999999995, 0.0], [0.0, 0.0, 0.0, 0.39011, 0.0, -0.20237999999999995]]
mp-554159 | Li2BeSiO4 | 16 | 2.577862 | 148.1261 | Full Formula (Li4 Be2 Si2 O8) Reduced Formula: Li2BeSiO4 abc : 4.906319 4.906319 6.153695 angles: 90.000000 90.000000 90.493622 pbc : True True True Sites (16) # SP a b c magmom --- ---- -------- -------- -------- -------- 0 Li 0.682868 0.682868 0.5 -0 1 Li 0.802491 0.197509 0.25 -0 2 Li 0.317132 0.317132 0 -0 3 Li 0.197509 0.802491 0.75 -0 4 Be 0.681978 0.681978 0 -0 5 Be 0.318022 0.318022 0.5 -0 6 Si 0.181081 0.818919 0.25 0 7 Si 0.818919 0.181081 0.75 0 8 O 0.717154 0.346917 0.966412 0 9 O 0.653083 0.282846 0.533588 0 10 O 0.151512 0.221664 0.718122 0 11 O 0.848488 0.778336 0.218122 0 12 O 0.778336 0.848488 0.781878 0 13 O 0.282846 0.653083 0.466412 0 14 O 0.221664 0.151512 0.281878 0 15 O 0.346917 0.717154 0.033588 0 | 0.22197 | [1.0, 0.0, 0.0] | [[0.0, 0.0, 0.0, 0.22196999999999995, 0.0, 0.0], [0.0, 0.0, 0.0, 0.0, 0.17185999999999996, 0.0], [0.0, 0.0, 0.0, 0.0, 0.0, 0.08411999999999999]]
mp-554383 | Na2Si2O5 | 36 | 2.481171 | 487.6135 | Full Formula (Na8 Si8 O20) Reduced Formula: Na2Si2O5 abc : 4.891656 8.225146 12.119262 angles: 90.000000 90.000000 90.000000 pbc : True True True Sites (36) # SP a b c magmom --- ---- -------- -------- -------- -------- 0 Na 0.573033 0.436173 0.274325 -0 1 Na 0.097387 0.688222 0.190359 0 2 Na 0.073033 0.063827 0.774325 -0 3 Na 0.097387 0.188222 0.309641 -0 4 Na 0.073033 0.563827 0.725675 -0 5 Na 0.573033 0.936173 0.225675 -0 6 Na 0.597387 0.811778 0.690359 -0 7 Na 0.597387 0.311778 0.809641 0 8 Si 0.526765 0.947082 0.93268 -0 9 Si 0.026765 0.552918 0.43268 -0 10 Si 0.526765 0.447082 0.56732 -0 11 Si 0.637585 0.108041 0.474041 -0 12 Si 0.137585 0.391959 0.974041 -0 13 Si 0.137585 0.891959 0.525959 -0 14 Si 0.026765 0.052918 0.06732 -0 15 Si 0.637585 0.608041 0.025959 -0 16 O 0.198012 0.972528 0.962893 0 17 O 0.964513 0.055133 0.486217 0 18 O 0.578326 0.664148 0.150207 0 19 O 0.078326 0.835852 0.650207 0 20 O 0.078326 0.335852 0.849793 0 21 O 0.589309 0.026477 0.815127 -0 22 O 0.08367 0.251285 0.069529 -0 23 O 0.698012 0.527472 0.462893 0 24 O 0.464513 0.444867 0.986217 0 25 O 0.089309 0.473523 0.315127 -0 26 O 0.58367 0.748715 0.930471 -0 27 O 0.964513 0.555133 0.013783 0 28 O 0.698012 0.027472 0.037107 0 29 O 0.08367 0.751285 0.430471 -0 30 O 0.464513 0.944867 0.513783 0 31 O 0.589309 0.526477 0.684873 -0 32 O 0.58367 0.248715 0.569529 -0 33 O 0.089309 0.973523 0.184873 -0 34 O 0.578326 0.164148 0.349793 0 35 O 0.198012 0.472528 0.537107 0 | 0.06676808 | [0.0, 1.0, 0.0] | [[0.0, 0.0, 0.0, 0.0, 0.01438, 0.0], [0.0, 0.0, 0.0, -0.005080000000000001, 0.0, 0.0], [-0.06656, 0.0028800000000000006, 0.00441, 0.0, 0.0, 0.0]]
mp-555147 | SiO2 | 12 | 2.520711 | 158.3241 | Full Formula (Si4 O8) Reduced Formula: SiO2 abc : 5.448614 5.448614 5.493420 angles: 83.775372 83.775372 99.966593 pbc : True True True Sites (12) # SP a b c magmom --- ---- -------- -------- -------- -------- 0 Si 0.943051 0.044382 0.506133 -0 1 Si 0.477638 0.629257 0.079543 0 2 Si 0.629257 0.477638 0.579543 0 3 Si 0.044382 0.943051 0.006133 -0 4 O 0.508138 0.439574 0.870238 0 5 O 0.092662 0.119984 0.225437 0 6 O 0.223307 0.735202 0.033358 0 7 O 0.740186 0.836897 0.035761 -0 8 O 0.119984 0.092662 0.725437 0 9 O 0.735202 0.223307 0.533358 0 10 O 0.439574 0.508138 0.370238 0 11 O 0.836897 0.740186 0.535761 -0 | 0.320169 | [-3.0, 1.0, 0.0] | [[0.174859000809761, 0.07640708306632303, 0.23869391789327354, 0.0, -0.016420158447196805, 0.0], [0.0, 0.0, 0.0, 0.07154942880639803, 0.0, -0.004079869786914908], [0.011585986115906352, 0.1030415360779138, 0.07543085611708494, 0.0, 0.07607930487614468, 0.0]]
mp-555218 | Ba4Br6O | 22 | 4.50571 | 770.0528 | Full Formula (Ba8 Br12 O2) Reduced Formula: Ba4Br6O abc : 10.517202 10.517202 8.038767 angles: 90.000000 90.000000 119.999999 pbc : True True True Sites (22) # SP a b c magmom --- ---- -------- -------- -------- -------- 0 Ba 0.199145 0.800855 0.000722 0 1 Ba 0.333333 0.666667 0.418966 0 2 Ba 0.60171 0.800855 0.000722 0 3 Ba 0.800855 0.199145 0.500722 0 4 Ba 0.39829 0.199145 0.500722 0 5 Ba 0.800855 0.60171 0.500722 0 6 Ba 0.666667 0.333333 0.918966 0 7 Ba 0.199145 0.39829 0.000722 0 8 Br 0.715183 0.857592 0.392948 -0 9 Br 0.530814 0.469186 0.208453 -0 10 Br 0.142408 0.284817 0.392948 -0 11 Br 0.284817 0.142408 0.892948 -0 12 Br 0.857592 0.715183 0.892948 -0 13 Br 0.857592 0.142408 0.892948 -0 14 Br 0.061627 0.530814 0.708453 -0 15 Br 0.469186 0.938373 0.708453 -0 16 Br 0.142408 0.857592 0.392948 -0 17 Br 0.530814 0.061627 0.208453 -0 18 Br 0.469186 0.530814 0.708453 -0 19 Br 0.938373 0.469186 0.208453 -0 20 O 0.333333 0.666667 0.100234 -0 21 O 0.666667 0.333333 0.600234 -0 | 0.2195808 | [0.0, -1.0, 0.0] | [[0.0, 0.0, 0.0, 0.0, -0.023140000278750364, 0.0], [0.0, 0.0, 0.0, -0.02313999972626357, 0.0, 0.0], [-0.04637000055356121, -0.046369999446438805, 0.20956000000000005, 0.0, 0.0, 0.0]]
mp-555313 | ScBiO3 | 20 | 7.101137 | 282.419 | Full Formula (Sc4 Bi4 O12) Reduced Formula: ScBiO3 abc : 5.795713 5.795713 10.149541 angles: 73.788356 73.788356 61.127430 pbc : True True True Sites (20) # SP a b c magmom --- ---- -------- -------- -------- -------- 0 Sc 0.98597 0.495279 0.499014 -0 1 Sc 0.240537 0.743445 0.749367 0 2 Sc 0.495279 0.98597 0.999014 -0 3 Sc 0.743445 0.240537 0.249367 0 4 Bi 0.679368 0.040557 0.633263 -0 5 Bi 0.040557 0.679368 0.133263 -0 6 Bi 0.313234 0.945617 0.367187 -0 7 Bi 0.945617 0.313234 0.867187 0 8 O 0.61192 0.692963 0.629827 0 9 O 0.856415 0.818403 0.335579 0 10 O 0.884613 0.256173 0.418124 -0 11 O 0.097711 0.725568 0.578849 0 12 O 0.171768 0.094666 0.164895 0 13 O 0.309676 0.358916 0.861895 -0 14 O 0.818403 0.856415 0.835579 0 15 O 0.358916 0.309676 0.361895 -0 16 O 0.725568 0.097711 0.078849 0 17 O 0.692963 0.61192 0.129827 0 18 O 0.094666 0.171768 0.664895 0 19 O 0.256173 0.884613 0.918124 -0 | 19.05055 | [-1.0, 0.0, 4.0] | [[1.197373872724223, -1.6695821005036506, -4.117651006747177, 0.0, -1.4282287033532812, 0.0], [0.0, 0.0, 0.0, 0.08191114860066784, 0.0, 0.19660687031518237], [4.6632216911704285, -6.261179641777668, -15.743219170050127, 0.0, -5.559892264353892, 0.0]]
mp-555410 | ZnS | 8 | 4.01038 | 161.4404 | Full Formula (Zn4 S4) Reduced Formula: ZnS abc : 12.780761 12.780761 12.780762 angles: 17.318693 17.318693 17.318694 pbc : True True True Sites (8) # SP a b c magmom --- ---- -------- -------- -------- -------- 0 Zn 0.416656 0.416656 0.416656 0 1 Zn 3.3e-05 3.3e-05 3.3e-05 -0 2 Zn 0.583373 0.583373 0.583373 -0 3 Zn 0.833322 0.833322 0.833322 -0 4 S 0.645914 0.645914 0.645914 0 5 S 0.895842 0.895842 0.895842 0 6 S 0.479121 0.479121 0.479121 -0 7 S 0.062506 0.062506 0.062506 -0 | 0.1293036 | [0.0, -0.0, -1.0] | [[0.0, 0.0, 0.0, 0.0, -0.049021722684408416, 0.020805963856476803], [0.0208059638564768, -0.02080596278538612, 0.0, -0.04902170860915277, 0.0, 0.0], [-0.06787352450473215, -0.06787350945898517, 0.08663598814992104, 0.0, 0.0, 0.0]]
mp-555434 | As2O5 | 28 | 4.217422 | 361.9828 | Full Formula (As8 O20) Reduced Formula: As2O5 abc : 8.764464 8.764464 4.712347 angles: 90.000000 90.000000 90.000000 pbc : True True True Sites (28) # SP a b c magmom --- ---- -------- -------- -------- -------- 0 As 0.597352 0.597352 0.5 0 1 As 0.216044 0.216044 0.5 0 2 As 0.783956 0.783956 0 0 3 As 0.283956 0.716044 0.75 0 4 As 0.097352 0.902648 0.25 0 5 As 0.402648 0.402648 0 0 6 As 0.716044 0.283956 0.25 0 7 As 0.902648 0.097352 0.75 0 8 O 0.975898 0.753756 0.076929 0 9 O 0.024102 0.246244 0.576929 0 10 O 0.23447 0.345826 0.230036 0 11 O 0.556568 0.443432 0.75 0 12 O 0.943432 0.943432 0.5 0 13 O 0.654174 0.76553 0.269964 0 14 O 0.443432 0.556568 0.25 0 15 O 0.746244 0.475898 0.326929 0 16 O 0.845826 0.26553 0.980036 0 17 O 0.154174 0.73447 0.480036 0 18 O 0.475898 0.746244 0.673071 0 19 O 0.056568 0.056568 0 0 20 O 0.345826 0.23447 0.769964 0 21 O 0.26553 0.845826 0.019964 0 22 O 0.246244 0.024102 0.423071 0 23 O 0.76553 0.654174 0.730036 0 24 O 0.73447 0.154174 0.519964 0 25 O 0.253756 0.524102 0.826929 0 26 O 0.524102 0.253756 0.173071 0 27 O 0.753756 0.975898 0.923071 0 | 0.24906 | [0.0, 0.0, 1.0] | [[0.0, 0.0, 0.0, 0.0, 0.0, 0.0], [0.0, 0.0, 0.0, 0.0, -0.24906, 0.0], [0.0, 0.0, 0.0, 0.0, 0.0, 0.24906]]
mp-555514 | OsOF5 | 28 | 4.502002 | 444.4156 | Full Formula (Os4 O4 F20) Reduced Formula: OsOF5 abc : 5.165511 8.882469 9.685951 angles: 90.000000 90.000000 90.000000 pbc : True True True Sites (28) # SP a b c magmom --- ---- -------- -------- -------- -------- 0 Os 0.91838 0.166575 0.37247 0.678 1 Os 0.41838 0.666575 0.12753 0.678 2 Os 0.58162 0.166575 0.87247 0.678 3 Os 0.08162 0.666575 0.62753 0.678 4 O 0.050503 0.028794 0.274165 -0.062 5 O 0.949497 0.528794 0.725835 -0.062 6 O 0.550503 0.528794 0.225835 -0.062 7 O 0.449497 0.028794 0.774165 -0.062 8 F 0.801992 0.678426 0.503689 0.09 9 F 0.939343 0.825448 0.731461 0.089 10 F 0.752654 0.035533 0.99476 0.087 11 F 0.439343 0.325448 0.768539 0.089 12 F 0.698008 0.678426 0.003689 0.09 13 F 0.272235 0.822673 0.017965 -0.007 14 F 0.301992 0.178426 0.996311 0.09 15 F 0.727765 0.322673 0.982035 -0.007 16 F 0.227765 0.822673 0.517965 -0.007 17 F 0.772235 0.322673 0.482035 -0.007 18 F 0.110907 0.681549 0.231069 0.084 19 F 0.247346 0.535533 0.00524 0.087 20 F 0.252654 0.535533 0.50524 0.087 21 F 0.198008 0.178426 0.496311 0.09 22 F 0.389093 0.681549 0.731069 0.084 23 F 0.060657 0.325448 0.268539 0.09 24 F 0.610907 0.181549 0.268931 0.084 25 F 0.560657 0.825448 0.231461 0.089 26 F 0.747346 0.035533 0.49476 0.087 27 F 0.889093 0.181549 0.768931 0.084 | 0.0799296 | [1.0, 0.0, 0.0] | [[0.07115999999999999, -0.02946, -0.021379999999999996, 0.0, 0.0, 0.0], [0.0, 0.0, 0.0, 0.0, 0.0, 0.04012], [0.0, 0.0, 0.0, 0.0, 0.0039799999999999966, 0.0]]
mp-555731 | SrGeO3 | 15 | 4.172081 | 248.6679 | Full Formula (Sr3 Ge3 O9) Reduced Formula: SrGeO3 abc : 7.053510 7.053510 5.771364 angles: 90.000000 90.000000 120.000001 pbc : True True True Sites (15) # SP a b c magmom --- ---- -------- -------- -------- -------- 0 Sr 0 0.337493 0.5 -0 1 Sr 0.337493 0 0.5 -0 2 Sr 0.662507 0.662507 0.5 -0 3 Ge 0.269224 0.269224 0 0 4 Ge 0.730776 0 0 0 5 Ge 0 0.730776 0 0 6 O 0.75715 0.75715 0 -0 7 O 0.363131 0.363131 0.278174 0 8 O 0.636869 0 0.721826 0 9 O 0.636869 0 0.278174 0 10 O 0 0.636869 0.721826 0 11 O 0 0.24285 0 -0 12 O 0.363131 0.363131 0.721826 0 13 O 0 0.636869 0.278174 0 14 O 0.24285 0 0 -0 | 0.2073838 | [-1.0, -0.0, 0.0] | [[0.1466425187822241, -0.14664249373940202, 0.0, 0.0, 0.0, 0.0], [0.0, 0.0, 0.0, 0.0, 0.0, -0.146642493739402], [0.0, 0.0, 0.0, 0.0, 0.0, 0.0]]
mp-555863 | P4PtF12 | 17 | 3.026253 | 300.1231 | Full Formula (P4 Pt1 F12) Reduced Formula: P4PtF12 abc : 7.305340 7.305340 7.305340 angles: 109.471221 109.471221 109.471221 pbc : True True True Sites (17) # SP a b c magmom --- ---- -------- -------- -------- -------- 0 P 0.691087 0.691087 0.691087 0 1 P 0 0.308913 0 0 2 P 0.308913 0 0 0 3 P 0 0 0.308913 0 4 Pt 0 0 0 -0 5 F 0.799928 0.799928 0.281909 0 6 F 0.518018 0.718091 0.518018 0 7 F 0 0.481982 0.200072 0 8 F 0.200072 0 0.481982 0 9 F 0.481982 0 0.200072 0 10 F 0.518018 0.518018 0.718091 0 11 F 0.799928 0.281909 0.799928 0 12 F 0.481982 0.200072 0 0 13 F 0.200072 0.481982 0 0 14 F 0 0.200072 0.481982 0 15 F 0.718091 0.518018 0.518018 0 16 F 0.281909 0.799928 0.799928 0 | 0.04201284 | [1.0, -0.0, -1.0] | [[0.0, 0.0, 0.0, 0.0420128265338258, 0.0, 0.0], [0.0, 0.0, 0.0, 0.0, 0.04201282653382579, 0.0], [0.0, 0.0, 0.0, 0.0, 0.0, 0.04201282653382579]]
mp-555903 | Al(IO3)3 | 26 | 4.773276 | 383.8462 | Full Formula (Al2 I6 O18) Reduced Formula: Al(IO3)3 abc : 9.108130 9.108130 5.342791 angles: 90.000000 90.000000 120.000000 pbc : True True True Sites (26) # SP a b c magmom --- ---- -------- -------- -------- -------- 0 Al 0.333333 0.666667 0.083132 -0 1 Al 0.666667 0.333333 0.583132 -0 2 I 0.336965 0.314349 0.224895 0 3 I 0.663035 0.685651 0.724895 -0 4 I 0.022615 0.336965 0.724895 -0 5 I 0.977385 0.663035 0.224895 -0 6 I 0.314349 0.977385 0.724895 -0 7 I 0.685651 0.022615 0.224895 -0 8 O 0.13148 0.55147 0.878849 0 9 O 0.516987 0.805216 0.305521 -0 10 O 0.288229 0.483013 0.305521 -0 11 O 0.194784 0.711771 0.305521 -0 12 O 0.483013 0.194784 0.805521 -0 13 O 0.805216 0.288229 0.805521 0 14 O 0.58001 0.13148 0.378849 0 15 O 0.216812 0.172115 0.475992 0 16 O 0.172115 0.955302 0.975992 -0 17 O 0.44853 0.58001 0.878849 0 18 O 0.827885 0.044698 0.475992 0 19 O 0.55147 0.41999 0.378849 0 20 O 0.41999 0.86852 0.878849 0 21 O 0.955302 0.783188 0.475992 0 22 O 0.711771 0.516987 0.805521 -0 23 O 0.044698 0.216812 0.975992 0 24 O 0.86852 0.44853 0.378849 0 25 O 0.783188 0.827885 0.975992 -0 | 1.573204 | [0.0, -1.0, 0.0] | [[0.0, 0.0, 0.0, -0.09758000477051086, 1.0434000309841158, 0.0], [0.0, 0.0, 0.0, 1.043399969039932, 0.09757999522948922, 0.0], [0.5924300175896522, 0.5924299824184875, 1.331550000000001, 0.0, 0.0, 0.0]]
mp-555976 | Na2TiSiO5 | 36 | 2.993781 | 448.0102 | Full Formula (Na8 Ti4 Si4 O20) Reduced Formula: Na2TiSiO5 abc : 4.867547 9.238200 9.963006 angles: 90.000000 90.000000 90.000000 pbc : True True True Sites (36) # SP a b c magmom --- ---- -------- -------- -------- -------- 0 Na 0.00516 0.251347 0.503837 0 1 Na 0.006529 0.5 0.753442 -0 2 Na 0.993471 0.5 0.253442 -0 3 Na 0.405893 0 0.005403 0 4 Na 0.99484 0.251347 0.003837 0 5 Na 0.99484 0.748653 0.003837 0 6 Na 0.594107 0 0.505403 0 7 Na 0.00516 0.748653 0.503837 -0 8 Ti 0.532858 0.5 0.998907 -0 9 Ti 0.973678 0 0.785144 -0 10 Ti 0.026322 0 0.285144 -0 11 Ti 0.467142 0.5 0.498907 -0 12 Si 0.504411 0.749963 0.749365 -0 13 Si 0.495589 0.250037 0.249365 -0 14 Si 0.504411 0.250037 0.749365 -0 15 Si 0.495589 0.749963 0.249365 -0 16 O 0.639221 0.647526 0.134017 0 17 O 0.251242 0.147453 0.184048 0 18 O 0.740527 0.149181 0.314676 0 19 O 0.82177 0.5 0.498102 0 20 O 0.646711 0.353425 0.864199 0 21 O 0.353289 0.353425 0.364199 0 22 O 0.639221 0.352474 0.134017 0 23 O 0.251242 0.852547 0.184048 0 24 O 0.646711 0.646575 0.864199 0 25 O 0.353289 0.646575 0.364199 0 26 O 0.850769 0 0.947118 -0 27 O 0.259473 0.850819 0.814676 0 28 O 0.360779 0.647526 0.634017 0 29 O 0.259473 0.149181 0.814676 0 30 O 0.748758 0.147453 0.684048 0 31 O 0.740527 0.850819 0.314676 0 32 O 0.149231 0 0.447118 -0 33 O 0.748758 0.852547 0.684048 0 34 O 0.17823 0.5 0.998102 0 35 O 0.360779 0.352474 0.634017 0 | 0.3638013 | [0.0, 1.0, 0.0] | [[0.0, 0.0, 0.0, 0.0, 0.0, 0.10816], [0.06372999999999998, 0.32949, 0.14045000000000002, 0.0, 0.0, 0.0], [0.0, 0.0, 0.0, 0.06883, 0.0, 0.0]]
mp-555978 | Sm3CuGeS7 | 24 | 5.225676 | 515.8737 | Full Formula (Sm6 Cu2 Ge2 S14) Reduced Formula: Sm3CuGeS7 abc : 10.071270 10.071270 5.872787 angles: 90.000000 90.000000 120.000002 pbc : True True True Sites (24) # SP a b c magmom --- ---- -------- -------- -------- -------- 0 Sm 0.129489 0.772908 0.746021 -0 1 Sm 0.356581 0.129489 0.246021 -0 2 Sm 0.870511 0.227092 0.246021 -0 3 Sm 0.227092 0.356581 0.746021 -0 4 Sm 0.643419 0.870511 0.746021 -0 5 Sm 0.772908 0.643419 0.246021 -0 6 Cu 0 0 0.690642 0 7 Cu 0 0 0.190642 0 8 Ge 0.666667 0.333333 0.829914 0 9 Ge 0.333333 0.666667 0.329914 0 10 S 0.58225 0.101695 0.987692 0 11 S 0.333333 0.666667 0.954576 -0 12 S 0.094475 0.839228 0.213943 -0 13 S 0.160772 0.255247 0.213943 -0 14 S 0.666667 0.333333 0.454576 -0 15 S 0.839228 0.744753 0.713943 -0 16 S 0.255247 0.094475 0.713943 -0 17 S 0.905525 0.160772 0.713943 -0 18 S 0.744753 0.905525 0.213943 -0 19 S 0.41775 0.898305 0.487692 0 20 S 0.480555 0.58225 0.487692 0 21 S 0.519445 0.41775 0.987692 0 22 S 0.898305 0.480555 0.987692 0 23 S 0.101695 0.519445 0.487692 0 | 1.604557 | [0.0, 1.0, 1.0] | [[0.0, 0.0, 0.0, 0.06973498547929902, -0.2529850037365539, 0.0], [0.0, 0.0, 0.0, -0.25298499642883326, -0.06973501452070098, 0.0], [-0.3626200053567057, -0.3626199948820703, 1.5203999999999995, 0.0, 0.0, 0.0]]
mp-556005 | ZnS | 16 | 3.995601 | 324.0751 | Full Formula (Zn8 S8) Reduced Formula: ZnS abc : 3.852201 3.852201 25.217226 angles: 90.000000 90.000000 120.000014 pbc : True True True Sites (16) # SP a b c magmom --- ---- -------- -------- -------- -------- 0 Zn 0.333333 0.666667 0.125037 -0 1 Zn 0 0 5.1e-05 -0 2 Zn 0.666667 0.333333 0.625029 -0 3 Zn 0.666667 0.333333 0.875044 -0 4 Zn 0 0 0.750044 -0 5 Zn 0.333333 0.666667 0.375052 -0 6 Zn 0 0 0.500036 -0 7 Zn 0.666667 0.333333 0.250029 -0 8 S 0.666667 0.333333 0.343802 -0 9 S 0.666667 0.333333 0.968797 -0 10 S 0.333333 0.666667 0.218728 -0 11 S 0 0 0.593721 -0 12 S 0 0 0.093755 -0 13 S 0 0 0.843752 -0 14 S 0.333333 0.666667 0.468758 0 15 S 0.666667 0.333333 0.718764 -0 | 0.1056882 | [0.0, -0.0, -1.0] | [[0.0, 0.0, 0.0, 0.0, -0.030349999685622343, 0.003664999307247587], [0.003664999307247587, -0.0036649994687754667, 0.0, -0.03035000102323954, 0.0, 0.0], [-0.055764996558487656, -0.055764999016221395, 0.07035999999999998, 0.0, 0.0, 0.0]]
mp-556100 | Si(Sn3O4)2 | 30 | 5.00943 | 575.6797 | Full Formula (Si2 Sn12 O16) Reduced Formula: Si(Sn3O4)2 abc : 7.424110 7.424110 12.060394 angles: 90.000000 90.000000 120.000001 pbc : True True True Sites (30) # SP a b c magmom --- ---- -------- -------- -------- -------- 0 Si 0.666667 0.333333 0.094835 0 1 Si 0.333333 0.666667 0.594835 0 2 Sn 0.172407 0.344815 0.093138 -0 3 Sn 0.988073 0.494037 0.351478 -0 4 Sn 0.494037 0.988073 0.851478 -0 5 Sn 0.344815 0.172407 0.593138 0 6 Sn 0.655185 0.827593 0.093138 0 7 Sn 0.011927 0.505963 0.851478 -0 8 Sn 0.827593 0.655185 0.593138 -0 9 Sn 0.494037 0.505963 0.851478 -0 10 Sn 0.505963 0.494037 0.351478 -0 11 Sn 0.505963 0.011927 0.351478 -0 12 Sn 0.827593 0.172407 0.593138 0 13 Sn 0.172407 0.827593 0.093138 0 14 O 0.8071 0.6142 0.419336 -0 15 O 0.54459 0.45541 0.048136 -0 16 O 0.333333 0.666667 0.118897 0 17 O 0.54459 0.08918 0.048136 -0 18 O 0.6142 0.8071 0.919336 -0 19 O 0.45541 0.91082 0.548136 -0 20 O 0.666667 0.333333 0.618897 0 21 O 0.8071 0.1929 0.419336 -0 22 O 0.1929 0.3858 0.919336 -0 23 O 0.333333 0.666667 0.732713 0 24 O 0.666667 0.333333 0.232713 0 25 O 0.08918 0.54459 0.548136 -0 26 O 0.3858 0.1929 0.419336 -0 27 O 0.45541 0.54459 0.548136 -0 28 O 0.91082 0.45541 0.048136 -0 29 O 0.1929 0.8071 0.919336 -0 | 0.3870772 | [0.0, 1.0, 2.0] | [[0.0, 0.0, 0.0, 0.0, 0.22063999252637134, 0.0], [0.0, 0.0, 0.0, 0.22064000745198484, 0.0, 0.0], [0.14355999514430606, 0.143560004855696, -0.32955999999999996, 0.0, 0.0, 0.0]]
mp-556163 | Zn2SiO4 | 14 | 4.48756 | 164.9609 | Full Formula (Zn4 Si2 O8) Reduced Formula: Zn2SiO4 abc : 5.992438 5.992438 5.992438 angles: 107.390115 107.390115 113.718768 pbc : True True True Sites (14) # SP a b c magmom --- ---- -------- -------- -------- -------- 0 Zn 0.967257 0.875 0.592257 -0 1 Zn 0.282743 0.375 0.407743 -0 2 Zn 0.625 0.032743 0.907743 -0 3 Zn 0.125 0.717257 0.092257 -0 4 Si 0.5 0.5 0 -0 5 Si 0.75 0.25 0.5 -0 6 O 0.416053 0.121878 0.318973 0 7 O 0.878122 0.197095 0.294175 0 8 O 0.447095 0.628122 0.794175 0 9 O 0.371878 0.166053 0.818973 0 10 O 0.34708 0.552905 0.181027 0 11 O 0.90292 0.583947 0.705825 0 12 O 0.802905 0.09708 0.681027 0 13 O 0.833947 0.65292 0.205825 0 | 0.43894 | [1.0, 0.0, 0.0] | [[0.0, 0.0, 0.0, 0.4389399999999999, 0.0, 0.0], [0.0, 0.0, 0.0, 0.0, -0.06316, 0.0], [0.0, 0.0, 0.0, 0.0, 0.0, -0.06316]]
mp-556866 | Ag2HgSI2 | 12 | 5.874191 | 397.0014 | Full Formula (Ag4 Hg2 S2 I4) Reduced Formula: Ag2HgSI2 abc : 8.038964 8.038964 7.317679 angles: 90.000000 90.000000 122.913074 pbc : True True True Sites (12) # SP a b c magmom --- ---- -------- -------- -------- -------- 0 Ag 0.505795 0.182497 0.229782 0 1 Ag 0.182497 0.505795 0.229782 0 2 Ag 0.817503 0.494205 0.729782 0 3 Ag 0.494205 0.817503 0.729782 0 4 Hg 0.024437 0.024437 0.585806 0 5 Hg 0.975563 0.975563 0.085806 0 6 S 0.202932 0.202932 0.314873 -0 7 S 0.797068 0.797068 0.814873 -0 8 I 0.45645 0.138012 0.832778 -0 9 I 0.138012 0.45645 0.832778 -0 10 I 0.54355 0.861988 0.332778 -0 11 I 0.861988 0.54355 0.332778 -0 | 0.8812187 | [0.0, -1.0, -0.0] | [[0.0, 0.0, 0.0, 0.0, -0.21275957577588042, 0.0], [0.0, 0.0, 0.0, -0.094900424295978, 0.0, 0.0], [0.06867180428330166, 0.16981819571669707, 0.8619699999999991, 0.0, 0.0, 0.0]]
mp-557082 | H2O | 36 | 1.337715 | 268.3537 | Full Formula (H24 O12) Reduced Formula: H2O abc : 3.965586 8.192032 8.261646 angles: 89.064351 90.000000 90.000000 pbc : True True True Sites (36) # SP a b c magmom --- ---- -------- -------- -------- -------- 0 H 0.607781 0.301336 0.159532 -0 1 H 0.688861 0.530768 0.977742 0 2 H 0.055873 0.970386 0.476069 -0 3 H 0.962871 0.52748 0.466918 0 4 H 0.983067 0.824243 0.594801 0 5 H 0.016495 0.096642 0.168469 0 6 H 0.107781 0.698664 0.840468 -0 7 H 0.766547 0.673087 0.096118 0 8 H 0.516495 0.903358 0.831531 0 9 H 0.266547 0.326913 0.903882 0 10 H 0.858102 0.155747 0.791424 -0 11 H 0.640849 0.800158 0.340901 0 12 H 0.188861 0.469232 0.022258 0 13 H 0.462871 0.47252 0.533082 0 14 H 0.358102 0.844253 0.208576 -0 15 H 0.239345 0.593671 0.336923 0 16 H 0.555873 0.029614 0.523931 -0 17 H 0.438298 0.023203 0.971777 -0 18 H 0.140849 0.199842 0.659099 0 19 H 0.895751 0.344576 0.286602 0 20 H 0.483067 0.175757 0.405199 0 21 H 0.739345 0.406329 0.663077 0 22 H 0.395751 0.655424 0.713398 0 23 H 0.938298 0.976797 0.028223 -0 24 O 0.377272 0.111972 0.496173 -0 25 O 0.617857 0.996848 0.89104 0 26 O 0.117857 0.003152 0.10896 0 27 O 0.877272 0.888028 0.503827 -0 28 O 0.643222 0.505811 0.611891 0 29 O 0.368845 0.389964 0.995354 -0 30 O 0.000816 0.246334 0.748264 -0 31 O 0.868845 0.610036 0.004646 -0 32 O 0.500816 0.753666 0.251736 -0 33 O 0.750042 0.254245 0.247802 0 34 O 0.250042 0.745755 0.752198 0 35 O 0.143222 0.494189 0.388109 0 | 0.1046996 | [-1.0, 0.0, 0.0] | [[-0.08694835011659585, 0.024628497825027747, -0.03113004398757481, 0.042733116211002585, 0.0, 0.0], [0.0, 0.0, 0.0, 0.0, -0.0248113522811142, -0.02350439693310143], [0.0, 0.0, 0.0, 0.0, -0.09258792248867019, -0.012956331373262856]]
mp-557147 | BaMo4(PO8)2 | 23 | 4.214482 | 330.5824 | Full Formula (Ba1 Mo4 P2 O16) Reduced Formula: BaMo4(PO8)2 abc : 7.850673 7.850673 7.850673 angles: 122.098002 122.098002 86.403010 pbc : True True True Sites (23) # SP a b c magmom --- ---- -------- -------- -------- -------- 0 Ba 0 0 0 0 1 Mo 0.249494 0.249494 0.755382 0 2 Mo 0.750506 0.505888 0 0 3 Mo 0.494112 0.494112 0.244618 0 4 Mo 0.505888 0.750506 0 0 5 P 0.5 0 0.5 0 6 P 0 0.5 0.5 0 7 O 0.081688 0.081688 0.718843 -0 8 O 0.190336 0.702109 0.738649 0 9 O 0.54389 0.284409 0 -0 10 O 0.548312 0.809664 0.511773 0 11 O 0.809664 0.548312 0.511773 0 12 O 0.297891 0.036539 0.488227 0 13 O 0.451688 0.963461 0.261351 0 14 O 0.963461 0.451688 0.261351 0 15 O 0.715591 0.715591 0.259482 -0 16 O 0.702109 0.190336 0.738649 0 17 O 0.45611 0.45611 0.740518 -0 18 O 0.362845 0.362845 0.281157 -0 19 O 0.284409 0.54389 0 -0 20 O 0.036539 0.297891 0.488227 0 21 O 0.918312 0.637155 0 -0 22 O 0.637155 0.918312 0 -0 | 0.09679 | [0.0, 0.0, 1.0] | [[0.0, 0.0, 0.0, 0.074085, 0.0, 0.0], [0.0, 0.0, 0.0, 0.0, 0.074085, 0.0], [0.0, 0.0, 0.0, 0.0, 0.0, -0.09678999999999999]]
mp-557308 | ZnS | 20 | 3.994898 | 405.1653 | Full Formula (Zn10 S10) Reduced Formula: ZnS abc : 3.853089 3.853089 31.512556 angles: 90.000000 90.000000 120.000014 pbc : True True True Sites (20) # SP a b c magmom --- ---- -------- -------- -------- -------- 0 Zn 0 0 0.600027 -0 1 Zn 0.666667 0.333333 0.200027 -0 2 Zn 0.666667 0.333333 0.80002 -0 3 Zn 0.333333 0.666667 0.700027 -0 4 Zn 0 0 0.300027 -0 5 Zn 0 0 1.9e-05 -0 6 Zn 0.333333 0.666667 0.900039 0 7 Zn 0.666667 0.333333 0.500027 -0 8 Zn 0.333333 0.666667 0.100039 -0 9 Zn 0.333333 0.666667 0.400027 -0 10 S 0 0 0.075005 0 11 S 0 0 0.674974 -0 12 S 0.333333 0.666667 0.974936 0 13 S 0.333333 0.666667 0.474973 -0 14 S 0.666667 0.333333 0.574972 -0 15 S 0.333333 0.666667 0.774941 -0 16 S 0.666667 0.333333 0.274973 -0 17 S 0.333333 0.666667 0.174968 -0 18 S 0 0 0.374973 -0 19 S 0.666667 0.333333 0.875006 0 | 0.0876639 | [-0.0, -0.0, -1.0] | [[0.0, 0.0, 0.0, 0.0, 0.024920009332622544, 0.017160001163172026], [0.017160001163172026, -0.01715999648869093, 0.0, 0.024920002544268682, 0.0, 0.0], [0.0457700062340099, 0.04576999376599697, -0.05911999999999995, 0.0, 0.0, 0.0]]
mp-557437 | KBi(PS3)2 | 20 | 3.244409 | 514.2889 | Full Formula (K2 Bi2 P4 S12) Reduced Formula: KBi(PS3)2 abc : 7.571163 6.758926 10.057561 angles: 87.780963 90.000000 90.000000 pbc : True True True Sites (20) # SP a b c magmom --- ---- -------- -------- -------- -------- 0 K 0.475195 0.701646 0.498056 0 1 K 0.975195 0.298354 0.501944 0 2 Bi 0.227995 0.210589 0.982419 0 3 Bi 0.727995 0.789411 0.017581 0 4 P 0.684471 0.312333 0.828367 -0 5 P 0.95922 0.79608 0.29771 -0 6 P 0.184471 0.687667 0.171633 -0 7 P 0.45922 0.20392 0.70229 -0 8 S 0.771907 0.572238 0.750011 -0 9 S 0.53979 0.177281 0.516854 -0 10 S 0.768529 0.588566 0.269104 -0 11 S 0.570137 0.34469 0.013961 -0 12 S 0.379799 0.952444 0.809562 0 13 S 0.268529 0.411434 0.730896 -0 14 S 0.070137 0.65531 0.986039 -0 15 S 0.879799 0.047556 0.190438 0 16 S 0.03979 0.822719 0.483146 -0 17 S 0.371848 0.908757 0.169945 -0 18 S 0.871848 0.091243 0.830055 -0 19 S 0.271907 0.427762 0.249989 -0 | 1.181196 | [0.0, -1.0, 5.0] | [[0.0, 0.0, 0.0, 0.10705581276023458, 0.0, -0.1991855685924887], [-0.1973599824721476, -0.96254, -0.6550300175278525, 0.0, 0.026932448422441572, 0.0], [0.0, 0.0, 0.0, -0.5651644314075113, 0.0, -0.037424187239765414]]
mp-557480 | Te2SO7 | 20 | 4.340572 | 305.4842 | Full Formula (Te4 S2 O14) Reduced Formula: Te2SO7 abc : 5.000247 6.945516 8.796154 angles: 90.000000 90.000000 90.000000 pbc : True True True Sites (20) # SP a b c magmom --- ---- -------- -------- -------- -------- 0 Te 0.173335 0.820865 0.802993 -0 1 Te 0.673335 0.179135 0.697007 -0 2 Te 0.173335 0.820865 0.197007 -0 3 Te 0.673335 0.179135 0.302993 -0 4 S 0.695268 0.510708 0 -0 5 S 0.195268 0.489292 0.5 -0 6 O 0.324553 0.058242 0.711154 0 7 O 0.273143 0.932771 0 0 8 O 0.324553 0.058242 0.288846 0 9 O 0.546462 0.557588 0.140421 0 10 O 0.824553 0.941758 0.788846 0 11 O 0.546462 0.557588 0.859579 0 12 O 0.824553 0.941758 0.211154 0 13 O 0.046462 0.442412 0.640421 0 14 O 0.046462 0.442412 0.359579 0 15 O 0.773143 0.067229 0.5 0 16 O 0.274564 0.694946 0.5 0 17 O 0.953325 0.635281 0 -0 18 O 0.774564 0.305054 0 0 19 O 0.453325 0.364719 0.5 -0 | 0.7521166 | [0.0, 0.0, 1.0] | [[0.0, 0.0, 0.0, 0.0, 0.30067, 0.0], [0.0, 0.0, 0.0, -0.55318, 0.0, 0.0], [0.13761999999999996, 0.1801, -0.71715, 0.0, 0.0, 0.0]]
mp-557723 | SiO2 | 36 | 2.158067 | 554.7872 | Full Formula (Si12 O24) Reduced Formula: SiO2 abc : 6.866243 6.866243 13.588059 angles: 90.000000 90.000000 119.999994 pbc : True True True Sites (36) # SP a b c magmom --- ---- -------- -------- -------- -------- 0 Si 0.177273 0.77225 0.048893 0 1 Si 0.77225 0.594977 0.382226 0 2 Si 0.594977 0.822727 0.71556 0 3 Si 0.22775 0.405023 0.382226 0 4 Si 0.77225 0.177273 0.28444 0 5 Si 0.405023 0.177273 0.71556 0 6 Si 0.177273 0.405023 0.617774 0 7 Si 0.822727 0.594977 0.617774 0 8 Si 0.594977 0.77225 0.951107 0 9 Si 0.405023 0.22775 0.951107 0 10 Si 0.22775 0.822727 0.28444 0 11 Si 0.822727 0.22775 0.048893 0 12 O 0.812332 0.624665 0.5 0 13 O 0 0.183483 0.333333 -0 14 O 0 0.5 0.637025 -0 15 O 0 0.816517 0.333333 -0 16 O 0.78743 0.393715 0.333333 0 17 O 0.393715 0.78743 0 0 18 O 0.5 0.5 0.970358 -0 19 O 0.5 0 0.696308 -0 20 O 0.183483 0.183483 0.666667 -0 21 O 0.187668 0.375335 0.5 -0 22 O 0.816517 0 0 -0 23 O 0.393715 0.606285 0.666667 0 24 O 0.816517 0.816517 0.666667 -0 25 O 0 0.5 0.029642 -0 26 O 0.5 0 0.303692 -0 27 O 0.5 0.5 0.362975 -0 28 O 0.606285 0.21257 0 0 29 O 0.187668 0.812332 0.166667 0 30 O 0.812332 0.187668 0.166667 0 31 O 0.21257 0.606285 0.333333 0 32 O 0.183483 0 0 -0 33 O 0.606285 0.393715 0.666667 0 34 O 0.624665 0.812332 0.833333 0 35 O 0.375335 0.187668 0.833333 0 | 0.0659 | [1.0, -1.0, 0.0] | [[0.0, 0.0, 0.0, -0.0659, 0.0, 0.0], [0.0, 0.0, 0.0, 0.0, 0.0659, 0.0], [0.0, 0.0, 0.0, 0.0, 0.0, 0.0]]
mp-557728 | KCu4AsS4 | 20 | 4.172262 | 395.1802 | Full Formula (K2 Cu8 As2 S8) Reduced Formula: KCu4AsS4 abc : 6.418594 6.584975 9.603534 angles: 76.799371 90.000000 90.000000 pbc : True True True Sites (20) # SP a b c magmom --- ---- -------- -------- -------- -------- 0 K 0.023144 0.676443 0.86333 0 1 K 0.523144 0.323557 0.13667 0 2 Cu 0.173992 0.979748 0.485343 -0 3 Cu 0.382983 0.293638 0.557043 0 4 Cu 0.673992 0.020252 0.514657 -0 5 Cu 0.882983 0.706362 0.442957 0 6 Cu 0.533539 0.636872 0.609246 -0 7 Cu 0.033539 0.363128 0.390754 -0 8 Cu 0.90603 0.923956 0.124506 0 9 Cu 0.40603 0.076044 0.875494 0 10 As 0.385279 0.799221 0.253378 0 11 As 0.885279 0.200779 0.746622 0 12 S 0.405023 0.937445 0.65995 0 13 S 0.585461 0.839641 0.04979 0 14 S 0.905023 0.062555 0.34005 0 15 S 0.114794 0.614929 0.192562 -0 16 S 0.085461 0.160359 0.95021 0 17 S 0.581854 0.533753 0.398228 -0 18 S 0.614794 0.385071 0.807438 -0 19 S 0.081854 0.466247 0.601772 -0 | 0.5131074 | [-0.0, -1.0, 2.0] | [[0.0, 0.0, 0.0, 0.08451, 0.0, -0.030469999999999997], [0.07798, 0.43841, 0.08207, 0.0, -0.24136999999999997, 0.0], [0.0, 0.0, 0.0, 0.1305, 0.0, -0.15337]]
mp-557856 | BCl(OF2)2 | 16 | 2.196157 | 233.27 | Full Formula (B2 Cl2 O4 F8) Reduced Formula: BCl(OF2)2 abc : 5.213603 5.213603 9.765617 angles: 83.539268 83.539268 115.939306 pbc : True True True Sites (16) # SP a b c magmom --- ---- -------- -------- -------- -------- 0 B 0.580663 0.442372 0.517517 0 1 B 0.442372 0.580663 0.017517 0 2 Cl 0.928427 0.067444 0.750795 0 3 Cl 0.067444 0.928427 0.250795 0 4 O 0.275269 0.883059 0.319653 -0 5 O 0.116758 0.960921 0.800569 0 6 O 0.960921 0.116758 0.300569 0 7 O 0.883059 0.275269 0.819653 -0 8 F 0.637473 0.493081 0.365714 -0 9 F 0.493081 0.637473 0.865714 -0 10 F 0.295524 0.417235 0.559767 -0 11 F 0.586536 0.1855 0.569653 -0 12 F 0.68168 0.788059 0.061633 -0 13 F 0.788059 0.68168 0.561633 -0 14 F 0.417235 0.295524 0.059767 -0 15 F 0.1855 0.586536 0.069653 -0 | 0.3727012 | [-1.0, -3.0, -0.0] | [[-0.07779103694178435, 0.1202153634506724, 0.07749290993674839, 0.0, 0.014889645499687845, 0.0], [0.0, 0.0, 0.0, 0.012538393929530309, 0.0, 0.013799274690679602], [-0.03025772641623574, -0.20838718343735282, -0.2752900772819395, 0.0, 0.04493931177765307, 0.0]]
mp-558102 | KLiSi2O5 | 18 | 2.461421 | 245.8436 | Full Formula (K2 Li2 Si4 O10) Reduced Formula: KLiSi2O5 abc : 4.874509 6.084700 8.303693 angles: 86.561933 90.000000 90.000000 pbc : True True True Sites (18) # SP a b c magmom --- ---- -------- -------- -------- -------- 0 K 0.31346 0.029424 0.31378 -0 1 K 0.81346 0.970576 0.68622 -0 2 Li 0.299228 0.129597 0.905617 0 3 Li 0.799228 0.870403 0.094383 0 4 Si 0.779816 0.369889 0.06422 0 5 Si 0.864529 0.559149 0.39383 -0 6 Si 0.364529 0.440851 0.60617 -0 7 Si 0.279816 0.630111 0.93578 0 8 O 0.652595 0.146478 0.008286 0 9 O 0.808533 0.807287 0.328642 -0 10 O 0.602161 0.593629 0.000997 -0 11 O 0.192957 0.518574 0.440311 -0 12 O 0.293419 0.629977 0.737126 0 13 O 0.793419 0.370023 0.262874 0 14 O 0.102161 0.406371 0.999003 -0 15 O 0.692957 0.481426 0.559689 -0 16 O 0.308533 0.192713 0.671358 -0 17 O 0.152595 0.853522 0.991714 0 | 0.3633664 | [0.0, -2.0, -1.0] | [[0.0, 0.0, 0.0, 0.06501, 0.0, -0.023229999999999994], [0.11918000000000001, 0.3104, 0.052489999999999995, 0.0, 0.13685, 0.0], [0.0, 0.0, 0.0, -0.009500000000000008, 0.0, 0.04328]]
mp-558118 | BeF2 | 9 | 2.074922 | 112.8624 | Full Formula (Be3 F6) Reduced Formula: BeF2 abc : 4.916906 4.916906 5.390573 angles: 90.000000 90.000000 120.000006 pbc : True True True Sites (9) # SP a b c magmom --- ---- -------- -------- -------- -------- 0 Be 0 0.5 0.666667 -0 1 Be 0.5 0 0 -0 2 Be 0.5 0.5 0.333333 -0 3 F 0.79011 0.580221 0.5 0 4 F 0.20989 0.79011 0.833333 0 5 F 0.79011 0.20989 0.833333 0 6 F 0.419779 0.20989 0.166667 0 7 F 0.580221 0.79011 0.166667 0 8 F 0.20989 0.419779 0.5 0 | 0.10818 | [-1.0, -0.0, 0.0] | [[0.0, 0.0, 0.0, -0.10818, 0.0, 0.0], [0.0, 0.0, 0.0, 0.0, 0.10817999999999998, 0.0], [0.0, 0.0, 0.0, 0.0, 0.0, 0.0]]
mp-558728 | Cs3Li2F5 | 10 | 4.128959 | 204.1371 | Full Formula (Cs3 Li2 F5) Reduced Formula: Cs3Li2F5 abc : 11.717661 11.710615 4.246125 angles: 79.651567 79.464552 20.883881 pbc : True True True Sites (10) # SP a b c magmom --- ---- -------- -------- -------- -------- 0 Cs 0.049182 0.950818 0.049182 0 1 Cs 0.683956 0.589913 0.410087 -0 2 Cs 0.410087 0.316044 0.683956 -0 3 Li 0.843669 0.717419 0.282581 0 4 Li 0.282581 0.156331 0.843669 0 5 F 0.54981 0.45019 0.54981 -0 6 F 0.907238 0.820574 0.179426 -0 7 F 0.233689 0.266311 0.233689 -0 8 F 0.733689 0.766311 0.733689 -0 9 F 0.179426 0.092762 0.907238 -0 | 1.674272 | [1.0, 0.0, 0.0] | [[-1.3188199999999992, -0.29760000000000003, -0.9875900000000004, 0.0, 0.0, 0.0], [0.0, 0.0, 0.0, 0.0, 0.0, -0.25377999999999995], [0.0, 0.0, 0.0, 0.0, -0.29680000000000006, 0.0]]
mp-558917 | LiMoIO6 | 18 | 4.157636 | 260.2313 | Full Formula (Li2 Mo2 I2 O12) Reduced Formula: LiMoIO6 abc : 5.431923 5.502792 9.107416 angles: 72.927364 90.000000 90.000000 pbc : True True True Sites (18) # SP a b c magmom --- ---- -------- -------- -------- -------- 0 Li 0.68746 0.998525 0.416095 0 1 Li 0.18746 0.001475 0.583905 -0 2 Mo 0.388178 0.236209 0.03283 -0 3 Mo 0.888178 0.763791 0.96717 -0 4 I 0.617599 0.37376 0.661287 0 5 I 0.117599 0.62624 0.338713 0 6 O 0.013229 0.349798 0.492402 0 7 O 0.513741 0.142325 0.218343 0 8 O 0.343777 0.356501 0.786157 0 9 O 0.032275 0.881671 0.417922 0 10 O 0.168429 0.979327 0.045833 0 11 O 0.668429 0.020673 0.954167 0 12 O 0.843777 0.643499 0.213843 0 13 O 0.513229 0.650202 0.507598 0 14 O 0.679192 0.511938 0.957282 -0 15 O 0.532275 0.118329 0.582078 0 16 O 0.179192 0.488062 0.042718 -0 17 O 0.013741 0.857675 0.781657 0 | 2.581792 | [-0.0, 0.0, 1.0] | [[0.0, 0.0, 0.0, -0.1749363710286208, 0.0, 0.8075073859419235], [-0.13922088246511827, 1.15295, 1.3173708824651182, 0.0, -0.13392177533677893, 0.0], [0.0, 0.0, 0.0, 2.5698326140580763, 0.0, -0.11288637102862076]]
mp-559256 | La4S3NCl3 | 22 | 4.690021 | 546.7947 | Full Formula (La8 S6 N2 Cl6) Reduced Formula: La4S3NCl3 abc : 9.475327 9.475327 7.032426 angles: 90.000000 90.000000 119.999995 pbc : True True True Sites (22) # SP a b c magmom --- ---- -------- -------- -------- -------- 0 La 0.201374 0.402749 0.250668 -0 1 La 0.201374 0.798626 0.250668 -0 2 La 0.333333 0.666667 0.710835 0 3 La 0.798626 0.201374 0.750668 -0 4 La 0.402749 0.201374 0.750668 -0 5 La 0.798626 0.597251 0.750668 -0 6 La 0.597251 0.798626 0.250668 -0 7 La 0.666667 0.333333 0.210835 0 8 S 0.468263 0.531737 0.971701 0 9 S 0.468263 0.936526 0.971701 0 10 S 0.531737 0.063474 0.471701 0 11 S 0.531737 0.468263 0.471701 0 12 S 0.936526 0.468263 0.471701 0 13 S 0.063474 0.531737 0.971701 0 14 N 0.333333 0.666667 0.365471 -0 15 N 0.666667 0.333333 0.865471 -0 16 Cl 0.868089 0.736178 0.142096 -0 17 Cl 0.131911 0.868089 0.642096 -0 18 Cl 0.868089 0.131911 0.142096 -0 19 Cl 0.131911 0.263822 0.642096 -0 20 Cl 0.263822 0.131911 0.142096 -0 21 Cl 0.736178 0.868089 0.642096 -0 | 0.2678021 | [0.0, -1.0, 1.0] | [[0.0, 0.0, 0.0, 0.0, -0.14624999965340477, 0.0], [0.0, 0.0, 0.0, -0.14625000034864366, 0.0, 0.0], [-0.07935999981137158, -0.07936000018863076, 0.24314999999999995, 0.0, 0.0, 0.0]]
mp-559377 | IOF3 | 20 | 3.727044 | 356.2504 | Full Formula (I4 O4 F12) Reduced Formula: IOF3 abc : 5.776728 5.803898 10.625604 angles: 90.000000 90.000000 90.000000 pbc : True True True Sites (20) # SP a b c magmom --- ---- -------- -------- -------- -------- 0 I 0.177948 0.070245 0.099155 0 1 I 0.677948 0.429755 0.900845 0 2 I 0.822052 0.570245 0.400845 0 3 I 0.322052 0.929755 0.599155 0 4 O 0.324617 0.308146 0.031182 -0 5 O 0.175383 0.691854 0.531182 -0 6 O 0.675383 0.808146 0.468818 -0 7 O 0.824617 0.191854 0.968818 -0 8 F 0.355647 0.846887 0.00086 0 9 F 0.103514 0.996555 0.726343 -0 10 F 0.144353 0.153113 0.50086 0 11 F 0.539852 0.230211 0.770113 -0 12 F 0.960148 0.769789 0.270113 -0 13 F 0.460148 0.730211 0.729887 -0 14 F 0.896486 0.496555 0.773657 -0 15 F 0.855647 0.653113 0.99914 0 16 F 0.039852 0.269789 0.229887 -0 17 F 0.603514 0.503445 0.273657 -0 18 F 0.644353 0.346887 0.49914 0 19 F 0.396486 0.003445 0.226343 -0 | 0.27129 | [1.0, 0.0, 0.0] | [[0.0, 0.0, 0.0, -0.27129000000000003, 0.0, 0.0], [0.0, 0.0, 0.0, 0.0, -0.04591, 0.0], [0.0, 0.0, 0.0, 0.0, 0.0, -0.13757]]
mp-559500 | Na3VSO3 | 16 | 2.475877 | 268.24 | Full Formula (Na6 V2 S2 O6) Reduced Formula: Na3VSO3 abc : 6.484284 6.484284 6.484285 angles: 83.847087 83.847087 83.847085 pbc : True True True Sites (16) # SP a b c magmom --- ---- -------- -------- -------- -------- 0 Na 0.093784 0.706525 0.39736 -0 1 Na 0.206525 0.593784 0.89736 -0 2 Na 0.89736 0.206525 0.593784 -0 3 Na 0.706525 0.39736 0.093784 -0 4 Na 0.39736 0.093784 0.706525 -0 5 Na 0.593784 0.89736 0.206525 -0 6 V 0.681629 0.681629 0.681629 -0 7 V 0.181629 0.181629 0.181629 -0 8 S 0.499859 0.499859 0.499859 -0 9 S 0.999859 0.999859 0.999859 -0 10 O 0.916155 0.537304 0.721574 0 11 O 0.537304 0.721574 0.916155 0 12 O 0.721574 0.916155 0.537304 0 13 O 0.416155 0.221574 0.037304 0 14 O 0.037304 0.416155 0.221574 0 15 O 0.221574 0.037304 0.416155 0 | 0.2661996 | [-0.0, -0.0, -1.0] | [[0.0, 0.0, 0.0, 0.0, 0.12804500691274237, 0.10727000290778904], [0.10727000290778906, -0.10726999128096805, 0.0, 0.12804499303415037, 0.0, 0.0], [0.09455000512406242, 0.09454999487593968, -0.23017999999999988, 0.0, 0.0, 0.0]]
mp-559724 | Ta4S9Br8 | 21 | 4.006163 | 684.5853 | Full Formula (Ta4 S9 Br8) Reduced Formula: Ta4S9Br8 abc : 10.229345 10.229345 10.229345 angles: 97.900177 97.900177 136.477566 pbc : True True True Sites (21) # SP a b c magmom --- ---- -------- -------- -------- -------- 0 Ta 0.242328 0.06679 0.175538 0 1 Ta 0.06679 0.891252 0.824462 0 2 Ta 0.891252 0.06679 0.824462 0 3 Ta 0.06679 0.242328 0.175538 0 4 S 0.88146 0.88146 0.623088 0 5 S 0.258371 0.88146 0 0 6 S 0.258371 0.258371 0.376912 0 7 S 0.711373 0.970809 0 0 8 S 0.167969 0.167969 0 0 9 S 0.711373 0.711373 0.740563 0 10 S 0.970809 0.970809 0.259437 0 11 S 0.88146 0.258371 0 0 12 S 0.970809 0.711373 0 0 13 Br 0.159402 0.384857 0.774545 0 14 Br 0.610312 0.384857 0.225455 0 15 Br 0.279154 0.933344 0.34581 0 16 Br 0.384857 0.610312 0.225455 0 17 Br 0.933344 0.587534 0.65419 0 18 Br 0.587534 0.933344 0.65419 0 19 Br 0.384857 0.159402 0.774545 0 20 Br 0.933344 0.279154 0.34581 0 | 0.3054297 | [-1.0, -0.0, 0.0] | [[0.2783066766627019, -0.08897377297979979, -0.08897377953430805, 0.0, 0.0, 0.0], [0.0, 0.0, 0.0, 0.0, 0.0, -0.10237554102377494], [0.0, 0.0, 0.0, 0.0, -0.10237554856556291, 0.0]]
mp-559961 | Tl2SeO4 | 28 | 6.433406 | 569.6265 | Full Formula (Tl8 Se4 O16) Reduced Formula: Tl2SeO4 abc : 6.438870 8.098232 10.924216 angles: 90.000000 90.000000 90.000000 pbc : True True True Sites (28) # SP a b c magmom --- ---- -------- -------- -------- -------- 0 Tl 0.475469 0.744454 0.288784 -0 1 Tl 0.975469 0.755546 0.711216 -0 2 Tl 0.971649 0.926444 0.081495 0 3 Tl 0.024531 0.255546 0.788784 -0 4 Tl 0.528351 0.073556 0.581495 0 5 Tl 0.524531 0.244454 0.211216 -0 6 Tl 0.028351 0.426444 0.418505 0 7 Tl 0.471649 0.573556 0.918505 0 8 Se 0.989861 0.455044 0.083501 0 9 Se 0.489861 0.044956 0.916499 0 10 Se 0.010139 0.955044 0.416499 0 11 Se 0.510139 0.544956 0.583501 0 12 O 0.427963 0.242687 0.945345 -0 13 O 0.302922 0.530186 0.677311 -0 14 O 0.452546 0.45071 0.449687 -0 15 O 0.697078 0.030186 0.822689 -0 16 O 0.214707 0.047941 0.350319 -0 17 O 0.047454 0.54929 0.949687 -0 18 O 0.072037 0.757313 0.445345 -0 19 O 0.547454 0.95071 0.050313 -0 20 O 0.197078 0.469814 0.177311 -0 21 O 0.802922 0.969814 0.322689 -0 22 O 0.285293 0.952059 0.850319 0 23 O 0.927963 0.257313 0.054655 -0 24 O 0.714707 0.452059 0.649681 -0 25 O 0.572037 0.742687 0.554655 0 26 O 0.952546 0.04929 0.550313 -0 27 O 0.785293 0.547941 0.149681 -0 | 0.03573 | [1.0, 0.0, 0.0] | [[0.0, 0.0, 0.0, -0.035730000000000005, 0.0, 0.0], [0.0, 0.0, 0.0, 0.0, -0.026370000000000005, 0.0], [0.0, 0.0, 0.0, 0.0, 0.0, -0.018570000000000003]]
mp-560588 | ZnS | 4 | 3.99542 | 81.02245 | Full Formula (Zn2 S2) Reduced Formula: ZnS abc : 3.848278 3.848278 6.317452 angles: 90.000000 90.000000 119.999992 pbc : True True True Sites (4) # SP a b c magmom --- ---- -------- -------- -------- -------- 0 Zn 0.333333 0.666667 0.500051 -0 1 Zn 0.666667 0.333333 5.1e-05 -0 2 S 0.333333 0.666667 0.125949 0 3 S 0.666667 0.333333 0.625949 0 | 0.174206 | [0.0, -1.0, -0.0] | [[0.0, 0.0, 0.0, 0.0, -0.053885009811001285, 0.0], [0.0, 0.0, 0.0, -0.05388497789638683, 0.0, 0.0], [-0.10643003151780467, -0.10642996848221399, 0.08771000000000007, 0.0, 0.0, 0.0]]
mp-560836 | SiO2 | 36 | 1.760888 | 679.9227 | Full Formula (Si12 O24) Reduced Formula: SiO2 abc : 8.793326 8.793326 8.793326 angles: 90.000000 90.000000 90.000000 pbc : True True True Sites (36) # SP a b c magmom --- ---- -------- -------- -------- -------- 0 Si 0.416282 0.836315 0.355575 0 1 Si 0.163685 0.644425 0.416282 0 2 Si 0.355575 0.583718 0.163685 0 3 Si 0.836315 0.355575 0.416282 0 4 Si 0.836315 0.644425 0.583718 0 5 Si 0.583718 0.163685 0.355575 0 6 Si 0.355575 0.416282 0.836315 0 7 Si 0.583718 0.836315 0.644425 0 8 Si 0.644425 0.416282 0.163685 0 9 Si 0.163685 0.355575 0.583718 0 10 Si 0.644425 0.583718 0.836315 0 11 Si 0.416282 0.163685 0.644425 0 12 O 0.5 0 0.335012 -0 13 O 0.5 0 0.664988 -0 14 O 0.816781 0.415713 0.238162 -0 15 O 0.248363 0.5 0.5 -0 16 O 0.761838 0.816781 0.584287 -0 17 O 0.584287 0.238162 0.183219 -0 18 O 0.415713 0.761838 0.183219 -0 19 O 0.238162 0.183219 0.584287 -0 20 O 0 0.664988 0.5 -0 21 O 0.751637 0.5 0.5 -0 22 O 0.5 0.751637 0.5 -0 23 O 0 0.335012 0.5 -0 24 O 0.816781 0.584287 0.761838 -0 25 O 0.415713 0.238162 0.816781 -0 26 O 0.5 0.5 0.248363 -0 27 O 0.183219 0.415713 0.761838 -0 28 O 0.183219 0.584287 0.238162 -0 29 O 0.664988 0.5 0 -0 30 O 0.761838 0.183219 0.415713 -0 31 O 0.335012 0.5 0 -0 32 O 0.5 0.5 0.751637 -0 33 O 0.584287 0.761838 0.816781 -0 34 O 0.5 0.248363 0.5 -0 35 O 0.238162 0.816781 0.415713 -0 | 0.01438 | [1.0, 0.0, 0.0] | [[0.0, 0.0, 0.0, 0.014380000000000004, 0.0, 0.0], [0.0, 0.0, 0.0, 0.0, 0.014380000000000004, 0.0], [0.0, 0.0, 0.0, 0.0, 0.0, 0.014380000000000004]]
mp-560869 | K3VO4 | 32 | 2.545995 | 605.8671 | Full Formula (K12 V4 O16) Reduced Formula: K3VO4 abc : 8.461729 8.461729 8.461729 angles: 90.000000 90.000000 90.000000 pbc : True True True Sites (32) # SP a b c magmom --- ---- -------- -------- -------- -------- 0 K 0.466868 0.533132 0.033132 0 1 K 0.509349 0.990651 0.009349 0 2 K 0.490651 0.490651 0.490651 0 3 K 0.966868 0.966868 0.966868 0 4 K 0.533132 0.033132 0.466868 0 5 K 0.033132 0.466868 0.533132 0 6 K 0.224584 0.775416 0.275416 -0 7 K 0.275416 0.224584 0.775416 -0 8 K 0.009349 0.509349 0.990651 0 9 K 0.990651 0.009349 0.509349 0 10 K 0.775416 0.275416 0.224584 -0 11 K 0.724584 0.724584 0.724584 -0 12 V 0.737364 0.762636 0.237364 -0 13 V 0.762636 0.237364 0.737364 -0 14 V 0.262636 0.262636 0.262636 -0 15 V 0.237364 0.737364 0.762636 -0 16 O 0.537638 0.7401 0.288474 -0 17 O 0.355378 0.855378 0.644622 -0 18 O 0.855378 0.644622 0.355378 -0 19 O 0.7401 0.288474 0.537638 -0 20 O 0.037638 0.7599 0.711526 -0 21 O 0.2401 0.211526 0.462362 -0 22 O 0.211526 0.462362 0.2401 -0 23 O 0.962362 0.2599 0.788474 -0 24 O 0.288474 0.537638 0.7401 -0 25 O 0.462362 0.2401 0.211526 -0 26 O 0.788474 0.962362 0.2599 -0 27 O 0.644622 0.355378 0.855378 -0 28 O 0.7599 0.711526 0.037638 -0 29 O 0.711526 0.037638 0.7599 -0 30 O 0.144622 0.144622 0.144622 -0 31 O 0.2599 0.788474 0.962362 -0 | 0.03435 | [1.0, 0.0, 0.0] | [[0.0, 0.0, 0.0, 0.03435, 0.0, 0.0], [0.0, 0.0, 0.0, 0.0, 0.03435, 0.0], [0.0, 0.0, 0.0, 0.0, 0.0, 0.03435]]
mp-561189 | Rb6Si10O23 | 39 | 2.876474 | 670.5994 | Full Formula (Rb6 Si10 O23) Reduced Formula: Rb6Si10O23 abc : 9.658998 9.658998 8.299814 angles: 90.000000 90.000000 120.000002 pbc : True True True Sites (39) # SP a b c magmom --- ---- -------- -------- -------- -------- 0 Rb 0.250521 0 0.5 0 1 Rb 0.749479 0.749479 0.5 0 2 Rb 0 0.2367 0 -0 3 Rb 0.2367 0 0 -0 4 Rb 0.7633 0.7633 0 -0 5 Rb 0 0.250521 0.5 0 6 Si 0 0.60555 0.30243 0 7 Si 0.666667 0.333333 0.195727 0 8 Si 0.333333 0.666667 0.195727 0 9 Si 0.39445 0.39445 0.30243 -0 10 Si 0.666667 0.333333 0.804273 0 11 Si 0.39445 0.39445 0.69757 -0 12 Si 0 0.60555 0.69757 0 13 Si 0.60555 0 0.30243 -0 14 Si 0.60555 0 0.69757 0 15 Si 0.333333 0.666667 0.804273 0 16 O 0.333333 0.666667 0 -0 17 O 0.246448 0.246448 0.221428 -0 18 O 0 0.753552 0.778572 -0 19 O 0.380896 0.380896 0.5 -0 20 O 0.150299 0.573052 0.739597 0 21 O 0.753552 0 0.778572 -0 22 O 0.577247 0.426948 0.739597 0 23 O 0.577247 0.426948 0.260403 0 24 O 0.849701 0.422753 0.260403 0 25 O 0.849701 0.422753 0.739597 0 26 O 0.666667 0.333333 0 -0 27 O 0.422753 0.849701 0.260403 0 28 O 0.573052 0.150299 0.260403 0 29 O 0.753552 0 0.221428 -0 30 O 0.619104 0 0.5 -0 31 O 0 0.753552 0.221428 -0 32 O 0.422753 0.849701 0.739597 0 33 O 0 0.619104 0.5 -0 34 O 0.426948 0.577247 0.739597 0 35 O 0.573052 0.150299 0.739597 0 36 O 0.246448 0.246448 0.778572 -0 37 O 0.426948 0.577247 0.260403 0 38 O 0.150299 0.573052 0.260403 0 | 0.05242136 | [-1.0, 0.0, 0.0] | [[-0.037067498259899356, 0.03706750059209272, 0.0, 0.0, 0.0, 0.0], [0.0, 0.0, 0.0, 0.0, 0.0, 0.03706750059209272], [0.0, 0.0, 0.0, 0.0, 0.0, 0.0]]
mp-561664 | TeF4 | 20 | 3.963946 | 341.1501 | Full Formula (Te4 F16) Reduced Formula: TeF4 abc : 5.575533 6.222147 9.833743 angles: 90.000000 90.000000 90.000000 pbc : True True True Sites (20) # SP a b c magmom --- ---- -------- -------- -------- -------- 0 Te 0.154301 0.995705 0.624709 0 1 Te 0.345699 0.004295 0.124709 0 2 Te 0.654301 0.504295 0.375291 0 3 Te 0.845699 0.495705 0.875291 0 4 F 0.700746 0.237692 0.945848 -0 5 F 0.0852 0.843306 0.043851 -0 6 F 0.5852 0.656694 0.956149 -0 7 F 0.437701 0.713931 0.250016 -0 8 F 0.140568 0.03546 0.275297 -0 9 F 0.359432 0.96454 0.775297 -0 10 F 0.640568 0.46454 0.724703 -0 11 F 0.4148 0.156694 0.543851 -0 12 F 0.062299 0.286069 0.750016 -0 13 F 0.859432 0.53546 0.224703 -0 14 F 0.9148 0.343306 0.456149 -0 15 F 0.299254 0.737692 0.554152 -0 16 F 0.562299 0.213931 0.249984 -0 17 F 0.799254 0.762308 0.445848 -0 18 F 0.937701 0.786069 0.749984 -0 19 F 0.200746 0.262308 0.054152 -0 | 0.15578 | [1.0, 0.0, 0.0] | [[0.0, 0.0, 0.0, 0.15578, 0.0, 0.0], [0.0, 0.0, 0.0, 0.0, 0.07118, 0.0], [0.0, 0.0, 0.0, 0.0, 0.0, 0.0]]
mp-561942 | Cs3TaO8 | 12 | 4.86675 | 241.454 | Full Formula (Cs3 Ta1 O8) Reduced Formula: Cs3TaO8 abc : 6.816248 6.816248 6.816248 angles: 112.829684 112.829684 102.944888 pbc : True True True Sites (12) # SP a b c magmom --- ---- -------- -------- -------- -------- 0 Cs 0.5 0.5 0 -0.003 1 Cs 0.75 0.25 0.5 0 2 Cs 0.25 0.75 0.5 0 3 Ta 0 0 0 0 4 O 0.304416 0.048522 0 -0.004 5 O 0.786074 0.786074 0.610667 0.006 6 O 0.695584 0.695584 0.744105 -0.004 7 O 0.048522 0.304416 0 -0.004 8 O 0.951478 0.951478 0.255895 -0.004 9 O 0.175407 0.175407 0.389333 0.006 10 O 0.824593 0.213926 0 0.006 11 O 0.213926 0.824593 0 0.006 | 0.22031 | [0.0, -0.0, 1.0] | [[0.0, 0.0, 0.0, -0.041229999999999996, 0.0, 0.0], [0.0, 0.0, 0.0, 0.0, -0.041229999999999996, 0.0], [0.0, 0.0, 0.0, 0.0, 0.0, -0.22030999999999998]]
mp-562283 | GePb3O5 | 9 | 8.022824 | 160.2492 | Full Formula (Ge1 Pb3 O5) Reduced Formula: GePb3O5 abc : 5.397632 5.397632 5.500928 angles: 90.000000 90.000000 90.841077 pbc : True True True Sites (9) # SP a b c magmom --- ---- -------- -------- -------- -------- 0 Ge 0 0 0.516627 -0 1 Pb 0.5 0.5 0.548134 -0 2 Pb 0 0.5 0.021466 -0 3 Pb 0.5 0 0.021466 -0 4 O 0.186546 0.813454 0.70946 0 5 O 0.809321 0.809321 0.327228 -0 6 O 0.190679 0.190679 0.327228 -0 7 O 0.813454 0.186546 0.70946 0 8 O 0.5 0.5 0.969012 -0 | 1.363084 | [0.0, 0.0, 1.0] | [[0.0, 0.0, 0.0, 0.0, 0.40313, 0.0], [0.0, 0.0, 0.0, -0.6266999999999999, 0.0, 0.0], [-1.1857500000000003, 0.5070399999999999, -0.44147999999999993, 0.0, 0.0, 0.0]]
mp-567505 | SiC | 16 | 3.169667 | 168.0462 | Full Formula (Si8 C8) Reduced Formula: SiC abc : 3.095675 3.095675 20.248251 angles: 90.000000 90.000000 120.000012 pbc : True True True Sites (16) # SP a b c magmom --- ---- -------- -------- -------- -------- 0 Si 0.333333 0.666667 0.875128 -0 1 Si 0.333333 0.666667 0.62505 0 2 Si 0 0 9.7e-05 -0 3 Si 0.666667 0.333333 0.750104 -0 4 Si 0.666667 0.333333 0.375128 -0 5 Si 0.333333 0.666667 0.250104 -0 6 Si 0 0 0.500097 -0 7 Si 0.666667 0.333333 0.12505 0 8 C 0.333333 0.666667 0.344081 0 9 C 0.666667 0.333333 0.218734 0 10 C 0.666667 0.333333 0.844081 0 11 C 0 0 0.59392 0 12 C 0.333333 0.666667 0.968888 0 13 C 0 0 0.09392 0 14 C 0.333333 0.666667 0.718734 0 15 C 0.666667 0.333333 0.468888 0 | 0.08751611 | [-0.0, 1.0, 1.0] | [[0.0, 0.0, 0.0, 0.0, 0.0827100062790554, 0.0], [0.0, 0.0, 0.0, 0.08270999444080625, 0.0, 0.0], [0.039930002846437225, 0.03992999713127236, -0.06686000000000002, 0.0, 0.0, 0.0]]
mp-567949 | Hg3AsSe4Br | 18 | 6.404485 | 556.1169 | Full Formula (Hg6 As2 Se8 Br2) Reduced Formula: Hg3AsSe4Br abc : 7.876905 7.876905 10.349617 angles: 90.000000 90.000000 120.000008 pbc : True True True Sites (18) # SP a b c magmom --- ---- -------- -------- -------- -------- 0 Hg 0.499679 0.500321 0.238482 -0 1 Hg 0.500321 0.000641 0.738482 -0 2 Hg 0.500321 0.499679 0.738482 -0 3 Hg 0.000641 0.500321 0.238482 -0 4 Hg 0.499679 0.999359 0.238482 -0 5 Hg 0.999359 0.499679 0.738482 -0 6 As 0 0 0.233319 -0 7 As 0 0 0.733319 -0 8 Se 0.848993 0.697986 0.36046 -0 9 Se 0.333333 0.666667 0.111146 0 10 Se 0.151007 0.848993 0.86046 -0 11 Se 0.151007 0.302014 0.86046 -0 12 Se 0.697986 0.848993 0.86046 -0 13 Se 0.848993 0.151007 0.36046 -0 14 Se 0.666667 0.333333 0.611146 0 15 Se 0.302014 0.151007 0.36046 -0 16 Br 0.333333 0.666667 0.542809 0 17 Br 0.666667 0.333333 0.042809 0 | 0.3204566 | [0.0, -2.0, -1.0] | [[0.0, 0.0, 0.0, 0.0, 0.19768001061869503, 0.0], [0.0, 0.0, 0.0, 0.19767998923527616, 0.0, 0.0], [-0.07591000410566466, -0.0759099958943366, -0.30194000000000004, 0.0, 0.0, 0.0]]
mp-568100 | ReNCl4 | 6 | 3.571019 | 159.0434 | Full Formula (Re1 N1 Cl4) Reduced Formula: ReNCl4 abc : 6.553760 6.553760 6.553760 angles: 95.630476 95.630476 143.492163 pbc : True True True Sites (6) # SP a b c magmom --- ---- -------- -------- -------- -------- 0 Re 0.985579 0.985579 0 0 1 N 0.573818 0.573818 0 -0 2 Cl 0.821419 0.003637 0.682305 -0 3 Cl 0.139114 0.821419 0.817781 -0 4 Cl 0.003637 0.321333 0.182219 -0 5 Cl 0.321333 0.139114 0.317695 -0 | 0.4440482 | [-1.0, -0.0, -0.0] | [[-0.38161, 0.16055, 0.16055, 0.0, 0.0, 0.0], [0.0, 0.0, 0.0, 0.0, -0.008045, -0.099335], [0.0, 0.0, 0.0, 0.0, -0.099335, 0.008045]]
mp-568116 | Lu2(CN2)3 | 11 | 4.634417 | 168.406 | Full Formula (Lu2 C3 N6) Reduced Formula: Lu2(CN2)3 abc : 6.163029 6.163029 6.163028 angles: 60.771124 60.771124 60.771126 pbc : True True True Sites (11) # SP a b c magmom --- ---- -------- -------- -------- -------- 0 Lu 0.172248 0.172248 0.172248 0 1 Lu 0.827752 0.827752 0.827752 0 2 C 0.289448 0.710552 0 0 3 C 0 0.289448 0.710552 0 4 C 0.710552 0 0.289448 0 5 N 0.167038 0.595328 0.009744 -0 6 N 0.832962 0.990256 0.404672 -0 7 N 0.404672 0.832962 0.990256 -0 8 N 0.009744 0.167038 0.595328 -0 9 N 0.990256 0.404672 0.832962 -0 10 N 0.595328 0.009744 0.167038 -0 | 0.1371669 | [-1.0, 0.0, -0.0] | [[-0.0930324917609938, 0.09303250274574484, 0.0, -0.03878999999999999, 0.0, 0.0], [0.0, 0.0, 0.0, 0.0, 0.03879, 0.09303250274574486], [0.0, 0.0, 0.0, 0.0, 0.0, 0.0]]
mp-568400 | Sc(AlC)3 | 14 | 3.26864 | 164.5305 | Full Formula (Sc2 Al6 C6) Reduced Formula: Sc(AlC)3 abc : 3.364260 3.364260 16.785589 angles: 90.000000 90.000000 120.000006 pbc : True True True Sites (14) # SP a b c magmom --- ---- -------- -------- -------- -------- 0 Sc 0 0 0.001139 -0 1 Sc 0 0 0.501139 -0 2 Al 0.333333 0.666667 0.371786 0 3 Al 0.666667 0.333333 0.629979 0 4 Al 0.666667 0.333333 0.871786 0 5 Al 0.333333 0.666667 0.756681 0 6 Al 0.333333 0.666667 0.129979 0 7 Al 0.666667 0.333333 0.256681 0 8 C 0.333333 0.666667 0.250109 -0 9 C 0.666667 0.333333 0.750109 -0 10 C 0.666667 0.333333 0.41044 -0 11 C 0.333333 0.666667 0.91044 -0 12 C 0.666667 0.333333 0.083866 -0 13 C 0.333333 0.666667 0.583866 -0 | 2.855128 | [0.0, 0.0, -1.0] | [[0.0, 0.0, 0.0, 0.0, -0.308339958574158, 0.0], [0.0, 0.0, 0.0, -0.30834003796039594, 0.0, 0.0], [-1.9340297510291453, -1.9340302489709187, 0.8190299999999998, 0.0, 0.0, 0.0]]
mp-568619 | SiC | 10 | 3.170432 | 105.0035 | Full Formula (Si5 C5) Reduced Formula: SiC abc : 3.094460 3.094460 12.662035 angles: 90.000000 90.000000 120.000001 pbc : True True True Sites (10) # SP a b c magmom --- ---- -------- -------- -------- -------- 0 Si 0 0 0.399759 0 1 Si 0 0 0.800033 -0 2 Si 0.333333 0.666667 5.1e-05 -0 3 Si 0.666667 0.333333 0.199909 -0 4 Si 0.333333 0.666667 0.599818 0 5 C 0 0 0.95038 0 6 C 0.666667 0.333333 0.349998 -0 7 C 0.333333 0.666667 0.150124 0 8 C 0 0 0.549805 -0 9 C 0.333333 0.666667 0.750123 0 | 0.1310004 | [-0.0, 1.0, 0.0] | [[0.0, 0.0, 0.0, 0.0, 0.06859999596751609, -0.07891499688952258], [-0.07891499688952258, 0.07891500932985532, 0.0, 0.06860000678176696, 0.0, 0.0], [0.012019999052571083, 0.01202000094742958, 0.013490000000000002, 0.0, 0.0, 0.0]]
mp-569030 | BeCl2 | 27 | 1.235916 | 966.3806 | Full Formula (Be9 Cl18) Reduced Formula: BeCl2 abc : 11.523214 11.523214 8.403696 angles: 90.000000 90.000000 120.000000 pbc : True True True Sites (27) # SP a b c magmom --- ---- -------- -------- -------- -------- 0 Be 0.705049 0.26254 0.025244 0 1 Be 0.26254 0.705049 0.974756 0 2 Be 0.557491 0.294951 0.358577 0 3 Be 0 0.41163 0.833333 0 4 Be 0.294951 0.557491 0.641423 0 5 Be 0.73746 0.442509 0.69191 0 6 Be 0.41163 0 0.166667 0 7 Be 0.442509 0.73746 0.30809 0 8 Be 0.58837 0.58837 0.5 0 9 Cl 0.457534 0.537214 0.685651 -0 10 Cl 0.537214 0.457534 0.314349 -0 11 Cl 0.381307 0.142482 0.269274 0 12 Cl 0.57613 0.276114 0.596303 0 13 Cl 0.238825 0.857518 0.064059 0 14 Cl 0.42387 0.699984 0.070364 0 15 Cl 0.079679 0.542466 0.018984 -0 16 Cl 0.276114 0.57613 0.403697 0 17 Cl 0.462786 0.920321 0.352317 -0 18 Cl 0.542466 0.079679 0.981016 -0 19 Cl 0.300016 0.723886 0.737031 0 20 Cl 0.857518 0.238825 0.935941 0 21 Cl 0.723886 0.300016 0.262969 0 22 Cl 0.618693 0.761175 0.397393 0 23 Cl 0.699984 0.42387 0.929636 0 24 Cl 0.920321 0.462786 0.647683 -0 25 Cl 0.142482 0.381307 0.730726 0 26 Cl 0.761175 0.618693 0.602607 0 | 0.003442922 | [-1.0, 0.0, -0.0] | [[-0.0024324999891978828, 0.0024325000031513565, 0.0, 0.0, 0.0, 0.0], [0.0, 0.0, 0.0, 0.0, 0.0, 0.002432500003151356], [0.0, 0.0, 0.0, 0.0, 0.0, 0.0]]
mp-569711 | K5Nb(CN)8 | 22 | 2.057802 | 400.6795 | Full Formula (K5 Nb1 C8 N8) Reduced Formula: K5Nb(CN)8 abc : 8.044456 8.044456 8.044456 angles: 109.050421 109.050421 110.316138 pbc : True True True Sites (22) # SP a b c magmom --- ---- -------- -------- -------- -------- 0 K 0.873497 0.478307 0.144552 -0 1 K 0.521693 0.666245 0.39519 -0 2 K 0.333755 0.728944 0.855448 -0 3 K 0.271056 0.126503 0.60481 -0 4 K 0.75 0.25 0.5 -0 5 Nb 0 0 0 -0 6 C 0.831846 0.933664 0.167878 0 7 C 0.719166 0.006939 0.840885 -0 8 C 0.765785 0.663967 0.832122 0 9 C 0.121719 0.280834 0.287773 -0 10 C 0.066336 0.234215 0.898182 0 11 C 0.993061 0.833946 0.712227 -0 12 C 0.336033 0.168154 0.101818 0 13 C 0.166054 0.878281 0.159115 -0 14 N 0.180535 0.423994 0.442839 0 15 N 0.576006 0.018845 0.756541 0 16 N 0.736874 0.894331 0.248407 -0 17 N 0.645923 0.488466 0.751593 -0 18 N 0.262304 0.819465 0.243459 0 19 N 0.511534 0.263126 0.157457 -0 20 N 0.981155 0.737696 0.557161 0 21 N 0.105669 0.354077 0.842543 -0 | 0.4331392 | [-1.0, 0.0, 0.0] | [[0.0, -0.305565, 0.305565, -0.029489999999999992, 0.0, 0.0], [0.0, 0.0, 0.0, 0.0, 0.044149999999999995, -0.08067499999999998], [0.0, 0.0, 0.0, 0.0, 0.08067499999999998, 0.044149999999999995]]
mp-569994 | CdI2 | 12 | 5.055337 | 481.1727 | Full Formula (Cd4 I8) Reduced Formula: CdI2 abc : 4.332308 4.332308 29.602721 angles: 90.000000 90.000000 120.000003 pbc : True True True Sites (12) # SP a b c magmom --- ---- -------- -------- -------- -------- 0 Cd 0.333333 0.666667 0.750023 0 1 Cd 0.333333 0.666667 0.999942 0 2 Cd 0.666667 0.333333 0.250023 0 3 Cd 0.666667 0.333333 0.499942 0 4 I 0.333333 0.666667 0.191674 -0 5 I 0 0 0.808426 -0 6 I 0 0 0.058332 -0 7 I 0.666667 0.333333 0.941604 -0 8 I 0.666667 0.333333 0.691674 -0 9 I 0 0 0.308426 -0 10 I 0.333333 0.666667 0.441604 -0 11 I 0 0 0.558332 -0 | 0.00406 | [0.0, -1.0, 0.0] | [[0.0, 0.0, 0.0, 0.0, 0.004059999797732694, 0.0], [0.0, 0.0, 0.0, 0.004060000263004828, 0.0, 0.0], [0.0, 0.0, 0.00212, 0.0, 0.0, 0.0]]
mp-570084 | Hg3AsSe4I | 18 | 6.448461 | 576.5306 | Full Formula (Hg6 As2 Se8 I2) Reduced Formula: Hg3AsSe4I abc : 7.889104 7.889104 10.696369 angles: 90.000000 90.000000 119.999997 pbc : True True True Sites (18) # SP a b c magmom --- ---- -------- -------- -------- -------- 0 Hg 0.498115 0.996231 0.241387 -0 1 Hg 0.501885 0.003769 0.741387 -0 2 Hg 0.003769 0.501885 0.241387 -0 3 Hg 0.996231 0.498115 0.741387 -0 4 Hg 0.498115 0.501885 0.241387 -0 5 Hg 0.501885 0.498115 0.741387 -0 6 As 0 0 0.237261 -0 7 As 0 0 0.737261 -0 8 Se 0.302699 0.151349 0.359118 0 9 Se 0.848651 0.697301 0.359118 0 10 Se 0.848651 0.151349 0.359118 0 11 Se 0.151349 0.302699 0.859118 0 12 Se 0.333333 0.666667 0.114868 0 13 Se 0.151349 0.848651 0.859118 0 14 Se 0.666667 0.333333 0.614868 0 15 Se 0.697301 0.848651 0.859118 0 16 I 0.333333 0.666667 0.530978 0 17 I 0.666667 0.333333 0.030978 0 | 0.3070307 | [0.0, 0.0, -1.0] | [[0.0, 0.0, 0.0, 0.0, 0.23914498165105133, 0.0], [0.0, 0.0, 0.0, 0.23914501810884173, 0.0, 0.0], [-0.04354999668038919, -0.043550003319611306, -0.30079000000000006, 0.0, 0.0, 0.0]]
mp-570589 | SeBr | 8 | 3.638919 | 289.9761 | Full Formula (Se4 Br4) Reduced Formula: SeBr abc : 4.469746 4.469746 15.112225 angles: 90.000000 90.000000 106.170844 pbc : True True True Sites (8) # SP a b c magmom --- ---- -------- -------- -------- -------- 0 Se 0.314741 0.073619 0.45127 0 1 Se 0.573619 0.814741 0.95127 0 2 Se 0.814741 0.573619 0.04873 0 3 Se 0.073619 0.314741 0.54873 0 4 Br 0.052673 0.933767 0.164838 -0 5 Br 0.552673 0.433767 0.335162 -0 6 Br 0.933767 0.052673 0.835162 -0 7 Br 0.433767 0.552673 0.664838 -0 | 0.34968 | [0.0, 1.0, 0.0] | [[0.0, 0.0, 0.0, 0.0, -0.27834000000000003, 0.0], [0.0, 0.0, 0.0, 0.34968, 0.0, 0.0], [-0.18843999999999997, 0.07071, -0.14415, 0.0, 0.0, 0.0]]
mp-570935 | LiI | 4 | 3.3163 | 134.0383 | Full Formula (Li2 I2) Reduced Formula: LiI abc : 4.566073 4.566073 7.423565 angles: 90.000000 90.000000 119.999986 pbc : True True True Sites (4) # SP a b c magmom --- ---- -------- -------- -------- -------- 0 Li 0.333333 0.666667 0.999541 -0 1 Li 0.666667 0.333333 0.499541 -0 2 I 0.333333 0.666667 0.375459 -0 3 I 0.666667 0.333333 0.875459 -0 | 0.2088425 | [0.0, -1.0, 0.0] | [[0.0, 0.0, 0.0, 0.0, -0.06797001893301159, 0.0], [0.0, 0.0, 0.0, -0.0679699818204967, 0.0, 0.0], [-0.08289002262952172, -0.08288997737049066, 0.17283999999999997, 0.0, 0.0, 0.0]]
mp-5710 | Ag3Te2Au | 24 | 8.780328 | 586.8566 | Full Formula (Ag12 Te8 Au4) Reduced Formula: Ag3Te2Au abc : 9.135198 9.135198 9.135198 angles: 109.471221 109.471221 109.471221 pbc : True True True Sites (24) # SP a b c magmom --- ---- -------- -------- -------- -------- 0 Ag 0.60931 0.75 0.35931 0 1 Ag 0.25 0.60931 0.35931 0 2 Ag 0.75 0.89069 0.14069 0 3 Ag 0.60931 0.35931 0.25 0 4 Ag 0.89069 0.14069 0.75 0 5 Ag 0.35931 0.25 0.60931 0 6 Ag 0.35931 0.60931 0.75 0 7 Ag 0.25 0.14069 0.89069 0 8 Ag 0.14069 0.89069 0.25 0 9 Ag 0.75 0.35931 0.60931 0 10 Ag 0.89069 0.25 0.14069 0 11 Ag 0.14069 0.75 0.89069 0 12 Te 0.5 0 0.958691 0 13 Te 0.541309 0.5 0 0 14 Te 0.958691 0.958691 0.958691 0 15 Te 0 0.541309 0.5 0 16 Te 0.5 0 0.541309 0 17 Te 0.958691 0.5 0 0 18 Te 0 0.958691 0.5 0 19 Te 0.541309 0.541309 0.541309 0 20 Au 0.25 0.25 0.25 -0 21 Au 0 0.25 0.5 -0 22 Au 0.25 0.5 0 -0 23 Au 0.5 0 0.25 -0 | 1.076947e-17 | [-1.0, 1.0, -1.0] | [[0.0, 0.0, 0.0, 0.0, 0.0, 0.0], [0.0, 0.0, 0.0, 0.0, 0.0, 0.0], [0.0, 0.0, 0.0, 0.0, 0.0, 0.0]]
mp-571288 | KTa(AgSe2)2 | 16 | 4.856712 | 513.9686 | Full Formula (K2 Ta2 Ag4 Se8) Reduced Formula: KTa(AgSe2)2 abc : 10.420766 10.420766 8.375799 angles: 90.000000 90.000000 145.592049 pbc : True True True Sites (16) # SP a b c magmom --- ---- -------- -------- -------- -------- 0 K 0.453541 0.821959 0.75 0 1 K 0.821959 0.453541 0.25 0 2 Ta 0.522601 0.297154 0.75 0 3 Ta 0.297154 0.522601 0.25 0 4 Ag 0.373571 0.373571 0 -0 5 Ag 0.373571 0.373571 0.5 -0 6 Ag 0.024638 0.795516 0.75 -0 7 Ag 0.795516 0.024638 0.25 -0 8 Se 0.650824 0.630912 0.75 -0 9 Se 0.630912 0.650824 0.25 -0 10 Se 0.306658 0.067933 0.993561 0 11 Se 0.067933 0.306658 0.493561 0 12 Se 0.410578 0.839372 0.25 -0 13 Se 0.067933 0.306658 0.006439 0 14 Se 0.306658 0.067933 0.506439 0 15 Se 0.839372 0.410578 0.75 -0 | 0.3796208 | [0.0, 0.0, 1.0] | [[0.0, 0.0, 0.0, 0.0, 0.09275, 0.0], [0.0, 0.0, 0.0, -0.12573, 0.0, 0.0], [-0.18165000000000003, -0.08163, -0.32319000000000003, 0.0, 0.0, 0.0]]
mp-5724 | AlPO4 | 12 | 2.083874 | 194.3568 | Full Formula (Al2 P2 O8) Reduced Formula: AlPO4 abc : 8.462430 5.106487 5.132730 angles: 61.194707 90.000000 90.000000 pbc : True True True Sites (12) # SP a b c magmom --- ---- -------- -------- -------- -------- 0 Al 0.067308 0.602531 0.647213 -0 1 Al 0.567308 0.397469 0.352787 -0 2 P 0.441802 0.725601 0.694503 0 3 P 0.941802 0.274399 0.305497 0 4 O 0.547045 0.537546 0.602797 -0 5 O 0.047045 0.462454 0.397203 -0 6 O 0.46577 0.05986 0.480194 -0 7 O 0.96577 0.94014 0.519806 -0 8 O 0.267886 0.648455 0.685976 -0 9 O 0.767886 0.351545 0.314024 -0 10 O 0.98689 0.341351 0.989256 0 11 O 0.48689 0.658649 0.010744 0 | 0.2291278 | [0.0, -4.0, -1.0] | [[0.0, 0.0, 0.0, 0.051, 0.0, -0.10729], [-0.04078, 0.1714, -0.13773, 0.0, -0.04989, 0.0], [0.0, 0.0, 0.0, -0.04455, 0.0, 0.006140000000000005]]
mp-5782 | AlAgS2 | 8 | 3.801893 | 173.8153 | Full Formula (Al2 Ag2 S4) Reduced Formula: AlAgS2 abc : 6.639815 6.639815 6.639815 angles: 128.626089 128.626089 75.612961 pbc : True True True Sites (8) # SP a b c magmom --- ---- -------- -------- -------- -------- 0 Al 0.5 0.5 0 0 1 Al 0.25 0.75 0.5 0 2 Ag 0.75 0.25 0.5 -0 3 Ag 0 0 0 -0 4 S 0.875 0.830167 0.455167 0 5 S 0.169833 0.625 0.044833 0 6 S 0.375 0.419833 0.544833 0 7 S 0.580167 0.125 0.955167 0 | 0.29809 | [0.0, 1.0, 0.0] | [[0.0, 0.0, 0.0, 0.29808999999999986, 0.0, 0.0], [0.0, 0.0, 0.0, 0.0, 0.29808999999999986, 0.0], [0.0, 0.0, 0.0, 0.0, 0.0, 0.1069500000000001]]
mp-583836 | Li2V(PO4)2 | 26 | 2.920172 | 289.7427 | Full Formula (Li4 V2 P4 O16) Reduced Formula: Li2V(PO4)2 abc : 4.623988 5.077261 13.955325 angles: 84.107678 89.999588 62.910042 pbc : True True True Sites (26) # SP a b c magmom --- ---- -------- -------- -------- -------- 0 Li 0.927231 0.024373 0.762017 0.001 1 Li 0.048367 0.024406 0.262011 0.001 2 Li 0.6292 0.670121 0.663165 -0 3 Li 0.700683 0.670121 0.163163 -0 4 V 0.006844 0.993315 0.994823 1.044 5 V 0.999784 0.993331 0.4948 1.045 6 P 0.327235 0.318265 0.61283 0.002 7 P 0.354472 0.318269 0.112851 0.002 8 P 0.684786 0.674409 0.382727 0.003 9 P 0.640826 0.674399 0.882727 0.003 10 O 0.208085 0.208939 0.032511 -0.041 11 O 0.2635 0.881997 0.879769 -0.012 12 O 0.152371 0.340589 0.19996 -0.005 13 O 0.431796 0.777594 0.46409 -0.036 14 O 0.03363 0.625289 0.578346 0.007 15 O 0.722306 0.081057 0.124885 -0.009 16 O 0.196618 0.081057 0.624878 -0.009 17 O 0.703393 0.351116 0.912969 0.009 18 O 0.774484 0.714924 0.786361 -0.004 19 O 0.790615 0.777596 0.964088 -0.036 20 O 0.51062 0.714957 0.286364 -0.004 21 O 0.854496 0.882005 0.379763 -0.012 22 O 0.945565 0.351112 0.412945 0.009 23 O 0.507025 0.340601 0.699936 -0.005 24 O 0.582959 0.20893 0.532508 -0.042 25 O 0.341065 0.625303 0.078366 0.007 | 1.50225 | [-4.0, 1.0, 0.0] | [[-1.2016300000000002, -0.28592999999999996, -0.29500000000000004, 0.0, 0.72554, 0.0], [0.0, 0.0, 0.0, 0.11195, 0.0, 0.0422], [-0.2067, 0.07597999999999999, -0.15633, 0.0, 0.30739, 0.0]]
mp-5928 | Al2CdS4 | 7 | 3.000015 | 163.083 | Full Formula (Al2 Cd1 S4) Reduced Formula: Al2CdS4 abc : 6.495839 6.495839 6.495839 angles: 128.545794 128.545794 75.742517 pbc : True True True Sites (7) # SP a b c magmom --- ---- -------- -------- -------- -------- 0 Al 0.25 0.75 0.5 0 1 Al 0 0 0 -0 2 Cd 0.5 0.5 0 0 3 S 0.101664 0.646377 0.016321 0 4 S 0.630056 0.085343 0.983679 0 5 S 0.353623 0.369944 0.455287 0 6 S 0.914657 0.898336 0.544713 0 | 0.2251453 | [0.0, 1.0, 0.0] | [[0.0, 0.0, 0.0, 0.20448, 0.09422499999999998, 0.0], [0.0, 0.0, 0.0, -0.09422499999999998, 0.20448, 0.0], [0.058524999999999994, -0.058524999999999994, 0.0, 0.0, 0.0, 0.20632999999999993]]
mp-5967 | TiCoSb | 3 | 7.416117 | 51.1768 | Full Formula (Ti1 Co1 Sb1) Reduced Formula: TiCoSb abc : 4.167376 4.167376 4.167376 angles: 60.000000 60.000000 60.000000 pbc : True True True Sites (3) # SP a b c magmom --- ---- ---- ---- ---- -------- 0 Ti 0 0 0 0.001 1 Co 0.25 0.25 0.25 -0.001 2 Sb 0.5 0.5 0.5 -0 | 1.127927 | [0.0, 0.0, 1.0] | [[0.0, 0.0, 0.0, -1.1279266666666687, 0.0, 0.0], [0.0, 0.0, 0.0, 0.0, -1.1279266666666687, 0.0], [0.0, 0.0, 0.0, 0.0, 0.0, -1.1279266666666692]]
mp-5986 | BaTiO3 | 5 | 5.748583 | 67.36004 | Full Formula (Ba1 Ti1 O3) Reduced Formula: BaTiO3 abc : 4.004457 4.004457 4.200636 angles: 90.000000 90.000000 90.000000 pbc : True True True Sites (5) # SP a b c magmom --- ---- --- --- -------- -------- 0 Ba 0.5 0.5 0.004136 -0 1 Ti 0 0 0.524313 -0 2 O 0 0.5 0.479349 -0 3 O 0.5 0 0.479349 -0 4 O 0 0 0.958854 0 | 3.578256 | [0.0, 0.0, 1.0] | [[0.0, 0.0, 0.0, 0.0, 0.29257500000000003, 0.0], [0.0, 0.0, 0.0, 0.29257500000000003, 0.0, 0.0], [0.6772299999999999, 0.6772299999999999, 3.4477000000000007, 0.0, 0.0, 0.0]]
mp-6062 | YAl3(BO3)4 | 20 | 3.63407 | 185.0991 | Full Formula (Y1 Al3 B4 O12) Reduced Formula: YAl3(BO3)4 abc : 5.930598 5.930598 5.930597 angles: 104.280637 104.280637 104.280647 pbc : True True True Sites (20) # SP a b c magmom --- ---- -------- -------- -------- -------- 0 Y 0 0 0 0 1 Al 0 0.444796 0.555204 -0 2 Al 0.555204 0 0.444796 -0 3 Al 0.444796 0.555204 0 -0 4 B 0.5 0.056523 0.943477 -0 5 B 0.943477 0.5 0.056523 -0 6 B 0.056523 0.943477 0.5 -0 7 B 0.5 0.5 0.5 -0 8 O 0.372312 0.220655 0.971754 0 9 O 0.028246 0.779345 0.627688 0 10 O 0.779345 0.627688 0.028246 0 11 O 0.627688 0.028246 0.779345 0 12 O 0.648637 0.351363 0.5 0 13 O 0.351363 0.5 0.648637 0 14 O 0.5 0.648637 0.351363 0 15 O 0.908208 0.091792 0.5 0 16 O 0.091792 0.5 0.908208 0 17 O 0.5 0.908208 0.091792 0 18 O 0.220655 0.971754 0.372312 0 19 O 0.971754 0.372312 0.220655 0 | 1.650112 | [-1.0, -0.0, -0.0] | [[1.1441763065382837, -1.1441762800541595, 0.0, -0.32340691449630365, 0.0, 0.0], [0.0, 0.0, 0.0, 0.0, 0.3234067800530236, -1.1441762800541595], [0.0, 0.0, 0.0, 0.0, 0.0, 0.0]]
mp-612740 | In2Se3 | 30 | 5.037796 | 922.6273 | Full Formula (In12 Se18) Reduced Formula: In2Se3 abc : 7.341492 7.341492 19.766375 angles: 90.000000 90.000000 119.999996 pbc : True True True Sites (30) # SP a b c magmom --- ---- -------- -------- -------- -------- 0 In 0.326111 0.985755 0.999613 0 1 In 0.014245 0.340356 0.332947 0 2 In 0.010678 0.696348 0.472066 0 3 In 0.989322 0.303652 0.972066 0 4 In 0.985755 0.659644 0.832947 0 5 In 0.340356 0.326111 0.16628 0 6 In 0.659644 0.673889 0.66628 0 7 In 0.673889 0.014245 0.499613 0 8 In 0.314329 0.010678 0.638733 0 9 In 0.303652 0.314329 0.805399 0 10 In 0.685671 0.989322 0.138733 0 11 In 0.696348 0.685671 0.305399 0 12 Se 0.695298 0.040118 0.634929 -0 13 Se 0.638346 0.664707 0.454344 -0 14 Se 0.93188 0.278963 0.826964 -0 15 Se 0.973639 0.638346 0.621011 -0 16 Se 0.34482 0.304702 0.301595 -0 17 Se 0.06812 0.721037 0.326964 -0 18 Se 0.959882 0.65518 0.968262 -0 19 Se 0.664707 0.026361 0.287677 -0 20 Se 0.304702 0.959882 0.134929 -0 21 Se 0.278963 0.347083 0.660297 -0 22 Se 0.652917 0.93188 0.993631 -0 23 Se 0.347083 0.06812 0.493631 -0 24 Se 0.65518 0.695298 0.801595 -0 25 Se 0.335293 0.973639 0.787677 -0 26 Se 0.721037 0.652917 0.160297 -0 27 Se 0.361654 0.335293 0.954344 -0 28 Se 0.026361 0.361654 0.121011 -0 29 Se 0.040118 0.34482 0.468262 -0 | 0.1582568 | [-0.0, -3.0, -1.0] | [[0.0, 0.0, 0.0, -0.019195, -0.029740002704218133, 0.0], [0.0, 0.0, 0.0, -0.02973999733728853, 0.019194999999999993, 0.0], [0.10147000915572287, 0.10146999084427878, 0.06672999999999996, 0.0, 0.0, 0.0]]
mp-616564 | RbPbIO6 | 18 | 5.1449 | 332.8041 | Full Formula (Rb2 Pb2 I2 O12) Reduced Formula: RbPbIO6 abc : 5.559627 5.559627 12.432739 angles: 90.000000 90.000000 120.000007 pbc : True True True Sites (18) # SP a b c magmom --- ---- -------- -------- -------- -------- 0 Rb 0 0 0 0 1 Rb 0 0 0.5 0 2 Pb 0.666667 0.333333 0.25 0 3 Pb 0.333333 0.666667 0.75 0 4 I 0.333333 0.666667 0.25 -0 5 I 0.666667 0.333333 0.75 -0 6 O 0.6367 0.59707 0.658891 0 7 O 0.6367 0.03963 0.841109 0 8 O 0.96037 0.59707 0.841109 0 9 O 0.40293 0.3633 0.841109 0 10 O 0.03963 0.40293 0.341109 0 11 O 0.40293 0.03963 0.658891 0 12 O 0.3633 0.96037 0.341109 0 13 O 0.3633 0.40293 0.158891 0 14 O 0.96037 0.3633 0.658891 0 15 O 0.59707 0.96037 0.158891 0 16 O 0.03963 0.6367 0.158891 0 17 O 0.59707 0.6367 0.341109 0 | 0.043265 | [1.0, -1.0, 0.0] | [[0.0, 0.0, 0.0, 0.043265, 0.0, 0.0], [0.0, 0.0, 0.0, 0.0, -0.043265, 0.0], [0.0, 0.0, 0.0, 0.0, 0.0, 0.0]]
mp-618177 | K2ZnCl4 | 28 | 2.233439 | 848.8203 | Full Formula (K8 Zn4 Cl16) Reduced Formula: K2ZnCl4 abc : 7.397773 9.047855 12.681456 angles: 90.000000 90.000000 90.000000 pbc : True True True Sites (28) # SP a b c magmom --- ---- -------- -------- -------- -------- 0 K 0.749082 0.495234 0.81388 0 1 K 0.744474 0.632424 0.416474 -0 2 K 0.249082 0.504766 0.18612 0 3 K 0.744474 0.132424 0.083526 -0 4 K 0.244474 0.867576 0.916474 -0 5 K 0.244474 0.367576 0.583526 -0 6 K 0.749082 0.995234 0.68612 0 7 K 0.249082 0.004766 0.31388 0 8 Zn 0.253997 0.782008 0.582936 0 9 Zn 0.753997 0.717992 0.082936 0 10 Zn 0.253997 0.282008 0.917064 -0 11 Zn 0.753997 0.217992 0.417064 0 12 Cl 0.502511 0.704358 0.67524 0 13 Cl 0.264731 0.161305 0.076535 -0 14 Cl 0.002511 0.295642 0.32476 0 15 Cl 0.264731 0.661305 0.423465 -0 16 Cl 0.268601 0.529409 0.938289 0 17 Cl 0.502511 0.204358 0.82476 0 18 Cl 0.510605 0.301059 0.32483 -0 19 Cl 0.764731 0.338695 0.576535 -0 20 Cl 0.768601 0.970591 0.438289 0 21 Cl 0.010605 0.198941 0.82483 -0 22 Cl 0.764731 0.838695 0.923465 -0 23 Cl 0.768601 0.470591 0.061711 0 24 Cl 0.010605 0.698941 0.67517 -0 25 Cl 0.268601 0.029409 0.561711 0 26 Cl 0.510605 0.801059 0.17517 -0 27 Cl 0.002511 0.795642 0.17524 0 | 0.2689121 | [0.0, 1.0, 0.0] | [[0.0, 0.0, 0.0, 0.0, -0.005910000000000001, 0.0], [0.0, 0.0, 0.0, 0.0028000000000000004, 0.0, 0.0], [0.25665000000000004, 0.02799, 0.07524, 0.0, 0.0, 0.0]]
mp-618991 | Cu2S | 12 | 5.898629 | 179.2189 | Full Formula (Cu8 S4) Reduced Formula: Cu2S abc : 3.993590 3.993590 11.237167 angles: 90.000000 90.000000 90.000000 pbc : True True True Sites (12) # SP a b c magmom --- ---- -------- -------- -------- -------- 0 Cu 0.499656 0.160207 0.334523 -0 1 Cu 0.000344 0.660207 0.415477 -0 2 Cu 0.339793 0.999656 0.084523 -0 3 Cu 0.500344 0.839793 0.834523 -0 4 Cu 0.839793 0.500344 0.165477 -0 5 Cu 0.999656 0.339793 0.915477 -0 6 Cu 0.660207 0.000344 0.584523 -0 7 Cu 0.160207 0.499656 0.665477 -0 8 S 0.997141 0.002859 0.75 0 9 S 0.502859 0.502859 0 0 10 S 0.497141 0.497141 0.5 0 11 S 0.002859 0.997141 0.25 0 | 7.69014 | [1.0, 0.0, 0.0] | [[0.0, 0.0, 0.0, -7.6901399999999995, 0.0, 0.0], [0.0, 0.0, 0.0, 0.0, 7.690139999999999, 0.0], [0.0, 0.0, 0.0, 0.0, 0.0, 0.0]]
mp-620033 | BaCu(SeO3)2 | 40 | 4.556966 | 662.8933 | Full Formula (Ba4 Cu4 Se8 O24) Reduced Formula: BaCu(SeO3)2 abc : 5.387632 9.063160 13.575819 angles: 90.000000 90.000000 90.000000 pbc : True True True Sites (40) # SP a b c magmom --- ---- -------- -------- -------- -------- 0 Ba 0.000414 0.751024 0.298345 0.001 1 Ba 0.999586 0.251024 0.201655 0.001 2 Ba 0.000414 0.751024 0.701655 0.001 3 Ba 0.999586 0.251024 0.798345 0.001 4 Cu 0.542992 0.046472 0.631056 0.601 5 Cu 0.457008 0.546472 0.868944 0.601 6 Cu 0.457008 0.546472 0.131056 0.601 7 Cu 0.542992 0.046472 0.368944 0.601 8 Se 0.526513 0.230654 0 0.025 9 Se 0.50353 0.918869 0.857033 0.01 10 Se 0.50353 0.918869 0.142967 0.01 11 Se 0.08251 0.161156 0.5 0.005 12 Se 0.473487 0.730654 0.5 0.025 13 Se 0.49647 0.418869 0.357033 0.01 14 Se 0.49647 0.418869 0.642967 0.01 15 Se 0.91749 0.661156 0 0.005 16 O 0.209603 0.965981 0.824896 0.009 17 O 0.687527 0.001845 0.232969 0.077 18 O 0.209603 0.965981 0.175104 0.009 19 O 0.312473 0.501845 0.267031 0.077 20 O 0.454697 0.334197 0.895771 0.067 21 O 0.594296 0.601898 0 0.147 22 O 0.405704 0.101898 0.5 0.147 23 O 0.841949 0.220686 0 0.014 24 O 0.158051 0.720686 0.5 0.014 25 O 0.790397 0.465981 0.324896 0.009 26 O 0.025996 0.572646 0.898055 0.018 27 O 0.025996 0.572646 0.101945 0.018 28 O 0.469508 0.239418 0.688379 0.073 29 O 0.790397 0.465981 0.675104 0.009 30 O 0.687527 0.001845 0.767031 0.077 31 O 0.530492 0.739418 0.188379 0.073 32 O 0.974004 0.072646 0.601945 0.018 33 O 0.454697 0.334197 0.104229 0.067 34 O 0.469508 0.239418 0.311621 0.073 35 O 0.312473 0.501845 0.732969 0.077 36 O 0.530492 0.739418 0.811621 0.073 37 O 0.974004 0.072646 0.398055 0.018 38 O 0.545303 0.834197 0.604229 0.067 39 O 0.545303 0.834197 0.395771 0.067 | 0.795553 | [1.0, 0.0, 0.0] | [[-0.69316, 0.23026000000000002, -0.3153, 0.0, 0.0, 0.0], [0.0, 0.0, 0.0, 0.0, 0.0, 0.08673999999999998], [0.0, 0.0, 0.0, 0.0, -0.07382, 0.0]]
mp-625113 | H8PtO6 | 30 | 4.396208 | 225.9858 | Full Formula (H16 Pt2 O12) Reduced Formula: H8PtO6 abc : 5.572881 5.578294 7.337128 angles: 87.968342 87.114394 82.961131 pbc : True True True Sites (30) # SP a b c magmom --- ---- -------- -------- -------- -------- 0 H 0.600818 0.926225 0.825911 0 1 H 0.10803 0.368548 0.64805 0 2 H 0.865159 0.246441 0.744052 0 3 H 0.372907 0.128835 0.145366 -0 4 H 0.522164 0.851722 0.152549 -0 5 H 0.127165 0.750099 0.244436 0 6 H 0.159234 0.478398 0.338512 0 7 H 0.548623 0.544075 0.006305 -0 8 H 0.424162 0.461119 0.510603 0 9 H 0.410463 0.242658 0.901514 0 10 H 0.754659 0.607667 0.620391 0 11 H 0.790417 0.63753 0.406683 -0 12 H 0.145627 0.829395 0.797398 -0 13 H 0.044001 0.977364 0.518907 0 14 H 0.97195 0.042602 0.020346 0 15 H 0.827218 0.155405 0.286414 0 16 Pt 0.491753 0.015493 0.496559 -0 17 Pt 0.002059 0.491871 6.8e-05 0 18 O 0.583205 0.079645 0.750228 0 19 O 0.954597 0.394329 0.739343 0 20 O 0.399835 0.964245 0.230779 -0 21 O 0.043684 0.600388 0.259429 0 22 O 0.660945 0.670523 0.000697 0 23 O 0.303235 0.34864 0.491994 0 24 O 0.34584 0.324941 0.017022 0 25 O 0.664066 0.664002 0.508625 0 26 O 0.129986 0.808535 0.934247 0 27 O 0.183148 0.872383 0.577016 -0 28 O 0.863408 0.183313 0.07755 0 29 O 0.809222 0.14412 0.426108 -0 | 1.02308 | [-1.0, -2.0, 1.0] | [[-0.10373269932688486, -0.04836385800834193, -0.34739478815469327, -0.0544558695824432, 0.4281658539590088, 0.3313999944812715], [0.3848475049279294, 0.2396553118844578, 0.1952209977978505, 0.2170019080779546, -0.12935887891549336, -0.27292130427591643], [0.17491682347315485, 0.3228945493316117, 0.5271372444641731, 0.058496972505350055, -0.20404853660225258, -0.09012261906985602]]
mp-625150 | ScHO2 | 8 | 2.99411 | 86.47647 | Full Formula (Sc2 H2 O4) Reduced Formula: ScHO2 abc : 6.718470 6.718470 4.050480 angles: 90.000000 90.000000 151.771529 pbc : True True True Sites (8) # SP a b c magmom --- ---- -------- -------- -------- -------- 0 Sc 0.324436 0.675564 0.750889 0 1 Sc 0.675564 0.324436 0.250889 0 2 H 0.984182 0.015818 0.565049 0 3 H 0.015818 0.984182 0.065049 0 4 O 0.715589 0.284411 0.750461 -0 5 O 0.284411 0.715589 0.250461 -0 6 O 0.930888 0.069112 0.744201 -0 7 O 0.069112 0.930888 0.244201 -0 | 0.7558985 | [1.0, 0.0, 0.0] | [[-0.48522, -0.56719, -0.11933000000000002, 0.0, 0.0, 0.0], [0.0, 0.0, 0.0, 0.0, 0.0, 0.58013], [0.0, 0.0, 0.0, 0.0, 0.040319999999999995, 0.0]]
mp-625175 | H3ClO5 | 36 | 1.905442 | 412.9864 | Full Formula (H12 Cl4 O20) Reduced Formula: H3ClO5 abc : 5.669577 7.530700 9.672746 angles: 90.000000 90.000000 90.000000 pbc : True True True Sites (36) # SP a b c magmom --- ---- -------- -------- -------- -------- 0 H 0.475236 0.622336 0.726533 -0 1 H 0.475236 0.877664 0.226533 -0 2 H 0.975236 0.377664 0.273467 -0 3 H 0.975236 0.122336 0.773467 -0 4 H 0.212364 0.789582 0.259722 -0 5 H 0.228767 0.964406 0.157096 -0 6 H 0.212364 0.710418 0.759722 -0 7 H 0.228767 0.535594 0.657096 -0 8 H 0.712364 0.210418 0.740278 -0 9 H 0.728767 0.035594 0.842904 -0 10 H 0.712364 0.289582 0.240278 -0 11 H 0.728767 0.464406 0.342904 -0 12 Cl 0.774098 0.706657 0.905922 -0 13 Cl 0.774098 0.793343 0.405922 -0 14 Cl 0.274098 0.293343 0.094078 -0 15 Cl 0.274098 0.206657 0.594078 -0 16 O 0.719974 0.584399 0.789923 0 17 O 0.719974 0.915601 0.289923 0 18 O 0.219974 0.415601 0.210077 0 19 O 0.219974 0.084399 0.710077 0 20 O 0.746011 0.618174 0.035476 -0 21 O 0.746011 0.881826 0.535476 -0 22 O 0.246011 0.381826 0.964524 -0 23 O 0.246011 0.118174 0.464524 -0 24 O 0.60909 0.859436 0.89677 0 25 O 0.015053 0.726254 0.388439 -0 26 O 0.10909 0.140564 0.10323 0 27 O 0.515053 0.273746 0.611561 -0 28 O 0.515053 0.226254 0.111561 -0 29 O 0.10909 0.359436 0.60323 0 30 O 0.015053 0.773746 0.888439 -0 31 O 0.60909 0.640564 0.39677 0 32 O 0.310336 0.849497 0.187335 0 33 O 0.310336 0.650503 0.687335 0 34 O 0.810336 0.150503 0.812665 0 35 O 0.810336 0.349497 0.312665 0 | 0.7261246 | [0.0, 0.0, 1.0] | [[0.0, 0.0, 0.0, 0.0, 0.04617, 0.0], [0.0, 0.0, 0.0, -0.11028, 0.0, 0.0], [0.25467999999999996, -0.23055, -0.63972, 0.0, 0.0, 0.0]]
mp-625488 | Zn(HO)2 | 5 | 3.92263 | 42.08832 | Full Formula (Zn1 H2 O2) Reduced Formula: Zn(HO)2 abc : 3.225826 3.225826 4.580029 angles: 88.606500 88.606500 62.062497 pbc : True True True Sites (5) # SP a b c magmom --- ---- -------- -------- -------- -------- 0 Zn 0.016547 0.983453 0 -0 1 H 0.56213 0.872804 0.569049 0 2 H 0.127196 0.43787 0.430951 0 3 O 0.663481 0.729681 0.763485 0 4 O 0.270319 0.336519 0.236515 0 | 2.198542 | [-0.0, -1.0, 1.0] | [[0.0, 0.0, 0.0, 0.6949433876784337, 0.0, 0.4461362570859113], [0.4648776684914192, 1.73727, 0.876792331508581, 0.0, 0.9113737149067141, 0.0], [0.0, 0.0, 0.0, 1.0838437429140888, 0.0, 0.5370333876784337]]
mp-625509 | H3BrO | 5 | 2.33352 | 70.39687 | Full Formula (H3 Br1 O1) Reduced Formula: H3BrO abc : 4.299272 4.299272 4.299272 angles: 72.578687 72.578687 72.578686 pbc : True True True Sites (5) # SP a b c magmom --- ---- -------- -------- -------- -------- 0 H 0.633307 0.30218 0.30218 0 1 H 0.30218 0.30218 0.633307 0 2 H 0.30218 0.633307 0.30218 0 3 Br 0.006511 0.006511 0.006511 0 4 O 0.446673 0.446673 0.446673 0 | 0.3816702 | [-0.0, -0.0, -1.0] | [[0.0, 0.0, 0.0, 0.0, -0.011769998378850838, -0.03294499892331745], [-0.03294499892331746, 0.032945003228740596, 0.0, -0.011769999917014919, 0.0, 0.0], [-0.26723998253785525, -0.2672400174621541, -0.053270000000000046, 0.0, 0.0, 0.0]]
mp-625521 | H3BrO | 5 | 2.329277 | 70.52512 | Full Formula (H3 Br1 O1) Reduced Formula: H3BrO abc : 4.276298 4.276298 4.429755 angles: 71.607694 71.607694 70.768109 pbc : True True True Sites (5) # SP a b c magmom --- ---- -------- -------- -------- -------- 0 H 0.685528 0.685528 0.352441 -0 1 H 0.357325 0.692058 0.680036 0 2 H 0.692058 0.357325 0.680036 0 3 Br 0.983913 0.983913 0.98866 0 4 O 0.539758 0.539758 0.536286 0 | 0.3467682 | [-1.0, 1.0, 0.0] | [[-0.08610301022654154, -0.194786029901622, -0.08780821350852037, 0.0, -0.04713525168558498, 0.0], [0.0, 0.0, 0.0, -0.020853772306315528, 0.0, -0.02855566809928193], [0.13514793718075208, 0.14992597858664933, 0.13921590930594022, 0.0, 0.0954685530406506, 0.0]]
mp-625560 | H7BrO3 | 22 | 1.995694 | 224.5862 | Full Formula (H14 Br2 O6) Reduced Formula: H7BrO3 abc : 6.667576 6.667576 6.305822 angles: 87.060223 87.060223 53.365424 pbc : True True True Sites (22) # SP a b c magmom --- ---- -------- -------- -------- -------- 0 H 0.238006 0.460941 0.5253 -0 1 H 0.972461 0.71692 0.48598 -0 2 H 0.460941 0.238006 0.0253 -0 3 H 0.71692 0.972461 0.98598 -0 4 H 0.294207 0.686355 0.275864 0 5 H 0.510976 0.701805 0.171939 0 6 H 0.264915 0.93784 0.734762 -0 7 H 0.261054 0.786665 0.959944 -0 8 H 0.169293 0.765657 0.71021 0 9 H 0.93784 0.264915 0.234762 -0 10 H 0.786665 0.261054 0.459944 -0 11 H 0.765657 0.169293 0.21021 0 12 H 0.701805 0.510976 0.671939 0 13 H 0.686355 0.294207 0.775864 0 14 Br 0.501344 0.986369 0.530165 0 15 Br 0.986369 0.501344 0.030165 0 16 O 0.149854 0.64348 0.510602 0 17 O 0.64348 0.149854 0.010602 0 18 O 0.392351 0.665069 0.143659 -0 19 O 0.168176 0.882007 0.812671 0 20 O 0.882007 0.168176 0.312671 0 21 O 0.665069 0.392351 0.643659 -0 | 0.5921443 | [-1.0, -0.0, 3.0] | [[-0.16291835495196877, -0.10865637079307396, -0.11339922710262669, 0.0, -0.06690599095756213, 0.0], [0.0, 0.0, 0.0, -0.0891752865099328, 0.0, -0.10261435609051683], [-0.3090445770763228, -0.050752733779354325, -0.3973073507525052, 0.0, -0.22194366782810782, 0.0]]
mp-625943 | Co(HO)2 | 5 | 3.418671 | 45.14724 | Full Formula (Co1 H2 O2) Reduced Formula: Co(HO)2 abc : 3.426500 3.426500 4.440165 angles: 90.000000 90.000000 119.999999 pbc : True True True Sites (5) # SP a b c magmom --- ---- -------- -------- -------- -------- 0 Co 0.666667 0.333333 0.985755 2.733 1 H 0.333333 0.666667 0.019188 0.002 2 H 0 0 0.425238 0.004 3 O 0.333333 0.666667 0.795504 0.104 4 O 0 0 0.204516 0.089 | 1.482196 | [-1.0, 0.0, 0.0] | [[-1.0186784572204877, 1.008957273385501, -0.003428217713596751, 0.0, 0.37468510932551197, 0.0], [0.0, 0.0, 0.0, 0.3722134175432022, 0.0, 1.038799191904196], [0.30550007905485105, 0.2720437240270314, 0.4945101286020206, 0.0, 0.0014921670729547475, 0.0]]
mp-626000 | NaHO | 6 | 1.983715 | 66.962 | Full Formula (Na2 H2 O2) Reduced Formula: NaHO abc : 3.409879 3.454345 5.908146 angles: 74.199561 90.000000 90.000000 pbc : True True True Sites (6) # SP a b c magmom --- ---- -------- -------- -------- -------- 0 Na 0.179648 0.829589 0.325771 -0 1 Na 0.679648 0.170411 0.674229 -0 2 H 0.112491 0.553263 0.895565 -0 3 H 0.612491 0.446737 0.104435 -0 4 O 0.2079 0.650444 0.734428 -0 5 O 0.7079 0.349556 0.265572 -0 | 1.051432 | [0.0, -1.0, 4.0] | [[0.0, 0.0, 0.0, 0.063, 0.0, -0.27054], [-0.73272, -0.20162, 0.72626, 0.0, 0.022949999999999984, 0.0], [0.0, 0.0, 0.0, 0.42964, 0.0, -0.005280000000000006]]
mp-626046 | H7NO6 | 56 | 1.46405 | 531.0761 | Full Formula (H28 N4 O24) Reduced Formula: H7NO6 abc : 3.473838 9.958839 15.351064 angles: 90.000000 90.000000 90.000000 pbc : True True True Sites (56) # SP a b c magmom --- ---- -------- -------- -------- -------- 0 H 0.359083 0.586812 0.747917 -0 1 H 0.859083 0.913188 0.252083 -0 2 H 0.640917 0.086812 0.752083 -0 3 H 0.140917 0.413188 0.247917 -0 4 H 0.955418 0.479967 0.667847 -0 5 H 0.24902 0.536656 0.596601 0 6 H 0.74902 0.963344 0.403399 0 7 H 0.455418 0.020033 0.332153 -0 8 H 0.75098 0.036656 0.903399 0 9 H 0.044582 0.979967 0.832153 -0 10 H 0.25098 0.463344 0.096601 0 11 H 0.544582 0.520033 0.167847 -0 12 H 0.979451 0.557109 0.979639 0 13 H 0.151208 0.411249 0.960792 0 14 H 0.479451 0.942891 0.020361 0 15 H 0.651208 0.088751 0.039208 0 16 H 0.020549 0.057109 0.520361 0 17 H 0.848792 0.911249 0.539208 0 18 H 0.520549 0.442891 0.479639 0 19 H 0.348792 0.588751 0.460792 0 20 H 0.572364 0.292025 0.883149 -0 21 H 0.198316 0.203336 0.881874 0 22 H 0.698316 0.296664 0.118126 0 23 H 0.072364 0.207975 0.116851 -0 24 H 0.427636 0.792025 0.616851 -0 25 H 0.801684 0.703336 0.618126 0 26 H 0.927636 0.707975 0.383149 -0 27 H 0.301684 0.796664 0.381874 0 28 N 0.312691 0.727183 0.835534 0 29 N 0.812691 0.772817 0.164466 0 30 N 0.687309 0.227183 0.664466 0 31 N 0.187309 0.272817 0.335534 0 32 O 0.428219 0.599212 0.813089 -0 33 O 0.928219 0.900788 0.186911 -0 34 O 0.571781 0.099212 0.686911 -0 35 O 0.071781 0.400788 0.313089 -0 36 O 0.275461 0.810174 0.77619 -0 37 O 0.775461 0.689826 0.22381 -0 38 O 0.724539 0.310174 0.72381 -0 39 O 0.224539 0.189826 0.27619 -0 40 O 0.256929 0.745697 0.913188 0 41 O 0.756929 0.754303 0.086812 0 42 O 0.743071 0.245697 0.586812 0 43 O 0.243071 0.254303 0.413188 0 44 O 0.129404 0.555605 0.656615 -0 45 O 0.629404 0.944395 0.343385 -0 46 O 0.870596 0.055605 0.843385 -0 47 O 0.370596 0.444395 0.156615 -0 48 O 0.040997 0.471441 0.006686 -0 49 O 0.540997 0.028559 0.993314 -0 50 O 0.959003 0.971441 0.493314 -0 51 O 0.459003 0.528559 0.506686 -0 52 O 0.295242 0.295241 0.891479 -0 53 O 0.795242 0.204759 0.108521 -0 54 O 0.704758 0.795241 0.608521 -0 55 O 0.204758 0.704759 0.391479 -0 | 0.09067 | [1.0, 0.0, 0.0] | [[0.0, 0.0, 0.0, -0.09067, 0.0, 0.0], [0.0, 0.0, 0.0, 0.0, -0.06433, 0.0], [0.0, 0.0, 0.0, 0.0, 0.0, 0.08376]]
mp-626149 | Mg(HO)2 | 5 | 2.115297 | 45.78181 | Full Formula (Mg1 H2 O2) Reduced Formula: Mg(HO)2 abc : 3.395410 3.395410 4.585407 angles: 90.000000 90.000000 119.999995 pbc : True True True Sites (5) # SP a b c magmom --- ---- -------- -------- -------- -------- 0 Mg 0.333333 0.666667 0.972782 0 1 H 0.666667 0.333333 0.020449 0 2 H 0 0 0.417946 0 3 O 0.666667 0.333333 0.803602 0 4 O 0 0 0.204685 -0 | 0.4842525 | [-0.0, 0.0, -1.0] | [[0.0, 0.0, 0.0, 0.0, -0.28635997122953705, 0.05839999710030215], [0.05839999710030215, -0.05840000870306633, 0.0, -0.28636002812279715, 0.0, 0.0], [-0.21783997836006624, -0.217840021639951, -0.37362, 0.0, 0.0, 0.0]]
mp-626259 | H3NO4 | 32 | 1.830328 | 294.0465 | Full Formula (H12 N4 O16) Reduced Formula: H3NO4 abc : 5.309746 6.614439 8.372386 angles: 90.000000 90.000000 90.000000 pbc : True True True Sites (32) # SP a b c magmom --- ---- -------- -------- -------- -------- 0 H 0.333395 0.101081 0.830338 -0 1 H 0.642347 0.091804 0.818569 0 2 H 0.477557 0.144292 0.662358 -0 3 H 0.142347 0.908196 0.181431 0 4 H 0.977557 0.855708 0.337642 -0 5 H 0.833395 0.898919 0.169662 -0 6 H 0.142347 0.408196 0.318569 0 7 H 0.977557 0.355708 0.162358 -0 8 H 0.833395 0.398919 0.330338 -0 9 H 0.477557 0.644292 0.837642 -0 10 H 0.333395 0.601081 0.669662 -0 11 H 0.642347 0.591804 0.681431 0 12 N 0.977689 0.215125 0.604063 0 13 N 0.477689 0.784875 0.395937 0 14 N 0.477689 0.284875 0.104063 0 15 N 0.977689 0.715125 0.895937 0 16 O 0.185946 0.266174 0.542022 0 17 O 0.685946 0.733826 0.457978 0 18 O 0.685946 0.233826 0.042022 0 19 O 0.185946 0.766174 0.957978 0 20 O 0.771488 0.257143 0.533394 -0 21 O 0.271488 0.742857 0.466606 -0 22 O 0.271488 0.242857 0.033394 -0 23 O 0.771488 0.757143 0.966606 -0 24 O 0.974352 0.121957 0.736244 -0 25 O 0.474352 0.878043 0.263756 -0 26 O 0.474352 0.378043 0.236244 -0 27 O 0.974352 0.621957 0.763756 -0 28 O 0.48015 0.059053 0.761913 0 29 O 0.98015 0.940947 0.238087 0 30 O 0.98015 0.440947 0.261913 0 31 O 0.48015 0.559053 0.738087 0 | 0.551445 | [0.0, 0.0, 1.0] | [[0.0, 0.0, 0.0, 0.0, -0.013510000000000001, 0.0], [0.0, 0.0, 0.0, 0.13303, 0.0, 0.0], [0.06696, -0.2143, 0.50367, 0.0, 0.0, 0.0]]
mp-626417 | CsH3O2 | 6 | 3.493108 | 79.82894 | Full Formula (Cs1 H3 O2) Reduced Formula: CsH3O2 abc : 4.630875 4.630875 4.426645 angles: 90.000000 90.000000 122.761619 pbc : True True True Sites (6) # SP a b c magmom --- ---- -------- -------- --- -------- 0 Cs 0.004056 0.995944 0 -0 1 H 0.444996 0.555004 0.5 -0 2 H 0.547321 0.067969 0.5 0 3 H 0.932031 0.452679 0.5 0 4 O 0.323527 0.676473 0.5 -0 5 O 0.667041 0.332959 0.5 -0 | 0.6820901 | [0.0, 1.0, 0.0] | [[0.0, 0.0, 0.0, 0.0, 0.0, -0.15532], [-0.3900199999999999, 0.55201, 0.09174000000000003, 0.0, 0.0, 0.0], [0.0, 0.0, 0.0, 0.0, 0.0, 0.0]]
mp-626620 | RbHO | 6 | 3.315924 | 102.6344 | Full Formula (Rb2 H2 O2) Reduced Formula: RbHO abc : 6.148565 6.148565 4.193434 angles: 90.000000 90.000000 139.653797 pbc : True True True Sites (6) # SP a b c magmom --- ---- -------- -------- -------- -------- 0 Rb 0.641777 0.358223 0.263204 -0 1 Rb 0.358223 0.641777 0.763204 -0 2 H 0.957011 0.042989 0.387426 0 3 H 0.042989 0.957011 0.887426 0 4 O 0.88955 0.11045 0.244762 -0 5 O 0.11045 0.88955 0.744762 -0 | 0.45414 | [0.0, 0.0, 1.0] | [[0.0, 0.0, 0.0, 0.0, 0.0, 0.0], [0.0, 0.0, 0.0, 0.4541399999999999, 0.0, 0.0], [-0.07859, -0.23578000000000005, 0.022909999999999993, 0.0, 0.0, 0.0]]
mp-626785 | KHO | 6 | 2.164813 | 86.07265 | Full Formula (K2 H2 O2) Reduced Formula: KHO abc : 5.805707 5.805707 3.936683 angles: 90.000000 90.000000 139.558530 pbc : True True True Sites (6) # SP a b c magmom --- ---- -------- -------- -------- -------- 0 K 0.643043 0.356957 0.237191 0 1 K 0.356957 0.643043 0.737191 0 2 H 0.960984 0.039016 0.101659 -0 3 H 0.039016 0.960984 0.601659 -0 4 O 0.889803 0.110197 0.255735 -0 5 O 0.110197 0.889803 0.755735 -0 | 0.3744 | [0.0, 0.0, 1.0] | [[0.0, 0.0, 0.0, 0.0, 0.0, 0.0], [0.0, 0.0, 0.0, -0.3744, 0.0, 0.0], [-0.009800000000000001, 0.24331999999999995, -0.048380000000000006, 0.0, 0.0, 0.0]]
mp-6327 | LiAlSiO4 | 21 | 2.260561 | 277.6797 | Full Formula (Li3 Al3 Si3 O12) Reduced Formula: LiAlSiO4 abc : 5.291816 5.291816 11.449963 angles: 90.000000 90.000000 119.999999 pbc : True True True Sites (21) # SP a b c magmom --- ---- -------- -------- -------- -------- 0 Li 0 0 0 -0 1 Li 0 0 0.666667 -0 2 Li 0 0 0.333333 -0 3 Al 0.5 0 0.5 0 4 Al 0 0.5 0.833333 0 5 Al 0.5 0.5 0.166667 0 6 Si 0.5 0.5 0.666667 0 7 Si 0 0.5 0.333333 0 8 Si 0.5 0 0 0 9 O 0.399604 0.205692 0.588826 -0 10 O 0.205692 0.806088 0.922159 -0 11 O 0.193912 0.399604 0.255493 -0 12 O 0.600396 0.794308 0.588826 -0 13 O 0.806088 0.205692 0.411174 -0 14 O 0.794308 0.600396 0.744507 -0 15 O 0.205692 0.399604 0.744507 -0 16 O 0.600396 0.806088 0.077841 -0 17 O 0.399604 0.193912 0.077841 -0 18 O 0.806088 0.600396 0.255493 -0 19 O 0.193912 0.794308 0.411174 -0 20 O 0.794308 0.193912 0.922159 -0 | 0.110035 | [1.0, -1.0, 0.0] | [[0.0, 0.0, 0.0, -0.110035, 0.0, 0.0], [0.0, 0.0, 0.0, 0.0, 0.110035, 0.0], [0.0, 0.0, 0.0, 0.0, 0.0, 0.0]]
mp-634418 | NaCaSiHO4 | 16 | 2.699797 | 192.0943 | Full Formula (Na2 Ca2 Si2 H2 O8) Reduced Formula: NaCaSiHO4 abc : 7.113927 5.462085 5.529313 angles: 63.390234 90.000000 90.000000 pbc : True True True Sites (16) # SP a b c magmom --- ---- -------- -------- -------- -------- 0 Na 0.766815 0.362213 0.259937 0 1 Na 0.266815 0.637787 0.740063 0 2 Ca 0.512725 0.996442 0.994206 0 3 Ca 0.012725 0.003558 0.005794 0 4 Si 0.754851 0.659361 0.626004 0 5 Si 0.254851 0.340639 0.373996 0 6 H 0.000714 0.963683 0.530218 0 7 H 0.500714 0.036317 0.469782 0 8 O 0.762118 0.32715 0.804028 0 9 O 0.262118 0.67285 0.195972 0 10 O 0.759742 0.765823 0.297357 0 11 O 0.259742 0.234177 0.702643 0 12 O 0.574533 0.794416 0.709787 0 13 O 0.074533 0.205584 0.290213 0 14 O 0.951502 0.79168 0.702014 -0 15 O 0.451502 0.20832 0.297986 -0 | 0.1495703 | [-0.0, -3.0, 1.0] | [[0.0, 0.0, 0.0, -0.09772002273910894, 0.0, 0.0], [0.09297218681708228, 0.01886, 0.09614781318291772, 0.0, -0.06424442737931559, 0.0], [0.0, 0.0, 0.0, -0.028558341992045985, 0.0, -0.045910022739108935]]
mp-634812 | H2O | 12 | 1.219161 | 98.1497 | Full Formula (H8 O4) Reduced Formula: H2O abc : 4.306461 4.306461 6.268641 angles: 90.000000 90.000000 122.407601 pbc : True True True Sites (12) # SP a b c magmom --- ---- -------- -------- -------- -------- 0 H 0.855963 0.144037 0.25 -0 1 H 0.144037 0.855963 0.75 -0 2 H 0.869991 0.869991 0.5 -0 3 H 0.130009 0.130009 0 -0 4 H 0.25283 0.809819 0.493312 0 5 H 0.190181 0.74717 0.006688 -0 6 H 0.74717 0.190181 0.993312 0 7 H 0.809819 0.25283 0.506688 -0 8 O 0.723835 0.022791 0.425186 0 9 O 0.977209 0.276165 0.074814 0 10 O 0.276165 0.977209 0.925186 0 11 O 0.022791 0.723835 0.574814 0 | 0.14798 | [0.0, 1.0, 0.0] | [[0.0, 0.0, 0.0, 0.10936999999999998, 0.0, 0.0], [0.0, 0.0, 0.0, 0.0, -0.14798, 0.0], [0.0, 0.0, 0.0, 0.0, 0.0, -0.04434]]
mp-640889 | Tm(CuTe)3 | 28 | 7.384698 | 667.7257 | Full Formula (Tm4 Cu12 Te12) Reduced Formula: Tm(CuTe)3 abc : 6.906124 7.597511 12.726013 angles: 90.000000 90.000000 90.000000 pbc : True True True Sites (28) # SP a b c magmom --- ---- -------- -------- -------- -------- 0 Tm 0.234886 0.751511 0.837009 0 1 Tm 0.734886 0.248489 0.662991 0 2 Tm 0.734886 0.248489 0.337009 0 3 Tm 0.234886 0.751511 0.162991 0 4 Cu 0.371274 0.118798 0.833388 -0 5 Cu 0.623187 0.616538 0 -0 6 Cu 0.123517 0.380463 0.177894 -0 7 Cu 0.123187 0.383462 0.5 -0 8 Cu 0.872681 0.882724 0 0 9 Cu 0.372681 0.117276 0.5 0 10 Cu 0.623517 0.619537 0.677894 -0 11 Cu 0.871274 0.881202 0.666612 -0 12 Cu 0.123517 0.380463 0.822106 -0 13 Cu 0.371274 0.118798 0.166612 -0 14 Cu 0.871274 0.881202 0.333388 -0 15 Cu 0.623517 0.619537 0.322106 -0 16 Te 0.977405 0.067417 0.834314 -0 17 Te 0.004758 0.563986 0.661878 -0 18 Te 0.977405 0.067417 0.165686 -0 19 Te 0.989753 0.060024 0.5 -0 20 Te 0.504758 0.436014 0.838122 -0 21 Te 0.497499 0.447577 0.5 -0 22 Te 0.997499 0.552423 0 -0 23 Te 0.477405 0.932583 0.665686 -0 24 Te 0.489753 0.939976 0 -0 25 Te 0.004758 0.563986 0.338122 -0 26 Te 0.504758 0.436014 0.161878 -0 27 Te 0.477405 0.932583 0.334314 -0 | 0.06162244 | [0.0, 1.0, 0.0] | [[0.0, 0.0, 0.0, 0.0, 0.01742, 0.0], [0.0, 0.0, 0.0, 0.011300000000000001, 0.0, 0.0], [0.021669999999999995, -0.05585, -0.01444, 0.0, 0.0, 0.0]]
mp-642991 | TbH3(CO2)3 | 13 | 3.862911 | 126.3714 | Full Formula (Tb1 H3 C3 O6) Reduced Formula: TbH3(CO2)3 abc : 6.196381 6.196381 6.196381 angles: 115.538726 115.538726 115.538737 pbc : True True True Sites (13) # SP a b c magmom --- ---- -------- -------- -------- -------- 0 Tb 0.999523 0.999523 0.999523 -0 1 H 0.36001 0.84548 0.36001 -0 2 H 0.36001 0.36001 0.84548 -0 3 H 0.84548 0.36001 0.36001 -0 4 C 0.606071 0.146222 0.606071 0 5 C 0.606071 0.606071 0.146222 0 6 C 0.146222 0.606071 0.606071 0 7 O 0.885662 0.282546 0.885662 -0 8 O 0.885662 0.885662 0.282546 -0 9 O 0.282546 0.885662 0.885662 -0 10 O 0.586858 0.336026 0.586858 0 11 O 0.586858 0.586858 0.336026 0 12 O 0.336026 0.586858 0.586858 0 | 0.3261828 | [-0.0, 0.0, -1.0] | [[0.0, 0.0, 0.0, 0.0, 0.1836449916256383, 0.12679499714021591], [0.12679499714021591, -0.1267950085838646, 0.0, 0.1836450082001762, 0.0, 0.0], [-0.009769999559113497, -0.009770000440886674, 0.32589000000000035, 0.0, 0.0, 0.0]]
mp-643263 | Na3VH6O7 | 17 | 2.387595 | 165.4939 | Full Formula (Na3 V1 H6 O7) Reduced Formula: Na3VH6O7 abc : 5.588583 5.588583 5.588582 angles: 100.003737 100.003737 100.003740 pbc : True True True Sites (17) # SP a b c magmom --- ---- -------- -------- -------- -------- 0 Na 0.428577 0.624315 0.177352 0 1 Na 0.177352 0.428577 0.624315 0 2 Na 0.624315 0.177352 0.428577 0 3 V 0.997384 0.997384 0.997384 -0 4 H 0.511138 0.883625 0.750892 0 5 H 0.750892 0.511138 0.883625 0 6 H 0.883625 0.750892 0.511138 0 7 H 0.256116 0.923461 0.607753 -0 8 H 0.607753 0.256116 0.923461 -0 9 H 0.923461 0.607753 0.256116 -0 10 O 0.218273 0.218273 0.218273 0 11 O 0.693709 0.999786 0.043776 -0 12 O 0.043776 0.693709 0.999786 -0 13 O 0.999786 0.043776 0.693709 -0 14 O 0.397042 0.839512 0.582209 0 15 O 0.582209 0.397042 0.839512 0 16 O 0.839512 0.582209 0.397042 0 | 0.6463351 | [-0.0, 1.0, -2.0] | [[0.1420175368058045, -0.14201751761583334, 0.0, -0.04089502212048343, -0.3392049872291134, 0.22912747716362844], [0.22912747716362844, -0.22912751293989397, 0.0, -0.3392050127716437, 0.04089497787951653, -0.1420175176158333], [-0.4132999844390175, -0.4133000155609874, -0.27588999999999997, 0.0, 0.0, 0.0]]
mp-644129 | KNiPH2O5 | 40 | 3.128079 | 447.5663 | Full Formula (K4 Ni4 P4 H8 O20) Reduced Formula: KNiPH2O5 abc : 5.610276 8.361014 9.541447 angles: 89.993885 90.000403 90.004436 pbc : True True True Sites (40) # SP a b c magmom --- ---- -------- -------- -------- -------- 0 K 0.499981 0.457652 0.315361 -0 1 K 0.499982 0.457653 0.815387 0 2 K 0.999981 0.542793 0.065364 0 3 K 0.999982 0.542769 0.565369 -0 4 Ni 0.499657 0.017289 0.75227 -1.804 5 Ni 3.9e-05 0.982837 0.502526 -1.805 6 Ni 0.500049 0.017378 0.252215 1.804 7 Ni 0.000293 0.982763 0.002603 1.805 8 P 0.500031 0.791282 0.039029 0.001 9 P 0.500031 0.791274 0.539008 -0.001 10 P 3.3e-05 0.20852 0.289059 0.004 11 P 0.999951 0.208456 0.789129 -0.004 12 H 0.640338 0.191062 0.042727 -0 13 H 0.640346 0.191062 0.542769 0 14 H 0.359669 0.191074 0.042747 -0 15 H 0.359638 0.191079 0.542765 0 16 H 0.85961 0.809174 0.292896 -0 17 H 0.859585 0.809172 0.792908 0 18 H 0.140376 0.809183 0.292891 -0 19 H 0.140371 0.809136 0.792888 0 20 O 0.499985 0.821733 0.379752 0.022 21 O 0.499993 0.821744 0.879743 -0.022 22 O 2e-05 0.178259 0.129784 0.021 23 O 2e-05 0.178309 0.62981 -0.021 24 O 0.50001 0.611221 0.068144 0.001 25 O 0.499981 0.611195 0.568129 -0.001 26 O 1.2e-05 0.388634 0.318085 0.004 27 O 6e-06 0.388438 0.81846 -0.004 28 O 0.500009 0.207787 0.103865 0.023 29 O 0.499983 0.207792 0.603876 -0.023 30 O 2e-06 0.792289 0.353934 -0.024 31 O 3e-05 0.792274 0.853935 0.024 32 O 0.721391 0.875827 0.111935 0.05 33 O 0.72149 0.875745 0.611858 -0.05 34 O 0.278501 0.875745 0.111871 0.05 35 O 0.278481 0.875743 0.61186 -0.05 36 O 0.778421 0.123957 0.361883 -0.003 37 O 0.778303 0.123823 0.86183 0.003 38 O 0.221663 0.12396 0.361873 -0.003 39 O 0.221753 0.123917 0.861856 0.003 | 1.74084 | [1.0, 0.0, 0.0] | [[0.0, 0.0, 0.0, 0.0, -1.74084, 0.0], [0.0, 0.0, 0.0, -0.09256, 0.0, 0.0], [0.26868, 0.03437, 0.06992, 0.0, 0.0, 0.0]]
mp-644271 | LiHS | 6 | 1.383533 | 96.05077 | Full Formula (Li2 H2 S2) Reduced Formula: LiHS abc : 3.944429 3.944429 6.174690 angles: 90.000000 90.000000 91.117818 pbc : True True True Sites (6) # SP a b c magmom --- ---- -------- -------- ---- -------- 0 Li 0.501579 0.501579 0 -0 1 Li 0.501579 0.501579 0.5 -0 2 H 0.133294 0.983815 0.75 -0 3 H 0.983815 0.133294 0.25 -0 4 S 0.99879 0.474944 0.25 -0 5 S 0.474944 0.99879 0.75 -0 | 0.39408 | [0.0, 0.0, 1.0] | [[0.0, 0.0, 0.0, 0.0, 0.11341000000000001, 0.0], [0.0, 0.0, 0.0, 0.3940800000000001, 0.0, 0.0], [0.0, -0.019710000000000002, 0.13121000000000002, 0.0, 0.0, 0.0]]
mp-6564 | Sr2MgSi2O7 | 24 | 3.56373 | 342.6746 | Full Formula (Sr4 Mg2 Si4 O14) Reduced Formula: Sr2MgSi2O7 abc : 8.097180 8.097180 5.226540 angles: 90.000000 90.000000 90.000000 pbc : True True True Sites (24) # SP a b c magmom --- ---- -------- -------- -------- -------- 0 Sr 0.666144 0.166144 0.507879 -0 1 Sr 0.833856 0.666144 0.492121 -0 2 Sr 0.166144 0.333856 0.492121 -0 3 Sr 0.333856 0.833856 0.507879 -0 4 Mg 0 0 0 0 5 Mg 0.5 0.5 0 0 6 Si 0.861302 0.361302 0.943523 0 7 Si 0.138698 0.638698 0.943523 0 8 Si 0.638698 0.861302 0.056477 0 9 Si 0.361302 0.138698 0.056477 0 10 O 0.689904 0.42045 0.801496 -0 11 O 0.310096 0.57955 0.801496 -0 12 O 0.42045 0.310096 0.198504 -0 13 O 0.57955 0.689904 0.198504 -0 14 O 0.92045 0.189904 0.801496 -0 15 O 0.810096 0.92045 0.198504 -0 16 O 0.189904 0.07955 0.198504 -0 17 O 0.07955 0.810096 0.801496 -0 18 O 0.859971 0.359971 0.253536 0 19 O 0.640029 0.859971 0.746464 0 20 O 0.5 0 0.164772 -0 21 O 0 0.5 0.835228 -0 22 O 0.140029 0.640029 0.253536 0 23 O 0.359971 0.140029 0.746464 0 | 0.18363 | [1.0, 0.0, 0.0] | [[0.0, 0.0, 0.0, 0.18363, 0.0, 0.0], [0.0, 0.0, 0.0, 0.0, -0.056600000000000004, 0.0], [0.0, 0.0, 0.0, 0.0, 0.0, -0.056600000000000004]]
mp-675101 | Ca5NbN5 | 22 | 3.286652 | 367.1356 | Full Formula (Ca10 Nb2 N10) Reduced Formula: Ca5NbN5 abc : 6.977953 6.977953 8.844694 angles: 80.855684 80.855684 60.138842 pbc : True True True Sites (22) # SP a b c magmom --- ---- -------- -------- -------- -------- 0 Ca 0.874165 0.358749 0.839101 -0 1 Ca 0.872668 0.872668 0.82602 -0 2 Ca 0.734473 0.734473 0.532629 -0 3 Ca 0.748025 0.258139 0.50724 -0 4 Ca 0.61886 0.142677 0.149978 0 5 Ca 0.358749 0.874165 0.839101 0 6 Ca 0.258139 0.748025 0.50724 -0 7 Ca 0.240335 0.240335 0.49179 -0 8 Ca 0.144914 0.144914 0.164671 0 9 Ca 0.142677 0.61886 0.149978 0 10 Nb 0.633707 0.633707 0.219391 -0 11 Nb 0.369507 0.369507 0.770871 0 12 N 0.917857 0.468812 0.322914 0 13 N 0.994124 0.994124 0.03187 -0 14 N 0.681212 0.681212 0.997446 -0 15 N 0.537308 0.537308 0.691469 -0 16 N 0.468812 0.917857 0.322914 0 17 N 0.53907 0.08575 0.672481 -0 18 N 0.467251 0.467251 0.298596 -0 19 N 0.317804 0.317804 0.991974 0 20 N 0.05688 0.05688 0.645651 0 21 N 0.08575 0.53907 0.672481 -0 | 0.6955777 | [-3.0, 0.0, 1.0] | [[0.552409809775219, -0.32102854648535945, 0.06328671781837147, 0.0, -0.12050191776917472, 0.0], [0.0, 0.0, 0.0, 0.19901084038299047, 0.0, -0.36225485974663735], [-0.05568777979225113, 0.24704745240843395, -0.13131293573898703, 0.0, 0.20676125220795688, 0.0]]
mp-675180 | ErCuSe2 | 4 | 7.063032 | 91.39036 | Full Formula (Er1 Cu1 Se2) Reduced Formula: ErCuSe2 abc : 4.118090 4.118090 6.222690 angles: 90.000000 90.000000 119.999992 pbc : True True True Sites (4) # SP a b c magmom --- ---- -------- -------- -------- -------- 0 Er 0 0 0.493198 -0 1 Cu 0.666667 0.333333 0.857164 0 2 Se 0.333333 0.666667 0.76722 -0 3 Se 0.666667 0.333333 0.254418 -0 | 0.4732893 | [-0.0, 0.0, -1.0] | [[0.0, 0.0, 0.0, 0.0, -0.20941998396128414, 0.2652699897032311], [0.2652699897032311, -0.26527003098991425, 0.0, -0.2094200165554517, 0.0, 0.0], [-0.26211997960180383, -0.26212002039820903, -0.29426000000000013, 0.0, 0.0, 0.0]]
mp-675511 | Sm2PbS4 | 14 | 6.590489 | 320.5837 | Full Formula (Sm4 Pb2 S8) Reduced Formula: Sm2PbS4 abc : 7.467727 7.467727 7.467727 angles: 109.402217 109.402217 109.609316 pbc : True True True Sites (14) # SP a b c magmom --- ---- -------- -------- -------- -------- 0 Sm 0.494217 0.875 0.119217 -0 1 Sm 0.125 0.244217 0.619217 -0 2 Sm 0.755783 0.375 0.880783 -0 3 Sm 0.625 0.505783 0.380783 -0 4 Pb 0.25 0.75 0.5 -0 5 Pb 0 0 0 -0 6 S 0.013517 0.609876 0.746532 0 7 S 0.390124 0.136656 0.403641 0 8 S 0.859876 0.763517 0.246532 0 9 S 0.386656 0.140124 0.903641 0 10 S 0.236483 0.483015 0.096359 0 11 S 0.733015 0.986483 0.596359 0 12 S 0.863344 0.266985 0.253468 0 13 S 0.516985 0.613344 0.753468 0 | 0.56688 | [1.0, 0.0, 0.0] | [[0.0, 0.0, 0.0, 0.5668800000000002, 0.0, 0.0], [0.0, 0.0, 0.0, 0.0, 0.39165500000000003, 0.0], [0.0, 0.0, 0.0, 0.0, 0.0, 0.391655]]
mp-675634 | KBi2F7 | 10 | 5.92392 | 165.3968 | Full Formula (K1 Bi2 F7) Reduced Formula: KBi2F7 abc : 3.983824 4.327035 10.776692 angles: 88.648124 87.252371 63.044273 pbc : True True True Sites (10) # SP a b c magmom --- ---- -------- -------- -------- -------- 0 K 0.727202 0.658921 0.670564 -0 1 Bi 0.948785 0.10154 0.977346 0 2 Bi 0.373093 0.198788 0.338283 -0 3 F 0.383019 0.324295 0.890388 -0 4 F 0.045718 0.002775 0.777482 0 5 F 0.052171 0.966501 0.25654 0 6 F 0.129368 0.067435 0.514703 0 7 F 0.727418 0.613708 0.362397 0 8 F 0.691473 0.68804 0.984942 -0 9 F 0.398419 0.282663 0.132023 0 | 14.01701 | [-5.0, 0.0, -1.0] | [[-12.871907715907534, -1.1261689669722508, -3.9506549026756397, 1.5910420021281684, 1.5639264291164074, -0.3091746235837846], [-2.659294306403391, -0.08620304197411642, -0.7434253746369578, 0.5078233312945784, 0.6260541591863246, -0.1318660268908251], [0.9243576686646011, 0.6297016942816746, -0.45579622170079276, -0.10673736262270118, -0.22883246509225366, 0.07854548581126614]]
mp-675645 | Tb2PbS4 | 14 | 6.97369 | 311.126 | Full Formula (Tb4 Pb2 S8) Reduced Formula: Tb2PbS4 abc : 7.393585 7.393585 7.393585 angles: 109.337973 109.337973 109.738045 pbc : True True True Sites (14) # SP a b c magmom --- ---- -------- -------- -------- -------- 0 Tb 0.125 0.745643 0.120643 0 1 Tb 0.254357 0.375 0.379357 0 2 Tb 0.625 0.004357 0.879357 0 3 Tb 0.995643 0.875 0.620643 0 4 Pb 0.5 0.5 0 0 5 Pb 0.75 0.25 0.5 0 6 S 0.013429 0.258535 0.90147 -0 7 S 0.741465 0.642935 0.754894 -0 8 S 0.361959 0.107065 0.59853 -0 9 S 0.236571 0.638041 0.745106 -0 10 S 0.892935 0.491465 0.254894 -0 11 S 0.888041 0.986571 0.245106 -0 12 S 0.357065 0.111959 0.09853 -0 13 S 0.508535 0.763429 0.40147 -0 | 0.656 | [1.0, 0.0, 0.0] | [[0.0, 0.0, 0.0, -0.656, 0.0, 0.0], [0.0, 0.0, 0.0, 0.0, -0.5623149999999999, 0.0], [0.0, 0.0, 0.0, 0.0, 0.0, -0.562315]]
mp-675677 | Yb(SmS2)2 | 14 | 6.631623 | 301.4881 | Full Formula (Yb2 Sm4 S8) Reduced Formula: Yb(SmS2)2 abc : 7.316403 7.316403 7.316403 angles: 109.516644 109.516644 109.380412 pbc : True True True Sites (14) # SP a b c magmom --- ---- -------- -------- -------- -------- 0 Yb 0.75 0.25 0.5 -0 1 Yb 0 0 0 -0 2 Sm 0.875 0.496764 0.121764 0 3 Sm 0.246764 0.125 0.621764 0 4 Sm 0.375 0.753236 0.878236 0 5 Sm 0.503236 0.625 0.378236 0 6 S 0.623412 0.021055 0.750652 -0 7 S 0.62276 0.520403 0.749348 -0 8 S 0.126588 0.37724 0.897643 -0 9 S 0.771055 0.873412 0.250652 -0 10 S 0.978945 0.729597 0.602357 -0 11 S 0.270403 0.87276 0.249348 -0 12 S 0.12724 0.376588 0.397643 -0 13 S 0.479597 0.228945 0.102357 -0 | 0.3398 | [0.0, 1.0, 0.0] | [[0.0, 0.0, 0.0, 0.33980000000000005, 0.0, 0.0], [0.0, 0.0, 0.0, 0.0, 0.33980000000000005, 0.0], [0.0, 0.0, 0.0, 0.0, 0.0, 0.30234]]
mp-675682 | Al11NO15 | 27 | 3.586833 | 254.9926 | Full Formula (Al11 N1 O15) Reduced Formula: Al11NO15 abc : 5.630997 5.693570 7.955117 angles: 89.847517 88.875953 89.757576 pbc : True True True Sites (27) # SP a b c magmom --- ---- -------- -------- -------- -------- 0 Al 0.015057 0.996941 0.992439 -0 1 Al 0.995884 0.50252 0.254043 -0 2 Al 0.504718 0.491999 0.493341 -0 3 Al 0.484043 0.002048 0.757437 -0 4 Al 0.743036 0.006959 0.375144 -0 5 Al 0.515829 0.258141 0.122204 0 6 Al 0.250587 0.499303 0.875629 -0 7 Al 0.515272 0.745272 0.11198 0 8 Al 0.985638 0.744434 0.637523 -0 9 Al 0.256103 0.006836 0.374586 0 10 Al 0.984682 0.256812 0.637495 0 11 N 0.498635 0.229642 0.363935 0 12 O 0.000386 0.773006 0.383545 0 13 O 0.759368 0.999522 0.623407 0 14 O 0.999992 0.231758 0.382777 -0 15 O 0.020489 0.252264 0.865141 0 16 O 0.479958 0.252295 0.888909 0 17 O 0.26229 0.503449 0.11921 0 18 O 0.734762 0.505202 0.136504 -0 19 O 0.772805 0.502594 0.608892 0 20 O 0.019653 0.744518 0.864431 0 21 O 0.480065 0.746227 0.883245 -0 22 O 0.499634 0.764414 0.36701 -0 23 O 0.226777 0.997425 0.614652 -0 24 O 0.745 0.994829 0.126123 -0 25 O 0.265199 0.991235 0.135105 -0 26 O 0.234138 0.500355 0.630293 0 | 0.251271 | [-1.0, 5.0, -0.0] | [[0.02810433347887418, 0.01129592094559745, 0.012708521465969954, 0.0264254760270139, -0.02893788979545422, 0.1724487389614096], [0.14522358465563562, 0.09178851919948755, -0.07697836443287541, -0.030526484370595203, -0.005588551167483974, 0.010328760288209017], [-0.03945772822638945, -0.06117684030535745, 0.17410386907103229, -0.024777839249842736, 0.044634001419341526, -0.01262878955714624]]
mp-675800 | Li5TiP3 | 18 | 1.940915 | 300.2847 | Full Formula (Li10 Ti2 P6) Reduced Formula: Li5TiP3 abc : 7.162240 7.162240 8.237312 angles: 73.314534 73.314534 48.480225 pbc : True True True Sites (18) # SP a b c magmom --- ---- -------- -------- -------- -------- 0 Li 0.428541 0.914905 0.903831 -0 1 Li 0.085095 0.571459 0.596169 -0 2 Li 0.417198 0.926089 0.424615 0 3 Li 0.914905 0.428541 0.403831 -0 4 Li 0.733594 0.266406 0.25 0 5 Li 0.073911 0.582802 0.075385 0 6 Li 0.571459 0.085095 0.096169 -0 7 Li 0.926089 0.417198 0.924615 0 8 Li 0.266406 0.733594 0.75 0 9 Li 0.582802 0.073911 0.575385 0 10 Ti 0.766717 0.233283 0.75 0 11 Ti 0.233283 0.766717 0.25 0 12 P 0 0 0 0 13 P 0 0 0.5 0 14 P 0.624486 0.683263 0.173525 -0 15 P 0.375514 0.316737 0.826475 -0 16 P 0.683263 0.624486 0.673525 -0 17 P 0.316737 0.375514 0.326475 -0 | 0 | [1.0, 0.0, 0.0] | [[0.0, 0.0, 0.0, 0.0, 0.0, 0.0], [0.0, 0.0, 0.0, 0.0, 0.0, 0.0], [0.0, 0.0, 0.0, 0.0, 0.0, 0.0]]
mp-675879 | Ag3SI | 10 | 6.480033 | 247.3238 | Full Formula (Ag6 S2 I2) Reduced Formula: Ag3SI abc : 7.169073 4.912614 7.022945 angles: 89.337428 90.000000 90.000000 pbc : True True True Sites (10) # SP a b c magmom --- ---- -------- -------- -------- -------- 0 Ag 0.736748 0.381348 0.490793 0 1 Ag 0.690951 0.516989 0.066298 0 2 Ag 0.190951 0.483011 0.933702 0 3 Ag 0.236748 0.618652 0.509207 0 4 Ag 0.576954 0.006029 0.823567 -0 5 Ag 0.076954 0.993971 0.176433 -0 6 S 0.50064 0.508656 0.754357 -0 7 S 0.00064 0.491344 0.245643 0 8 I 0.994706 0.008946 0.730401 0 9 I 0.494706 0.991054 0.269599 -0 | 0.7080442 | [0.0, -1.0, 3.0] | [[0.0, 0.0, 0.0, 0.09957000000000002, 0.0, -0.01933], [0.03389, -0.6458900000000001, -0.17381, 0.0, -0.22977, 0.0], [0.0, 0.0, 0.0, 0.16544999999999999, 0.0, 0.13076]]
mp-675926 | LiBH4 | 12 | 0.8591874 | 84.20231 | Full Formula (Li2 B2 H8) Reduced Formula: LiBH4 abc : 4.072911 4.080363 5.066690 angles: 90.216242 90.119947 90.003707 pbc : True True True Sites (12) # SP a b c magmom --- ---- -------- -------- -------- -------- 0 Li 0.991668 0.010515 0.000832 0 1 Li 0.495239 0.492378 0.501655 0 2 B 0.501138 0.495693 0.002732 0 3 B 0.995871 0.003016 0.500112 0 4 H 0.000815 0.758846 0.639506 0 5 H 0.239011 0.000428 0.360877 0 6 H 0.999466 0.252706 0.632939 0 7 H 0.499693 0.245436 0.87256 0 8 H 0.254427 0.503064 0.139071 0 9 H 0.748938 0.501414 0.13901 0 10 H 0.500927 0.739669 0.862901 0 11 H 0.743706 0.998129 0.369204 0 | 0 | [1.0, 0.0, 0.0] | [[0.0, 0.0, 0.0, 0.0, 0.0, 0.0], [0.0, 0.0, 0.0, 0.0, 0.0, 0.0], [0.0, 0.0, 0.0, 0.0, 0.0, 0.0]]
mp-676002 | Ba2PrF7 | 10 | 4.961597 | 183.588 | Full Formula (Ba2 Pr1 F7) Reduced Formula: Ba2PrF7 abc : 4.395604 4.419892 9.813815 angles: 100.848508 101.309353 88.919327 pbc : True True True Sites (10) # SP a b c magmom --- ---- -------- -------- -------- -------- 0 Ba 0.997305 0.987182 0.992616 -0 1 Ba 0.6517 0.633069 0.317578 0 2 Pr 0.399828 0.402965 0.675304 0 3 F 0.215792 0.663944 0.486584 0 4 F 0.581316 0.068485 0.161548 0 5 F 0.0851 0.562419 0.157683 -0 6 F 0.52349 0.504884 0.928772 -0 7 F 0.429309 0.942367 0.763937 -0 8 F 0.93396 0.504163 0.761404 -0 9 F 0.688867 0.19719 0.497907 0 | 2.996871 | [-2.0, -1.0, -1.0] | [[0.277232430382945, -0.4473502539492733, 0.560531504627079, -1.0077820743935801, 2.212463693016803, -0.13123296679463217], [-0.19174114076837445, 0.39716453210725444, 0.7922741180326268, 1.3236302754932816, -1.103287813322577, -0.043870266399912934], [0.8269192146101721, 0.8422902276186008, 1.0703626764668623, 0.24439339169155738, 0.11274351858578155, 0.06348877783126361]]
mp-677072 | Ca(InTe2)2 | 7 | 5.301588 | 244.3437 | Full Formula (Ca1 In2 Te4) Reduced Formula: Ca(InTe2)2 abc : 6.855042 6.855042 6.855042 angles: 105.646166 105.646166 117.426373 pbc : True True True Sites (7) # SP a b c magmom --- ---- -------- -------- -------- -------- 0 Ca 0.5 0.5 0 0 1 In 0 0.5 0.5 0 2 In 0.5 0 0.5 0 3 Te 0.560631 0.060631 0.121263 -0 4 Te 0.439369 0.560631 0.5 -0 5 Te 0.060631 0.939369 0.5 -0 6 Te 0.939369 0.439369 0.878737 -0 | 0.0372 | [-0.0, 0.0, 1.0] | [[0.0, 0.0, 0.0, 0.0, 0.0, 0.0], [0.0, 0.0, 0.0, 0.0, -0.037200000000000004, 0.0], [0.0, 0.0, 0.0, 0.0, 0.0, 0.037200000000000004]]
mp-684816 | K2NaNb(OF2)2 | 20 | 3.140555 | 319.4494 | Full Formula (K4 Na2 Nb2 O4 F8) Reduced Formula: K2NaNb(OF2)2 abc : 6.078101 6.083428 8.639496 angles: 89.814529 89.942455 89.975644 pbc : True True True Sites (20) # SP a b c magmom --- ---- -------- -------- -------- -------- 0 K 0.000679 0.497399 0.247411 0 1 K 0.498069 0.995613 0.247799 0 2 K 0.504732 0.001261 0.746335 0 3 K 0.002563 0.500709 0.753836 0 4 Na 0.499843 0.50484 0.001545 0 5 Na 0.000572 0.00253 0.498857 0 6 Nb 0.999821 0.003633 0.998909 0 7 Nb 0.49777 0.502775 0.500071 0 8 O 0.22238 0.223496 0.00213 0 9 O 0.277794 0.725347 0.500019 0 10 O 0.716463 0.278018 0.49811 0 11 O 0.776956 0.782796 0.99984 0 12 F 0.736666 0.737572 0.496736 0 13 F 0.002216 0.006511 0.764055 0 14 F 0.998463 0.001695 0.235176 0 15 F 0.233699 0.764484 0.002174 0 16 F 0.495199 0.504804 0.263403 0 17 F 0.496469 0.50167 0.735135 0 18 F 0.762917 0.240999 0.997179 0 19 F 0.258819 0.26822 0.497809 0 | 0.2650122 | [0.0, -1.0, -2.0] | [[0.0, 0.0, 0.0, 0.0774278113021817, 0.0, 0.06977733972424945], [0.05702240251288424, -0.11796540376488517, -0.2291873449426796, 0.0, 0.022865248217642055, 0.0], [0.0, 0.0, -0.002022104477210549, -0.19774113236242827, 0.0, 0.014133010589350216]]
mp-685935 | CdGeO3 | 10 | 4.995626 | 154.9304 | Full Formula (Cd2 Ge2 O6) Reduced Formula: CdGeO3 abc : 6.070451 6.070451 5.227937 angles: 90.000000 90.000000 126.466866 pbc : True True True Sites (10) # SP a b c magmom --- ---- -------- -------- -------- -------- 0 Cd 0.115794 0.884206 0.242952 0 1 Cd 0.884206 0.115794 0.742952 0 2 Ge 0.441327 0.558673 0.313906 -0 3 Ge 0.558673 0.441327 0.813906 -0 4 O 0.260901 0.289931 0.050277 -0 5 O 0.710069 0.739099 0.050277 0 6 O 0.289885 0.710115 0.411955 -0 7 O 0.289931 0.260901 0.550277 -0 8 O 0.739099 0.710069 0.550277 -0 9 O 0.710115 0.289885 0.911955 -0 | 75.01858 | [-1.0, 0.0, 0.0] | [[0.0, 0.0, 1.815229565359025, 0.0, -74.9909953951448, 0.0], [0.0, 0.0, 0.0, -0.2538985937709107, 0.0, 0.0], [-0.49591969284380544, -1.1286426539550145, -0.1979709855072309, 0.0, 0.9136168905576013, 0.0]]
mp-690977 | NaP3(PbO3)4 | 40 | 6.10842 | 618.0129 | Full Formula (Na2 P6 Pb8 O24) Reduced Formula: NaP3(PbO3)4 abc : 9.870252 9.870252 7.325047 angles: 90.000000 90.000000 120.000000 pbc : True True True Sites (40) # SP a b c magmom --- ---- -------- -------- -------- -------- 0 Na 0.333333 0.666667 0.506433 -0 1 Na 0.666667 0.333333 0.006433 -0 2 P 0.020734 0.395748 0.251363 0 3 P 0.375013 0.979266 0.251363 -0 4 P 0.395748 0.375013 0.751363 -0 5 P 0.604252 0.624987 0.251363 -0 6 P 0.624987 0.020734 0.751363 0 7 P 0.979266 0.604252 0.751363 0 8 Pb 0.258521 0.001367 0.74963 0 9 Pb 0.998633 0.257154 0.74963 0 10 Pb 0.333333 0.666667 0.988583 -0 11 Pb 0.257154 0.258521 0.24963 0 12 Pb 0.742846 0.741479 0.74963 0 13 Pb 0.666667 0.333333 0.488583 -0 14 Pb 0.001367 0.742846 0.24963 0 15 Pb 0.741479 0.998633 0.24963 0 16 O 0.266307 0.917742 0.079306 -0 17 O 0.262951 0.92377 0.419128 0 18 O 0.104225 0.579486 0.256263 0 19 O 0.159157 0.677475 0.745972 0 20 O 0.082258 0.348565 0.079306 -0 21 O 0.07623 0.339181 0.419128 0 22 O 0.475261 0.895775 0.256263 0 23 O 0.322525 0.481683 0.745972 0 24 O 0.518317 0.840843 0.745972 0 25 O 0.420514 0.524739 0.256263 0 26 O 0.348565 0.266307 0.579306 -0 27 O 0.339181 0.262951 0.919128 0 28 O 0.651435 0.733693 0.079306 -0 29 O 0.660819 0.737049 0.419128 0 30 O 0.579486 0.475261 0.756263 0 31 O 0.481683 0.159157 0.245972 0 32 O 0.677475 0.518317 0.245972 0 33 O 0.524739 0.104225 0.756263 0 34 O 0.917742 0.651435 0.579306 -0 35 O 0.92377 0.660819 0.919128 0 36 O 0.840843 0.322525 0.245972 0 37 O 0.895775 0.420514 0.756263 0 38 O 0.733693 0.082258 0.579306 -0 39 O 0.737049 0.07623 0.919128 0 | 0.2322518 | [-3.0, 1.0, 0.0] | [[0.0, 0.0, 0.0, -0.13033999999999998, -0.19223000231799459, 0.0], [0.0, 0.0, 0.0, -0.19222999765898066, 0.13033999999999998, 0.0], [0.11636000141008913, 0.11635999858991092, -0.10045999999999998, 0.0, 0.0, 0.0]]
mp-6941 | Y2Si3N4O3 | 24 | 4.198495 | 289.5857 | Full Formula (Y4 Si6 N8 O6) Reduced Formula: Y2Si3N4O3 abc : 7.648634 7.648634 4.950047 angles: 90.000000 90.000000 90.000000 pbc : True True True Sites (24) # SP a b c magmom --- ---- -------- -------- -------- -------- 0 Y 0.670405 0.170405 0.504073 0 1 Y 0.829595 0.670405 0.495927 0 2 Y 0.170405 0.329595 0.495927 0 3 Y 0.329595 0.829595 0.504073 0 4 Si 0.854657 0.354657 0.94534 0 5 Si 0.645343 0.854657 0.05466 0 6 Si 0.354657 0.145343 0.05466 0 7 Si 0.145343 0.645343 0.94534 0 8 Si 0.5 0.5 0 0 9 Si 0 0 0 0 10 N 0.667386 0.422901 0.792898 -0 11 N 0.332614 0.577099 0.792898 -0 12 N 0.422901 0.332614 0.207102 -0 13 N 0.577099 0.667386 0.207102 -0 14 N 0.922901 0.167386 0.792898 -0 15 N 0.832614 0.922901 0.207102 -0 16 N 0.167386 0.077099 0.207102 -0 17 N 0.077099 0.832614 0.792898 -0 18 O 0.86853 0.36853 0.278604 -0 19 O 0.63147 0.86853 0.721396 -0 20 O 0.5 0 0.184148 -0 21 O 0 0.5 0.815852 -0 22 O 0.13147 0.63147 0.278604 -0 23 O 0.36853 0.13147 0.721396 -0 | 0.478185 | [0.0, 0.0, 1.0] | [[0.0, 0.0, 0.0, -0.13444, 0.0, 0.0], [0.0, 0.0, 0.0, 0.0, -0.47818499999999997, 0.0], [0.0, 0.0, 0.0, 0.0, 0.0, -0.47818499999999997]]
mp-696125 | Li10Si(PO6)2 | 50 | 2.268788 | 514.4359 | Full Formula (Li20 Si2 P4 O24) Reduced Formula: Li10Si(PO6)2 abc : 7.039448 7.039448 10.381355 angles: 90.000000 90.000000 90.000000 pbc : True True True Sites (50) # SP a b c magmom --- ---- -------- -------- -------- -------- 0 Li 0.228834 0.264989 0.297545 0 1 Li 0.771166 0.735011 0.297545 0 2 Li 0.264989 0.771166 0.797545 0 3 Li 0.735011 0.228834 0.797545 0 4 Li 0.228834 0.735011 0.297545 0 5 Li 0.771166 0.264989 0.297545 0 6 Li 0.264989 0.228834 0.797545 0 7 Li 0.735011 0.771166 0.797545 0 8 Li 0 0 0.929968 0 9 Li 0 0 0.429968 0 10 Li 0.5 0.5 0.563002 -0 11 Li 0.5 0.5 0.063002 -0 12 Li 0.241354 0.699915 0.044167 0 13 Li 0.758646 0.300085 0.044167 0 14 Li 0.300085 0.241354 0.544167 0 15 Li 0.699915 0.758646 0.544167 0 16 Li 0.300085 0.758646 0.544167 0 17 Li 0.699915 0.241354 0.544167 0 18 Li 0.241354 0.300085 0.044167 0 19 Li 0.758646 0.699915 0.044167 0 20 Si 0.5 0.5 0.809185 0 21 Si 0.5 0.5 0.309185 0 22 P 0 0 0.679727 -0 23 P 0 0 0.179727 -0 24 P 0 0.5 0.493966 0 25 P 0.5 0 0.993966 0 26 O 0 0.686276 0.410169 0 27 O 0 0.313724 0.410169 0 28 O 0.313724 0 0.910169 0 29 O 0.686276 0 0.910169 0 30 O 0.5 0.187039 0.073098 0 31 O 0.5 0.812961 0.073098 0 32 O 0.187039 0.5 0.573098 0 33 O 0.812961 0.5 0.573098 0 34 O 0 0.819639 0.092153 0 35 O 0 0.180361 0.092153 0 36 O 0.180361 0 0.592153 0 37 O 0.819639 0 0.592153 0 38 O 0.5 0.311224 0.405784 0 39 O 0.5 0.688776 0.405784 0 40 O 0.311224 0.5 0.905784 0 41 O 0.688776 0.5 0.905784 0 42 O 0 0.177451 0.768423 0 43 O 0 0.822549 0.768423 0 44 O 0.822549 0 0.268423 0 45 O 0.177451 0 0.268423 0 46 O 0.5 0.688536 0.712624 0 47 O 0.5 0.311464 0.712624 0 48 O 0.688536 0.5 0.212624 0 49 O 0.311464 0.5 0.212624 0 | 0.9665876 | [0.0, 0.0, 1.0] | [[0.0, 0.0, 0.0, 0.0, -0.06432, 0.0], [0.0, 0.0, 0.0, -0.06432, 0.0, 0.0], [-0.41426, -0.41426, -0.7688100000000001, 0.0, 0.0, 0.0]]
mp-696130 | Li10Ge(PO6)2 | 50 | 2.500425 | 525.9566 | Full Formula (Li20 Ge2 P4 O24) Reduced Formula: Li10Ge(PO6)2 abc : 7.069309 7.069309 10.524366 angles: 90.000000 90.000000 90.000000 pbc : True True True Sites (50) # SP a b c magmom --- ---- -------- -------- -------- -------- 0 Li 0.219327 0.26468 0.297921 -0 1 Li 0.780673 0.73532 0.297921 -0 2 Li 0.26468 0.780673 0.797921 -0 3 Li 0.73532 0.219327 0.797921 -0 4 Li 0.219327 0.73532 0.297921 -0 5 Li 0.780673 0.26468 0.297921 -0 6 Li 0.26468 0.219327 0.797921 -0 7 Li 0.73532 0.780673 0.797921 -0 8 Li 0 0 0.929085 -0 9 Li 0 0 0.429085 -0 10 Li 0.5 0.5 0.562557 -0 11 Li 0.5 0.5 0.062557 -0 12 Li 0.237985 0.695031 0.047914 -0 13 Li 0.762015 0.304969 0.047914 -0 14 Li 0.304969 0.237985 0.547914 -0 15 Li 0.695031 0.762015 0.547914 -0 16 Li 0.304969 0.762015 0.547914 -0 17 Li 0.695031 0.237985 0.547914 -0 18 Li 0.237985 0.304969 0.047914 -0 19 Li 0.762015 0.695031 0.047914 -0 20 Ge 0.5 0.5 0.809574 -0 21 Ge 0.5 0.5 0.309574 0 22 P 0 0 0.678641 0 23 P 0 0 0.178641 0 24 P 0 0.5 0.492875 -0 25 P 0.5 0 0.992875 -0 26 O 0 0.685343 0.409614 -0 27 O 0 0.314657 0.409614 -0 28 O 0.314657 0 0.909614 -0 29 O 0.685343 0 0.909614 -0 30 O 0.5 0.187182 0.070255 -0 31 O 0.5 0.812818 0.070255 -0 32 O 0.187182 0.5 0.570255 -0 33 O 0.812818 0.5 0.570255 -0 34 O 0 0.820371 0.091432 0 35 O 0 0.179629 0.091432 0 36 O 0.179629 0 0.591432 0 37 O 0.820371 0 0.591432 0 38 O 0.5 0.299084 0.412219 0 39 O 0.5 0.700916 0.412219 0 40 O 0.299084 0.5 0.912219 0 41 O 0.700916 0.5 0.912219 0 42 O 0 0.176023 0.765949 -0 43 O 0 0.823977 0.765949 -0 44 O 0.823977 0 0.265949 -0 45 O 0.176023 0 0.265949 -0 46 O 0.5 0.701607 0.7061 -0 47 O 0.5 0.298393 0.7061 -0 48 O 0.701607 0.5 0.2061 -0 49 O 0.298393 0.5 0.2061 -0 | 0.5102522 | [0.0, 0.0, 1.0] | [[0.0, 0.0, 0.0, 0.0, 0.34297, 0.0], [0.0, 0.0, 0.0, 0.34297, 0.0, 0.0], [-0.34347, -0.34347, -0.15625, 0.0, 0.0, 0.0]]
mp-696155 | Na4P2H4CO9 | 40 | 2.198318 | 474.2859 | Full Formula (Na8 P4 H8 C2 O18) Reduced Formula: Na4P2H4CO9 abc : 8.538629 8.538629 6.505249 angles: 90.000000 90.000000 90.000000 pbc : True True True Sites (40) # SP a b c magmom --- ---- -------- -------- -------- -------- 0 Na 0.070721 0.818747 0.701104 -0 1 Na 0.929279 0.181253 0.701104 -0 2 Na 0.818747 0.929279 0.298896 -0 3 Na 0.181253 0.070721 0.298896 -0 4 Na 0.460922 0.79995 0.137124 0 5 Na 0.539078 0.20005 0.137124 0 6 Na 0.79995 0.539078 0.862876 0 7 Na 0.20005 0.460922 0.862876 0 8 P 0.331424 0.090283 0.7931 0 9 P 0.668576 0.909717 0.7931 0 10 P 0.090283 0.668576 0.2069 0 11 P 0.909717 0.331424 0.2069 0 12 H 0.422062 0.678488 0.710895 -0 13 H 0.577938 0.321512 0.710895 -0 14 H 0.678488 0.577938 0.289105 -0 15 H 0.321512 0.422062 0.289105 -0 16 H 0.310461 0.644223 0.520174 -0 17 H 0.689539 0.355777 0.520174 -0 18 H 0.644223 0.689539 0.479826 0 19 H 0.355777 0.310461 0.479826 -0 20 C 0.5 0 0.648231 -0 21 C 0 0.5 0.351769 -0 22 O 0.5 0 0.455961 -0 23 O 0 0.5 0.544039 -0 24 O 0.388776 0.263389 0.805242 0 25 O 0.611224 0.736611 0.805242 0 26 O 0.263389 0.611224 0.194758 0 27 O 0.736611 0.388776 0.194758 0 28 O 0.184039 0.07007 0.662811 -0 29 O 0.815961 0.92993 0.662811 -0 30 O 0.07007 0.815961 0.337189 -0 31 O 0.92993 0.184039 0.337189 -0 32 O 0.324182 0.011142 0.004056 -0 33 O 0.675818 0.988858 0.004056 -0 34 O 0.011142 0.675818 0.995945 -0 35 O 0.988858 0.324182 0.995945 -0 36 O 0.312859 0.652511 0.670755 -0 37 O 0.687141 0.347489 0.670755 -0 38 O 0.652511 0.687141 0.329245 -0 39 O 0.347489 0.312859 0.329245 -0 | 0.09948387 | [-1.0, -0.0, 0.0] | [[0.0, 0.0458, -0.0458, 0.07551, 0.0, 0.0], [0.0, 0.0, 0.0, 0.0, -0.04297999999999999, -0.029964999999999995], [0.0, 0.0, 0.0, 0.0, 0.029965, -0.04298]]
mp-696735 | H2O | 36 | 1.186822 | 302.4724 | Full Formula (H24 O12) Reduced Formula: H2O abc : 6.695242 6.695242 6.747659 angles: 90.000000 90.000000 90.000000 pbc : True True True Sites (36) # SP a b c magmom --- ---- -------- -------- -------- -------- 0 H 0.484594 0.163875 0.535669 0 1 H 0.515406 0.836125 0.035669 -0 2 H 0.663875 0.015406 0.285669 -0 3 H 0.336125 0.984594 0.785669 -0 4 H 0.836125 0.515406 0.964331 -0 5 H 0.163875 0.484594 0.464331 -0 6 H 0.015406 0.663875 0.714331 0 7 H 0.984594 0.336125 0.214331 -0 8 H 0.617311 0.342483 0.456981 -0 9 H 0.382689 0.657517 0.956981 -0 10 H 0.842483 0.882689 0.206981 -0 11 H 0.157517 0.117311 0.706981 -0 12 H 0.657517 0.382689 0.043019 -0 13 H 0.342483 0.617311 0.543019 -0 14 H 0.882689 0.842483 0.793019 -0 15 H 0.117311 0.157517 0.293019 -0 16 H 0.80174 0.133737 0.641769 -0 17 H 0.19826 0.866263 0.141769 -0 18 H 0.633737 0.69826 0.391769 -0 19 H 0.366263 0.30174 0.891769 -0 20 H 0.866263 0.19826 0.858231 -0 21 H 0.133737 0.80174 0.358231 -0 22 H 0.69826 0.633737 0.608231 -0 23 H 0.30174 0.366263 0.108231 -0 24 O 0.898262 0.101738 0.75 -0 25 O 0.101738 0.898262 0.25 -0 26 O 0.601738 0.601738 0.5 -0 27 O 0.398262 0.398262 0 -0 28 O 0.612138 0.194746 0.46511 -0 29 O 0.387862 0.805254 0.96511 -0 30 O 0.694746 0.887862 0.21511 -0 31 O 0.305254 0.112138 0.71511 -0 32 O 0.805254 0.387862 0.03489 -0 33 O 0.194746 0.612138 0.53489 -0 34 O 0.887862 0.694746 0.78489 -0 35 O 0.112138 0.305254 0.28489 -0 | 0.02895 | [1.0, 0.0, 0.0] | [[0.0, 0.0, 0.0, 0.028950000000000004, 0.0, 0.0], [0.0, 0.0, 0.0, 0.0, -0.02895, 0.0], [0.0, 0.0, 0.0, 0.0, 0.0, 0.0]]
mp-696752 | KP(HO2)2 | 16 | 2.252982 | 200.6011 | Full Formula (K2 P2 H4 O8) Reduced Formula: KP(HO2)2 abc : 6.395297 6.395297 6.395297 angles: 107.494245 107.494245 113.501932 pbc : True True True Sites (16) # SP a b c magmom --- ---- -------- -------- -------- -------- 0 K 0.75 0.25 0.5 0 1 K 0.5 0.5 0 0 2 P 0.25 0.75 0.5 -0 3 P 0 0 0 -0 4 H 0.265529 0.875 0.890529 0 5 H 0.984471 0.375 0.109471 0 6 H 0.625 0.734471 0.609471 0 7 H 0.125 0.015529 0.390529 0 8 O 0.266045 0.713257 0.733072 -0 9 O 0.269815 0.036743 0.052788 -0 10 O 0.980185 0.532973 0.266928 -0 11 O 0.983955 0.217027 0.947212 -0 12 O 0.467027 0.733955 0.447212 -0 13 O 0.963257 0.016045 0.233072 -0 14 O 0.286743 0.019815 0.552788 -0 15 O 0.782973 0.730185 0.766928 -0 | 0.1778 | [-1.0, 0.0, -0.0] | [[0.0, 0.0, 0.0, 0.17779999999999996, 0.0, 0.0], [0.0, 0.0, 0.0, 0.0, 0.03879500000000002, 0.0], [0.0, 0.0, 0.0, 0.0, 0.0, 0.03879500000000002]]
mp-696946 | BaSn2(HO2)2 | 18 | 4.664439 | 313.8213 | Full Formula (Ba2 Sn4 H4 O8) Reduced Formula: BaSn2(HO2)2 abc : 5.894117 7.309077 7.665018 angles: 71.871187 90.000000 90.000000 pbc : True True True Sites (18) # SP a b c magmom --- ---- -------- -------- -------- -------- 0 Ba 0.494211 0.189349 0.56823 0 1 Ba 0.994211 0.810651 0.43177 0 2 Sn 0.504045 0.652098 0.853914 0 3 Sn 0.004045 0.347902 0.146086 0 4 Sn 0.503446 0.088124 0.111298 0 5 Sn 0.003446 0.911876 0.888702 0 6 H 0.505972 0.63265 0.520173 0 7 H 0.005972 0.36735 0.479827 0 8 H 0.502198 0.709103 0.212874 -0 9 H 0.002198 0.290897 0.787126 -0 10 O 0.250077 0.140826 0.277174 -0 11 O 0.750077 0.859174 0.722826 -0 12 O 0.25103 0.850298 0.721273 -0 13 O 0.75103 0.149702 0.278727 -0 14 O 0.520006 0.529761 0.64011 0 15 O 0.020006 0.470239 0.35989 0 16 O 0.509015 0.793183 0.290893 -0 17 O 0.009015 0.206817 0.709107 -0 | 0.3450238 | [0.0, -1.0, 1.0] | [[0.0, 0.0, 0.0, -0.05178999999999999, 0.0, 0.029099999999999994], [-0.13215999999999997, -0.23907000000000003, 0.20815, 0.0, -0.033079999999999984, 0.0], [0.0, 0.0, 0.0, 0.05804, 0.0, -0.052349999999999994]]
mp-699219 | NaZnSiHO4 | 32 | 3.130747 | 385.0466 | Full Formula (Na4 Zn4 Si4 H4 O16) Reduced Formula: NaZnSiHO4 abc : 5.224548 7.760763 9.496426 angles: 90.000000 90.000000 90.000000 pbc : True True True Sites (32) # SP a b c magmom --- ---- -------- -------- -------- -------- 0 Na 0.024402 0.205242 0.333876 0 1 Na 0.524402 0.294758 0.666124 0 2 Na 0.975598 0.705242 0.166124 0 3 Na 0.475598 0.794758 0.833876 0 4 Zn 0.478356 0.889494 0.488847 -0 5 Zn 0.978356 0.610506 0.511153 -0 6 Zn 0.521644 0.389494 0.011153 -0 7 Zn 0.021644 0.110506 0.988847 -0 8 Si 0.511451 0.01543 0.161481 -0 9 Si 0.011451 0.48457 0.838519 -0 10 Si 0.488549 0.51543 0.338519 -0 11 Si 0.988549 0.98457 0.661481 -0 12 H 0.973634 0.780132 0.874944 0 13 H 0.473634 0.719868 0.125056 0 14 H 0.026366 0.280132 0.625056 0 15 H 0.526366 0.219868 0.374944 0 16 O 0.823341 0.01936 0.148955 0 17 O 0.323341 0.48064 0.851045 0 18 O 0.176659 0.51936 0.351045 0 19 O 0.676659 0.98064 0.648955 0 20 O 0.422794 0.040355 0.326411 0 21 O 0.922794 0.459645 0.673589 0 22 O 0.577206 0.540355 0.173589 0 23 O 0.077206 0.959645 0.826411 0 24 O 0.633505 0.667665 0.430202 0 25 O 0.133505 0.832335 0.569798 0 26 O 0.366495 0.167665 0.069798 0 27 O 0.866495 0.332335 0.930202 0 28 O 0.607519 0.333242 0.407065 -0 29 O 0.107519 0.166758 0.592935 -0 30 O 0.392481 0.833242 0.092935 -0 31 O 0.892481 0.666758 0.907065 -0 | 0.19603 | [1.0, 0.0, 0.0] | [[0.0, 0.0, 0.0, 0.19602999999999998, 0.0, 0.0], [0.0, 0.0, 0.0, 0.0, 0.022680000000000002, 0.0], [0.0, 0.0, 0.0, 0.0, 0.0, 0.05303999999999998]]
mp-703260 | PbWO4 | 12 | 7.921941 | 190.7633 | Full Formula (Pb2 W2 O8) Reduced Formula: PbWO4 abc : 5.557954 5.587900 7.278131 angles: 112.003078 112.426611 90.363993 pbc : True True True Sites (12) # SP a b c magmom --- ---- -------- -------- -------- -------- 0 Pb 0.627793 0.87627 0.248966 0 1 Pb 0.369187 0.126523 0.753758 0 2 W 0.123715 0.376533 0.248394 -0 3 W 0.879217 0.617108 0.747374 -0 4 O 0.267842 0.426676 0.075085 0 5 O 0.081348 0.695103 0.417278 0 6 O 0.661523 0.761712 0.574189 0 7 O 0.718034 0.578231 0.91346 0 8 O 0.33933 0.213763 0.40646 0 9 O 0.195804 0.842914 0.909504 0 10 O 0.797304 0.168142 0.092923 0 11 O 0.932689 0.295689 0.591129 -0 | 0.8749992 | [-1.0, -1.0, -1.0] | [[-0.48872087906134326, -0.208107453629992, -0.20825850885535846, -0.01927447123921517, -0.07304889846896537, 0.14311344759290157], [0.22594095258188476, 0.2822827779640835, 0.21288055386759105, 0.03409624493357834, 0.052615669668232196, -0.17238265491895777], [0.24149638860251682, 0.20322125133159405, 0.4649443908000732, 0.04829549263308657, -0.054967971178473435, 0.03905788582960669]]
mp-705516 | Li10Sn(PSe6)2 | 50 | 3.384588 | 1175.115 | Full Formula (Li20 Sn2 P4 Se24) Reduced Formula: Li10Sn(PSe6)2 abc : 9.322181 9.322181 13.522141 angles: 90.000000 90.000000 90.000000 pbc : True True True Sites (50) # SP a b c magmom --- ---- -------- -------- -------- -------- 0 Li 0.22733 0.272895 0.294303 -0 1 Li 0.77267 0.727105 0.294303 -0 2 Li 0.272895 0.77267 0.794303 -0 3 Li 0.727105 0.22733 0.794303 -0 4 Li 0.22733 0.727105 0.294303 -0 5 Li 0.77267 0.272895 0.294303 -0 6 Li 0.272895 0.22733 0.794303 -0 7 Li 0.727105 0.77267 0.794303 -0 8 Li 0 0 0.941597 -0 9 Li 0 0 0.441597 -0 10 Li 0.5 0.5 0.547482 0 11 Li 0.5 0.5 0.047482 0 12 Li 0.257355 0.726157 0.036648 -0 13 Li 0.742645 0.273843 0.036648 -0 14 Li 0.273843 0.257355 0.536648 -0 15 Li 0.726157 0.742645 0.536648 -0 16 Li 0.273843 0.742645 0.536648 -0 17 Li 0.726157 0.257355 0.536648 -0 18 Li 0.257355 0.273843 0.036648 -0 19 Li 0.742645 0.726157 0.036648 -0 20 Sn 0.5 0.5 0.80158 -0 21 Sn 0.5 0.5 0.30158 -0 22 P 0 0 0.68515 0 23 P 0 0 0.18515 0 24 P 0 0.5 0.503405 0 25 P 0.5 0 0.003405 0 26 Se 0 0.698935 0.41028 0 27 Se 0 0.301065 0.41028 0 28 Se 0.301065 0 0.91028 0 29 Se 0.698935 0 0.91028 0 30 Se 0.5 0.193498 0.09962 0 31 Se 0.5 0.806502 0.09962 0 32 Se 0.193498 0.5 0.59962 0 33 Se 0.806502 0.5 0.59962 0 34 Se 0 0.800433 0.092732 -0 35 Se 0 0.199567 0.092732 -0 36 Se 0.199567 0 0.592732 -0 37 Se 0.800433 0 0.592732 -0 38 Se 0.5 0.272929 0.408448 0 39 Se 0.5 0.727071 0.408448 0 40 Se 0.272929 0.5 0.908448 0 41 Se 0.727071 0.5 0.908448 0 42 Se 0 0.195525 0.778957 -0 43 Se 0 0.804475 0.778957 -0 44 Se 0.804475 0 0.278957 -0 45 Se 0.195525 0 0.278957 -0 46 Se 0.5 0.722705 0.692056 -0 47 Se 0.5 0.277295 0.692056 -0 48 Se 0.722705 0.5 0.192056 -0 49 Se 0.277295 0.5 0.192056 -0 | 0.5151447 | [0.0, 0.0, 1.0] | [[0.0, 0.0, 0.0, 0.0, 0.030115, 0.0], [0.0, 0.0, 0.0, 0.030115, 0.0, 0.0], [0.3450000000000001, 0.3450000000000001, -0.1653, 0.0, 0.0, 0.0]]
mp-706430 | H3NO4 | 32 | 1.493233 | 360.4271 | Full Formula (H12 N4 O16) Reduced Formula: H3NO4 abc : 6.168374 6.302972 9.270461 angles: 90.000000 90.000000 90.000000 pbc : True True True Sites (32) # SP a b c magmom --- ---- -------- -------- -------- -------- 0 H 0.420353 0.51511 0.764383 -0 1 H 0.920353 0.48489 0.235617 -0 2 H 0.920353 0.98489 0.264383 -0 3 H 0.420353 0.01511 0.735617 -0 4 H 0.140714 0.43189 0.311709 -0 5 H 0.640714 0.56811 0.688291 -0 6 H 0.640714 0.06811 0.811709 -0 7 H 0.140714 0.93189 0.188291 -0 8 H 0.882262 0.823742 0.058488 -0 9 H 0.382262 0.176258 0.941512 -0 10 H 0.382262 0.676258 0.558488 -0 11 H 0.882262 0.323742 0.441512 -0 12 N 0.491169 0.818745 0.388528 -0 13 N 0.991169 0.181255 0.611472 -0 14 N 0.991169 0.681255 0.888528 -0 15 N 0.491169 0.318745 0.111472 -0 16 O 0.673271 0.788414 0.439697 0 17 O 0.173271 0.211586 0.560303 0 18 O 0.173271 0.711586 0.939697 0 19 O 0.673271 0.288414 0.060303 0 20 O 0.315973 0.746626 0.46466 0 21 O 0.815973 0.253374 0.53534 0 22 O 0.815973 0.753374 0.96466 0 23 O 0.315973 0.246626 0.03534 0 24 O 0.449744 0.90836 0.273917 0 25 O 0.949744 0.09164 0.726083 0 26 O 0.949744 0.59164 0.773917 0 27 O 0.449744 0.40836 0.226083 0 28 O 0.987212 0.892993 0.192924 0 29 O 0.487212 0.107007 0.807076 0 30 O 0.487212 0.607007 0.692924 0 31 O 0.987212 0.392993 0.307076 0 | 0.5591699 | [0.0, 0.0, 1.0] | [[0.0, 0.0, 0.0, 0.0, 0.01881, 0.0], [0.0, 0.0, 0.0, -0.05353999999999999, 0.0, 0.0], [0.35706, -0.41958, 0.09555999999999998, 0.0, 0.0, 0.0]]
mp-706913 | BeH8(NO5)2 | 42 | 1.575023 | 432.4363 | Full Formula (Be2 H16 N4 O20) Reduced Formula: BeH8(NO5)2 abc : 8.864494 8.864494 8.864494 angles: 97.249520 97.249520 138.384519 pbc : True True True Sites (42) # SP a b c magmom --- ---- -------- -------- -------- -------- 0 Be 0.75 0.25 0.5 -0 1 Be 0.5 0.5 0 -0 2 H 0.223864 0.468664 0.035627 0 3 H 0.026136 0.561762 0.744799 0 4 H 0.433037 0.188238 0.964373 0 5 H 0.816963 0.281336 0.255201 0 6 H 0.531336 0.566963 0.755201 0 7 H 0.718664 0.973864 0.535627 0 8 H 0.811762 0.776136 0.244799 0 9 H 0.438238 0.183037 0.464373 0 10 H 0.356546 0.964703 0.334366 0 11 H 0.893454 0.727821 0.108157 0 12 H 0.630337 0.022179 0.665634 0 13 H 0.619663 0.785297 0.891843 0 14 H 0.035297 0.369663 0.391843 0 15 H 0.214703 0.106546 0.834366 0 16 H 0.977821 0.643454 0.608157 0 17 H 0.272179 0.380337 0.165634 0 18 N 0.125 0.677863 0.052863 0 19 N 0.625 0.072137 0.947137 0 20 N 0.322137 0.375 0.447137 0 21 N 0.927863 0.875 0.552863 0 22 O 0.125 0.568747 0.943747 0 23 O 0.625 0.181253 0.056253 0 24 O 0.431253 0.375 0.556253 0 25 O 0.818747 0.875 0.443747 0 26 O 0.186504 0.699282 0.197723 -0 27 O 0.063496 0.761219 0.012778 -0 28 O 0.501559 0.988781 0.802277 -0 29 O 0.748441 0.050718 0.987222 -0 30 O 0.300718 0.498441 0.487222 -0 31 O 0.949282 0.936504 0.697723 -0 32 O 0.011219 0.813496 0.512778 -0 33 O 0.238781 0.251559 0.302277 -0 34 O 0.328687 0.466616 0.084913 -0 35 O 0.921313 0.506226 0.637929 -0 36 O 0.381704 0.243774 0.915087 -0 37 O 0.868296 0.283384 0.362071 -0 38 O 0.533384 0.618296 0.862071 -0 39 O 0.716616 0.078687 0.584912 -0 40 O 0.756226 0.671313 0.137929 -0 41 O 0.493774 0.131704 0.415088 -0 | 0.02696 | [1.0, 0.0, 0.0] | [[0.0, 0.0, 0.0, 0.026959999999999987, 0.0, 0.0], [0.0, 0.0, 0.0, 0.0, 0.017820000000000003, 0.0], [0.0, 0.0, 0.0, 0.0, 0.0, 0.017820000000000003]]
mp-706983 | K3HPtS2(ClO3)2 | 30 | 3.101539 | 582.9555 | Full Formula (K6 H2 Pt2 S4 Cl4 O12) Reduced Formula: K3HPtS2(ClO3)2 abc : 9.324067 9.324067 7.149768 angles: 90.000000 90.000000 110.306696 pbc : True True True Sites (30) # SP a b c magmom --- ---- -------- -------- -------- -------- 0 K 0.42009 0.859939 0.101002 0 1 K 0.859939 0.42009 0.101002 0 2 K 0.57991 0.140061 0.601002 0 3 K 0.140061 0.57991 0.601002 0 4 K 0.876528 0.876528 0.282582 -0 5 K 0.123472 0.123472 0.782582 -0 6 H 0.515164 0.515164 0.533465 -0 7 H 0.484836 0.484836 0.033465 -0 8 Pt 0.754915 0.754915 0.749467 -0 9 Pt 0.245085 0.245085 0.249467 -0 10 S 0.543055 0.761449 0.598069 -0 11 S 0.761449 0.543055 0.598068 -0 12 S 0.456945 0.238551 0.098069 -0 13 S 0.238551 0.456945 0.098069 -0 14 Cl 0.770958 0.989758 0.904101 -0 15 Cl 0.989758 0.770958 0.904101 -0 16 Cl 0.229042 0.010242 0.404101 -0 17 Cl 0.010242 0.229042 0.404101 -0 18 O 0.442764 0.820131 0.711522 0 19 O 0.820131 0.442764 0.711522 0 20 O 0.557236 0.179869 0.211521 0 21 O 0.179869 0.557236 0.211521 0 22 O 0.596291 0.858216 0.427578 0 23 O 0.858216 0.596291 0.427578 0 24 O 0.403709 0.141784 0.927578 0 25 O 0.141784 0.403709 0.927578 0 26 O 0.442285 0.599192 0.536122 0 27 O 0.599192 0.442285 0.536122 0 28 O 0.557715 0.400808 0.036122 0 29 O 0.400808 0.557715 0.036122 0 | 0.1553649 | [0.0, 1.0, 0.0] | [[0.0, 0.0, 0.0, 0.0, 0.09977999999999998, 0.0], [0.0, 0.0, 0.0, 0.04504, 0.0, 0.0], [0.05446999999999998, -0.07133, -0.12681999999999996, 0.0, 0.0, 0.0]]
mp-707170 | CuH6SO7 | 30 | 2.599832 | 272.9265 | Full Formula (Cu2 H12 S2 O14) Reduced Formula: CuH6SO7 abc : 7.434854 7.434854 7.228332 angles: 86.427310 86.427310 136.149311 pbc : True True True Sites (30) # SP a b c magmom --- ---- -------- -------- -------- -------- 0 Cu 0.87032 0.148282 0.998833 0.669 1 Cu 0.148282 0.87032 0.498833 0.67 2 H 0.979494 0.166263 0.64048 0.002 3 H 0.166263 0.979494 0.14048 0.002 4 H 0.15368 0.464548 0.676372 0.002 5 H 0.464548 0.15368 0.176372 0.002 6 H 0.431203 0.260165 0.704309 0.001 7 H 0.260165 0.431203 0.204309 0.001 8 H 0.432099 0.352323 0.499137 0 9 H 0.352323 0.432099 0.999137 0 10 H 0.389411 0.764877 0.985191 0 11 H 0.764877 0.389411 0.485191 0 12 H 0.522261 0.9165 0.776285 0.001 13 H 0.9165 0.522261 0.276285 0.001 14 S 0.835608 0.622112 0.922957 0.002 15 S 0.622112 0.835608 0.422957 0.002 16 O 0.003907 0.673152 0.754129 0.066 17 O 0.673152 0.003907 0.254129 0.066 18 O 0.456651 0.816024 0.571118 0.023 19 O 0.816024 0.456651 0.071118 0.023 20 O 0.569146 0.472451 0.876784 0.006 21 O 0.472451 0.569146 0.376784 0.006 22 O 0.871369 0.957726 0.486435 0.003 23 O 0.957726 0.871369 0.986435 0.002 24 O 0.056997 0.285945 0.738137 0.064 25 O 0.285945 0.056997 0.238137 0.064 26 O 0.42306 0.224477 0.572506 0.063 27 O 0.224477 0.42306 0.072506 0.063 28 O 0.529814 0.943335 0.911626 0.075 29 O 0.943335 0.529814 0.411626 0.075 | 0.7999488 | [-1.0, 1.0, 0.0] | [[0.58434, 0.06453999999999999, 0.19407, 0.0, -0.07884, 0.0], [0.0, 0.0, 0.0, 0.10042999999999996, 0.0, 0.08152999999999998], [-0.40707, 0.11759999999999998, -0.31898, 0.0, 0.06947, 0.0]]
mp-7140 | SiC | 4 | 3.170122 | 42.00552 | Full Formula (Si2 C2) Reduced Formula: SiC abc : 3.092008 3.092008 5.073347 angles: 90.000000 90.000000 119.999991 pbc : True True True Sites (4) # SP a b c magmom --- ---- -------- -------- -------- -------- 0 Si 0.333333 0.666667 0.499589 -0 1 Si 0.666667 0.333333 0.999589 -0 2 C 0.333333 0.666667 0.875411 0 3 C 0.666667 0.333333 0.375411 0 | 0.3160635 | [0.0, -1.0, -0.0] | [[0.0, 0.0, 0.0, 0.0, 0.027380006650973034, 0.0], [0.0, 0.0, 0.0, 0.027379996902385125, 0.0, 0.0], [-0.10898001940104514, -0.1089799805989618, 0.27594000000000013, 0.0, 0.0, 0.0]]
mp-721287 | Na3AsH14SO10 | 58 | 1.900158 | 611.8335 | Full Formula (Na6 As2 H28 S2 O20) Reduced Formula: Na3AsH14SO10 abc : 12.742143 6.774736 7.106081 angles: 85.865463 90.000000 90.000000 pbc : True True True Sites (58) # SP a b c magmom --- ---- -------- -------- -------- -------- 0 Na 0.23869 0.19958 0.799796 0 1 Na 0.73869 0.80042 0.200204 0 2 Na 0.131788 0.202979 0.326146 0 3 Na 0.631788 0.797021 0.673854 0 4 Na 0.493976 0.223271 0.677419 -0 5 Na 0.993976 0.776729 0.322581 -0 6 As 0.851077 0.1995 0.806914 0 7 As 0.351077 0.8005 0.193086 0 8 H 0.777479 0.355264 0.415799 -0 9 H 0.277479 0.644736 0.584201 -0 10 H 0.67038 0.359992 0.302724 0 11 H 0.17038 0.640008 0.697276 0 12 H 0.404184 0.200244 0.054262 -0 13 H 0.904184 0.799756 0.945738 -0 14 H 0.393629 0.43189 0.979353 0 15 H 0.893629 0.56811 0.020647 0 16 H 0.912896 0.170674 0.406535 0 17 H 0.412896 0.829326 0.593465 0 18 H 0.926122 0.189125 0.183642 -0 19 H 0.426122 0.810875 0.816358 -0 20 H 0.972188 0.420352 0.536637 -0 21 H 0.472188 0.579648 0.463363 -0 22 H 0.089063 0.47349 0.588444 -0 23 H 0.589063 0.52651 0.411556 -0 24 H 0.329702 0.397901 0.427428 -0 25 H 0.829702 0.602099 0.572572 0 26 H 0.046626 0.362568 0.98123 0 27 H 0.546626 0.637432 0.01877 0 28 H 0.144294 0.509781 0.014336 0 29 H 0.644294 0.490219 0.985664 0 30 H 0.033211 0.993461 0.688209 0 31 H 0.533211 0.006539 0.311791 0 32 H 0.147397 0.895252 0.69 -0 33 H 0.647397 0.104748 0.31 -0 34 H 0.346048 0.171684 0.379991 0 35 H 0.846048 0.828316 0.620009 0 36 S 0.691103 0.139365 0.890494 0 37 S 0.191103 0.860635 0.109506 0 38 O 0.919541 0.320651 0.972756 -0 39 O 0.419541 0.679349 0.027244 -0 40 O 0.914865 0.978844 0.767339 -0 41 O 0.414865 0.021156 0.232661 -0 42 O 0.859106 0.346361 0.594436 0 43 O 0.359106 0.653639 0.405564 0 44 O 0.745022 0.386188 0.288323 0 45 O 0.245022 0.613812 0.711677 0 46 O 0.394839 0.293663 0.939353 0 47 O 0.894839 0.706337 0.060647 0 48 O 0.946233 0.10684 0.301926 0 49 O 0.446233 0.89316 0.698074 0 50 O 0.04117 0.475946 0.48084 0 51 O 0.54117 0.524054 0.51916 0 52 O 0.308904 0.259028 0.466679 0 53 O 0.808904 0.740972 0.533321 0 54 O 0.125317 0.37184 0.996358 -0 55 O 0.625317 0.62816 0.003642 -0 56 O 0.105351 0.999368 0.624651 -0 57 O 0.605351 0.000632 0.375349 -0 | 0.7704463 | [-1.0, -0.0, -1.0] | [[0.0, 0.0, 0.0, -0.10259, 0.0, -0.6176], [-0.41146, -0.06553, -0.20806999999999998, 0.0, -0.13152, 0.0], [0.0, 0.0, 0.0, -0.11518, 0.0, -0.43537]]
mp-722866 | SbH6CN3F4 | 60 | 2.493116 | 686.9157 | Full Formula (Sb4 H24 C4 N12 F16) Reduced Formula: SbH6CN3F4 abc : 5.164228 10.633280 12.509236 angles: 90.000000 90.000000 90.000000 pbc : True True True Sites (60) # SP a b c magmom --- ---- -------- -------- -------- -------- 0 Sb 0.399457 0.12008 0.071089 -0 1 Sb 0.100543 0.87992 0.571089 -0 2 Sb 0.899457 0.37992 0.928911 -0 3 Sb 0.600543 0.62008 0.428911 -0 4 H 0.624565 0.603912 0.057385 -0 5 H 0.875435 0.396088 0.557385 -0 6 H 0.124565 0.896088 0.942615 -0 7 H 0.375435 0.103912 0.442615 -0 8 H 0.578924 0.767149 0.073906 -0 9 H 0.921076 0.232851 0.573906 -0 10 H 0.078924 0.732851 0.926094 -0 11 H 0.421076 0.267149 0.426094 -0 12 H 0.334676 0.465055 0.144857 -0 13 H 0.165324 0.534945 0.644857 -0 14 H 0.834676 0.034945 0.855143 -0 15 H 0.665324 0.965055 0.355143 -0 16 H 0.089049 0.527067 0.22575 -0 17 H 0.410951 0.472933 0.72575 -0 18 H 0.589049 0.972933 0.77425 -0 19 H 0.910951 0.027067 0.27425 -0 20 H 0.080532 0.742947 0.265906 -0 21 H 0.419468 0.257053 0.765906 -0 22 H 0.580532 0.757053 0.734094 -0 23 H 0.919468 0.242947 0.234094 -0 24 H 0.250708 0.843658 0.181414 -0 25 H 0.249292 0.156342 0.681414 -0 26 H 0.750708 0.656342 0.818586 -0 27 H 0.749292 0.343658 0.318586 -0 28 C 0.331837 0.65648 0.159517 -0 29 C 0.168163 0.34352 0.659517 -0 30 C 0.831837 0.84352 0.840483 -0 31 C 0.668163 0.15648 0.340483 -0 32 N 0.528211 0.67697 0.092145 0 33 N 0.971789 0.32303 0.592145 0 34 N 0.028211 0.82303 0.907855 0 35 N 0.471789 0.17697 0.407855 0 36 N 0.257342 0.539692 0.184174 -0 37 N 0.242658 0.460308 0.684174 -0 38 N 0.757342 0.960308 0.815826 -0 39 N 0.742658 0.039692 0.315826 -0 40 N 0.214424 0.754482 0.206657 0 41 N 0.285576 0.245518 0.706657 0 42 N 0.714424 0.745518 0.793343 0 43 N 0.785576 0.254482 0.293343 0 44 F 0.151837 0.096266 0.952344 0 45 F 0.348163 0.903734 0.452344 0 46 F 0.651837 0.403734 0.047656 0 47 F 0.848163 0.596266 0.547656 0 48 F 0.139677 0.268986 0.106259 0 49 F 0.360323 0.731014 0.606259 0 50 F 0.639677 0.231014 0.893741 0 51 F 0.860323 0.768986 0.393741 0 52 F 0.170591 0.031648 0.177185 0 53 F 0.329409 0.968352 0.677185 0 54 F 0.670591 0.468352 0.822815 0 55 F 0.829409 0.531648 0.322815 0 56 F 0.484136 0.934587 0.036073 -0 57 F 0.015864 0.065413 0.536073 -0 58 F 0.984136 0.565413 0.963927 -0 59 F 0.515864 0.434587 0.463927 -0 | 0.34675 | [0.0, 1.0, 0.0] | [[0.0, 0.0, 0.0, 0.13212999999999997, 0.0, 0.0], [0.0, 0.0, 0.0, 0.0, 0.00306, 0.0], [0.0, 0.0, 0.0, 0.0, 0.0, -0.34674999999999995]]
mp-7446 | Rb2S3 | 10 | 2.759206 | 321.5279 | Full Formula (Rb4 S6) Reduced Formula: Rb2S3 abc : 6.544437 6.544437 7.959877 angles: 90.000000 90.000000 109.417443 pbc : True True True Sites (10) # SP a b c magmom --- ---- -------- -------- -------- -------- 0 Rb 0.579928 0.420072 0.190929 -0 1 Rb 0.420072 0.579928 0.690929 -0 2 Rb 0.10615 0.89385 0.461926 -0 3 Rb 0.89385 0.10615 0.961926 -0 4 S 0.066225 0.382059 0.348291 -0 5 S 0.933775 0.617941 0.848291 -0 6 S 0.617941 0.933775 0.348291 -0 7 S 0.382059 0.066225 0.848291 -0 8 S 0.199646 0.800354 0.993163 -0 9 S 0.800354 0.199646 0.493163 -0 | 0.1920464 | [1.0, 0.0, 0.0] | [[-0.08931999999999998, 0.019919999999999997, 0.16884, 0.0, 0.0, 0.0], [0.0, 0.0, 0.0, 0.0, 0.0, -0.046090000000000006], [0.0, 0.0, 0.0, 0.0, 0.0, 0.0]]
mp-752395 | Ba2Na2O3 | 28 | 4.276527 | 572.5462 | Full Formula (Ba8 Na8 O12) Reduced Formula: Ba2Na2O3 abc : 7.180982 7.180982 11.103065 angles: 90.000000 90.000000 90.000000 pbc : True True True Sites (28) # SP a b c magmom --- ---- -------- -------- -------- -------- 0 Ba 0.984516 0.752393 0.356168 -0 1 Ba 0.247607 0.015484 0.143832 -0 2 Ba 0.252393 0.515484 0.606168 -0 3 Ba 0.515484 0.252393 0.393832 -0 4 Ba 0.484516 0.747607 0.893832 -0 5 Ba 0.747607 0.484516 0.106168 -0 6 Ba 0.752393 0.984516 0.643832 -0 7 Ba 0.015484 0.247607 0.856168 -0 8 Na 0.967419 0.753963 0.893116 -0 9 Na 0.246037 0.032581 0.606884 0 10 Na 0.253963 0.532581 0.143116 -0 11 Na 0.532581 0.253963 0.856884 -0 12 Na 0.467419 0.746037 0.356884 -0 13 Na 0.746037 0.467419 0.643116 -0 14 Na 0.753963 0.967419 0.106884 0 15 Na 0.032581 0.246037 0.393116 -0 16 O 0.997483 0.254616 0.617939 -0 17 O 0.298163 0.298163 0 0 18 O 0.245384 0.497483 0.367939 0 19 O 0.254616 0.997483 0.382061 0 20 O 0.201837 0.798163 0.75 0 21 O 0.502517 0.754616 0.132061 0 22 O 0.497483 0.245384 0.632061 0 23 O 0.798163 0.201837 0.25 0 24 O 0.745384 0.002517 0.882061 0 25 O 0.754616 0.502517 0.867939 0 26 O 0.701837 0.701837 0.5 0 27 O 0.002517 0.745384 0.117939 -0 | 0.078365 | [0.0, 1.0, 0.0] | [[0.0, 0.0, 0.0, -0.07836499999999999, 0.0, 0.0], [0.0, 0.0, 0.0, 0.0, 0.07836499999999999, 0.0], [0.0, 0.0, 0.0, 0.0, 0.0, 0.0]]
mp-752446 | RbNO3 | 5 | 2.414396 | 101.4267 | Full Formula (Rb1 N1 O3) Reduced Formula: RbNO3 abc : 4.708981 4.708981 4.708980 angles: 81.700175 81.700175 81.700173 pbc : True True True Sites (5) # SP a b c magmom --- ---- -------- -------- -------- -------- 0 Rb 0.5 0.5 0.5 -0 1 N 0 0 0 0 2 O 0.206573 0 0.793427 -0 3 O 0.793427 0.206573 0 -0 4 O 0 0.793427 0.206573 -0 | 0.1859614 | [-1.0, 0.0, 0.0] | [[0.12908251069959148, -0.1290824964325482, 0.0, 0.03545499999999999, 0.0, 0.0], [0.0, 0.0, 0.0, 0.0, -0.03545500000000001, -0.1290824964325482], [0.0, 0.0, 0.0, 0.0, 0.0, 0.0]]
mp-752467 | NbO2F | 8 | 3.985366 | 119.9175 | Full Formula (Nb2 O4 F2) Reduced Formula: NbO2F abc : 5.423852 5.423852 5.668479 angles: 60.348728 60.348728 61.604092 pbc : True True True Sites (8) # SP a b c magmom --- ---- -------- -------- -------- -------- 0 Nb 0.748082 0.188511 0.858032 0 1 Nb 0.188511 0.748082 0.358032 0 2 O 0.897372 0.53872 0.585892 -0 3 O 0.049469 0.963431 0.600469 0 4 O 0.53872 0.897372 0.085892 -0 5 O 0.963431 0.049469 0.100469 0 6 F 0.467594 0.389252 0.591959 0 7 F 0.389252 0.467594 0.091959 0 | 5.336941 | [-1.0, 1.0, 0.0] | [[-3.8892968086781696, -0.6344411794635081, 0.3091769278604526, 0.0, -0.9562100141449175, 0.0], [0.0, 0.0, 0.0, -1.1690745456402998, 0.0, 0.06850943099987461], [2.6907031288278285, -2.5775895158657356, -2.6743094296190724, 0.0, -1.1439344855255489, 0.0]]
mp-752471 | Li7FeO6 | 14 | 2.675156 | 124.4111 | Full Formula (Li7 Fe1 O6) Reduced Formula: Li7FeO6 abc : 5.545045 5.640137 5.582938 angles: 119.567589 120.061415 60.656422 pbc : True True True Sites (14) # SP a b c magmom --- ---- -------- -------- -------- -------- 0 Li 0.230662 0.327488 0.50493 0.001 1 Li 0.115906 0.684443 0.282753 -0.001 2 Li 0.487699 0.673315 0.882862 -0 3 Li 0.644506 0.037904 0.346732 0.008 4 Li 0.495298 0.322749 0.055561 0.001 5 Li 0.946552 0.318857 0.764321 0.001 6 Li 0.721376 0.674109 0.514924 -0 7 Fe 0.000603 0.997052 0.999303 3.352 8 O 0.075621 0.762426 0.637719 -0.055 9 O 0.227594 0.239821 0.119889 -0.055 10 O 0.648652 0.234817 0.770778 -0.057 11 O 0.366781 0.762248 0.200044 -0.056 12 O 0.802172 0.756953 0.922637 -0.052 13 O 0.882297 0.232533 0.349071 -0.057 | 0.6330276 | [-2.0, 0.0, -1.0] | [[-0.04773097669382712, 0.3816461498101141, -0.13810688399915566, -0.24320507865457416, 0.25847105516681906, 0.18761892496197405], [0.08877793584898822, -0.04514430431992984, 0.08744965338032054, 0.11343790385189392, -0.28803171918298787, 0.417468632821022], [0.1547283406901645, -0.031300166898401385, 0.20220294345554235, 0.08839541322286794, -0.03325564371450228, -0.2731984752190783]]
mp-752617 | LiFe(SiO3)2 | 10 | 2.52643 | 141.2818 | Full Formula (Li1 Fe1 Si2 O6) Reduced Formula: LiFe(SiO3)2 abc : 5.381131 5.381131 5.640242 angles: 90.000000 90.000000 120.111562 pbc : True True True Sites (10) # SP a b c magmom --- ---- -------- -------- -------- -------- 0 Li 0 0 0 -0.001 1 Fe 0.5 0.5 0 4.303 2 Si 0.5 0 0.663399 0.013 3 Si 0 0.5 0.336601 0.015 4 O 0.155048 0.367193 0.170968 0.124 5 O 0.632807 0.844952 0.829032 0.121 6 O 0.240967 0.759033 0.5 0.009 7 O 0.759033 0.240967 0.5 0.009 8 O 0.367193 0.155048 0.829032 0.121 9 O 0.844952 0.632807 0.170968 0.125 | 0.31601 | [0.0, 0.0, 1.0] | [[0.0, 0.0, 0.0, 0.28546, 0.0, 0.0], [0.0, 0.0, 0.0, 0.0, -0.31600999999999996, 0.0], [0.0, 0.0, 0.0, 0.0, 0.0, -0.30305000000000004]]
mp-752893 | LiFeSiO4 | 14 | 2.718665 | 189.1856 | Full Formula (Li2 Fe2 Si2 O8) Reduced Formula: LiFeSiO4 abc : 5.476776 5.476776 9.109391 angles: 63.353808 63.353808 53.157668 pbc : True True True Sites (14) # SP a b c magmom --- ---- -------- -------- -------- -------- 0 Li 0.536129 0.74752 0.867391 0.003 1 Li 0.74752 0.536129 0.367391 0.003 2 Fe 0.492331 0.175081 0.504474 4.301 3 Fe 0.175081 0.492331 0.004474 4.301 4 Si 0.854975 0.109213 0.747214 0.025 5 Si 0.109213 0.854975 0.247214 0.025 6 O 0.196482 0.08622 0.693587 0.128 7 O 0.86778 0.772866 0.874849 0.12 8 O 0.577909 0.383925 0.849751 0.127 9 O 0.760127 0.187121 0.577634 0.132 10 O 0.08622 0.196482 0.193587 0.128 11 O 0.772866 0.86778 0.374849 0.12 12 O 0.383925 0.577909 0.349751 0.127 13 O 0.187121 0.760127 0.077634 0.132 | 1.066543 | [-1.0, 0.0, 6.0] | [[0.11367889041546862, 0.1115647588581683, 0.07779525346667378, 0.0, 0.026989604558536467, 0.0], [0.0, 0.0, 0.0, 0.15805692810870922, 0.0, -0.20347206583911787], [0.834547622007088, 0.5071282664976572, 0.32959179796141425, 0.0, -0.22077092689299993, 0.0]]
mp-752899 | LiMn(PO3)3 | 56 | 2.217555 | 894.9689 | Full Formula (Li4 Mn4 P12 O36) Reduced Formula: LiMn(PO3)3 abc : 6.480343 13.283284 10.446243 angles: 89.996610 89.977632 95.570231 pbc : True True True Sites (56) # SP a b c magmom --- ---- -------- -------- -------- -------- 0 Li 0.17401 0.173953 0.99993 0 1 Li 0.923914 0.423955 0.499919 -0 2 Li 0.674013 0.674014 4.9e-05 -0 3 Li 0.423878 0.924007 0.500018 0 4 Mn 0.484763 0.485752 0.999969 -4.662 5 Mn 0.235557 0.735616 0.500131 -4.663 6 Mn 0.985596 0.985745 0.999975 4.663 7 Mn 0.735406 0.23543 0.499894 4.662 8 P 0.701256 0.350683 0.785065 -0.002 9 P 0.451011 0.600678 0.285169 -0.008 10 P 0.201208 0.850682 0.785165 0.002 11 P 0.951182 0.100654 0.285072 0.008 12 P 0.78177 0.134509 0.782622 0.008 13 P 0.531636 0.384591 0.282639 -0.002 14 P 0.281715 0.634569 0.782684 -0.008 15 P 0.031712 0.884541 0.282669 0.002 16 P 0.244422 0.241968 0.432159 0.008 17 P 0.994256 0.492002 0.932232 -0.008 18 P 0.744344 0.741991 0.432218 -0.008 19 P 0.494488 0.991973 0.932267 0.008 20 O 0.902407 0.384711 0.873652 -0 21 O 0.652156 0.634691 0.373787 -0.002 22 O 0.402335 0.884697 0.873789 0 23 O 0.152277 0.134662 0.373727 0.002 24 O 0.663292 0.232529 0.821815 0.001 25 O 0.413024 0.482532 0.321965 -0 26 O 0.16318 0.732556 0.821939 -0.001 27 O 0.913014 0.982527 0.321835 0 28 O 0.347676 0.295612 0.304303 0.001 29 O 0.097697 0.545655 0.804423 -0.002 30 O 0.847684 0.795606 0.304361 -0.001 31 O 0.59771 0.045613 0.804391 0.002 32 O 0.953444 0.125323 0.877806 0.013 33 O 0.703283 0.375373 0.377815 0.01 34 O 0.453362 0.625415 0.877869 -0.013 35 O 0.203239 0.875408 0.377976 -0.01 36 O 0.015697 0.11293 0.147005 0.014 37 O 0.765744 0.362906 0.646998 0.01 38 O 0.515501 0.612989 0.147086 -0.014 39 O 0.265717 0.862916 0.647091 -0.01 40 O 0.321177 0.05185 0.97516 0.014 41 O 0.071123 0.301835 0.475118 0.013 42 O 0.820958 0.551873 0.975112 -0.013 43 O 0.570989 0.801869 0.475055 -0.013 44 O 0.159559 0.469212 0.024833 -0.016 45 O 0.909733 0.719275 0.524808 -0.016 46 O 0.6599 0.969219 0.024817 0.016 47 O 0.409891 0.219217 0.524696 0.016 48 O 0.515893 0.398215 0.832983 -0.014 49 O 0.265494 0.648116 0.332987 -0.016 50 O 0.015762 0.89816 0.832987 0.014 51 O 0.765754 0.148182 0.332876 0.016 52 O 0.577672 0.38592 0.142242 -0.014 53 O 0.327782 0.635725 0.642307 -0.016 54 O 0.077925 0.885742 0.142309 0.014 55 O 0.8278 0.135614 0.642235 0.016 | 0.2445546 | [-0.0, 0.0, -1.0] | [[0.0017824867015080181, -0.0017824955376562063, 0.0, 0.10530000085125629, -0.0296000004901448, 0.15465500138653943], [0.15465500138653943, -0.1546549961482876, 0.0, -0.029599999507198663, -0.10529999914874374, -0.0017824955376561993], [-0.031200000518039228, -0.03119999948196087, -0.20632999999999996, 0.0, 0.0, 0.0]]
mp-752965 | Li2V3O6 | 22 | 3.820496 | 228.3622 | Full Formula (Li4 V6 O12) Reduced Formula: Li2V3O6 abc : 6.005755 6.588223 6.798512 angles: 83.380071 115.880820 76.761955 pbc : True True True Sites (22) # SP a b c magmom --- ---- -------- -------- -------- -------- 0 Li 0.986639 0.012703 0.980973 0 1 Li 0.486512 0.012759 0.980888 -0 2 Li 0.512859 0.654334 0.351976 0 3 Li 0.012981 0.654264 0.352069 -0 4 V 0.750305 0.333145 0.166797 -0.981 5 V 0.75349 0.014634 0.515564 -1.83 6 V 0.746454 0.652033 0.817799 -1.83 7 V 0.250276 0.333162 0.166796 0.981 8 V 0.253583 0.014608 0.515484 1.83 9 V 0.246396 0.652084 0.817876 1.83 10 O 0.875747 0.025308 0.265784 0.025 11 O 0.37576 0.025262 0.265722 -0.025 12 O 0.624446 0.641104 0.067559 0.025 13 O 0.124424 0.641206 0.067636 -0.025 14 O 0.893817 0.333487 0.952346 0.003 15 O 0.393727 0.333554 0.952335 -0.003 16 O 0.606452 0.333072 0.381143 0.003 17 O 0.106527 0.333005 0.381147 -0.004 18 O 0.868107 0.69054 0.583084 0.01 19 O 0.368101 0.690468 0.583105 -0.01 20 O 0.631705 0.976262 0.7503 0.01 21 O 0.131691 0.976339 0.750288 -0.01 | 0 | [1.0, 0.0, 0.0] | [[0.0, 0.0, 0.0, 0.0, 0.0, 0.0], [0.0, 0.0, 0.0, 0.0, 0.0, 0.0], [0.0, 0.0, 0.0, 0.0, 0.0, 0.0]]
mp-753195 | Li2WS4 | 7 | 2.792294 | 193.857 | Full Formula (Li2 W1 S4) Reduced Formula: Li2WS4 abc : 6.778646 6.778646 6.778646 angles: 126.682287 126.682287 78.769617 pbc : True True True Sites (7) # SP a b c magmom --- ---- -------- -------- -------- -------- 0 Li 0.5 0 0.5 0 1 Li 0 0.5 0.5 0 2 W 0 0 0 -0 3 S 0.668607 0.093513 0 0 4 S 0.331393 0.331393 0.424907 0 5 S 0.093513 0.668607 0 0 6 S 0.906487 0.906487 0.575093 0 | 0.09025 | [0.0, 0.0, 1.0] | [[0.0, 0.0, 0.0, 0.030774999999999983, 0.0, 0.0], [0.0, 0.0, 0.0, 0.0, 0.030774999999999983, 0.0], [0.0, 0.0, 0.0, 0.0, 0.0, 0.09024999999999996]]
mp-753197 | HfTiO4 | 24 | 6.989656 | 275.9192 | Full Formula (Hf4 Ti4 O16) Reduced Formula: HfTiO4 abc : 4.770777 5.684786 10.175106 angles: 90.145987 90.940911 90.056340 pbc : True True True Sites (24) # SP a b c magmom --- ---- -------- -------- -------- -------- 0 Hf 0.001736 0.32768 0.120885 -0 1 Hf 0.499147 0.820939 0.121836 -0 2 Hf 0.501358 0.181906 0.379382 -0 3 Hf 0.498712 0.817552 0.628381 -0 4 Ti 0.999814 0.681004 0.871995 -0 5 Ti 0.002226 0.327114 0.628073 -0 6 Ti 0.996549 0.67247 0.377914 -0 7 Ti 0.502027 0.187096 0.871293 -0 8 O 0.245503 0.386767 0.954433 0 9 O 0.21693 0.389592 0.470083 -0 10 O 0.224841 0.608705 0.21854 0 11 O 0.207259 0.609753 0.714191 0 12 O 0.258226 0.884117 0.952374 0 13 O 0.272702 0.121751 0.709464 0 14 O 0.280998 0.106664 0.208491 0 15 O 0.266492 0.881593 0.456606 0 16 O 0.731589 0.882919 0.796915 0 17 O 0.742714 0.885521 0.294655 0 18 O 0.736545 0.114623 0.549361 0 19 O 0.71034 0.113842 0.032927 0 20 O 0.787993 0.613915 0.031039 0 21 O 0.778109 0.607278 0.535413 -0 22 O 0.77381 0.396898 0.288289 0 23 O 0.764379 0.380305 0.787459 0 | 1.603991 | [-1.0, -2.0, 0.0] | [[-0.016291936073616262, -0.16146641984938037, 0.20889085566674226, 0.08816880868039134, -0.010359631118500008, 1.4045035755161255], [0.6229896045710782, 1.2382130580982307, 0.7342228671696736, 0.01875063877389986, -0.028820515505868352, -0.11727009397981909], [-0.04055323573686741, -0.025013509999278826, -0.12331640734995429, 0.7352298369178449, 0.13459495023407403, -0.0741463658541017]]
mp-753343 | LiVSiO4 | 28 | 2.735745 | 364.1037 | Full Formula (Li4 V4 Si4 O16) Reduced Formula: LiVSiO4 abc : 4.855271 5.167524 16.485338 angles: 86.265663 89.993056 61.970167 pbc : True True True Sites (28) # SP a b c magmom --- ---- -------- -------- -------- -------- 0 Li 0.874986 0.249995 0.624957 0 1 Li 0.625023 0.749973 0.874996 -0.002 2 Li 0.37509 0.249944 0.125096 -0 3 Li 0.125069 0.749978 0.375002 0.002 4 V 0.250022 0.500061 0.75001 -1.888 5 V 0.000117 0.999909 0.999966 -1.888 6 V 0.749992 0.499999 0.249941 1.888 7 V 0.499957 0.999985 0.500067 1.888 8 Si 0.562437 0.874994 0.687481 -0.007 9 Si 0.312465 0.375043 0.937491 -0.013 10 Si 0.062474 0.875052 0.187626 0.007 11 Si 0.812575 0.374931 0.437391 0.013 12 O 0.651388 0.282172 0.514118 -0.003 13 O 0.401517 0.782103 0.764249 0 14 O 0.151472 0.282238 0.014257 0.003 15 O 0.901245 0.782418 0.264359 -0 16 O 0.338019 0.95594 0.604852 -0.001 17 O 0.088064 0.456095 0.854845 0.002 18 O 0.838328 0.956323 0.104926 0.001 19 O 0.588167 0.455954 0.354775 -0.002 20 O 0.908249 0.598523 0.672218 0.003 21 O 0.658198 0.098299 0.922328 0.002 22 O 0.408093 0.598176 0.172454 -0.003 23 O 0.158456 0.098359 0.422301 -0.002 24 O 0.601898 0.163524 0.708513 0.003 25 O 0.352101 0.663479 0.958522 0.002 26 O 0.102515 0.163127 0.208816 -0.003 27 O 0.852082 0.663406 0.45844 -0.002 | 0.4344126 | [0.0, -0.0, -1.0] | [[0.0, 0.0, 0.0, -0.32379500000000005, -0.112115, 0.0], [0.0, 0.0, 0.0, 0.112115, -0.32379500000000005, 0.0], [-0.10867000000000002, 0.10867000000000002, 0.0, 0.0, 0.0, -0.40632]]
mp-753382 | LiMnPO4 | 14 | 2.897848 | 179.7584 | Full Formula (Li2 Mn2 P2 O8) Reduced Formula: LiMnPO4 abc : 4.373131 9.399488 4.373131 angles: 90.000006 90.000000 90.000006 pbc : True True True Sites (14) # SP a b c magmom --- ---- -------- -------- -------- -------- 0 Li 0.5 0 0.5 -0 1 Li 0 0.5 0 -0 2 Mn 0 0.75 0.5 -4.613 3 Mn 0.5 0.25 0 4.613 4 P 0 0 0 -0 5 P 0.5 0.5 0.5 -0 6 O 0.219906 0.095898 0.190492 0.018 7 O 0.719906 0.595898 0.690492 -0.018 8 O 0.309509 0.404102 0.719906 0.018 9 O 0.809509 0.904102 0.219906 -0.018 10 O 0.780093 0.095898 0.809509 0.018 11 O 0.280093 0.595898 0.309509 -0.018 12 O 0.690492 0.404102 0.280093 0.018 13 O 0.190492 0.904102 0.780093 -0.018 | 0.4014491 | [0.0, -0.0, -1.0] | [[0.0, 0.0, 0.0, -0.31043000000000004, 0.12333500000000001, 0.0], [0.0, 0.0, 0.0, -0.12333500000000001, -0.31043000000000004, 0.0], [0.19886, -0.19886, 0.0, 0.0, 0.0, -0.28648000000000007]]
mp-753460 | BaCa2I6 | 18 | 3.893309 | 835.0315 | Full Formula (Ba2 Ca4 I12) Reduced Formula: BaCa2I6 abc : 8.588537 8.198895 14.296667 angles: 56.042935 90.000000 90.000000 pbc : True True True Sites (18) # SP a b c magmom --- ---- -------- -------- -------- -------- 0 Ba 0.329818 0.058438 0.477319 -0 1 Ba 0.670182 0.058438 0.977319 -0 2 Ca 0.735661 0.266167 0.250305 0 3 Ca 0.775328 0.767885 0.749087 0 4 Ca 0.264339 0.266167 0.750305 0 5 Ca 0.224672 0.767885 0.249087 0 6 I 0.586348 0.137585 0.701006 -0 7 I 0.288997 0.899941 0.000934 0 8 I 0.53074 0.509546 0.314213 -0 9 I 0.79262 0.632607 0.003801 0 10 I 0.032373 0.390043 0.322933 0 11 I 0.096647 0.990416 0.695565 -0 12 I 0.413652 0.137585 0.201006 -0 13 I 0.711003 0.899941 0.500934 0 14 I 0.46926 0.509546 0.814213 -0 15 I 0.20738 0.632607 0.503801 0 16 I 0.967627 0.390043 0.822933 0 17 I 0.903353 0.990416 0.195565 0 | 0.933953 | [-2.0, 0.0, 1.0] | [[-0.58208, 0.17599, -0.5654300000000001, 0.0, -0.06233, 0.0], [0.0, 0.0, 0.0, -0.02033, 0.0, -0.10743], [-0.25423, 0.14789, -0.3018, 0.0, -0.09172, 0.0]]
mp-753476 | LiMn2(PO4)2 | 26 | 2.969115 | 343.1236 | Full Formula (Li2 Mn4 P4 O16) Reduced Formula: LiMn2(PO4)2 abc : 6.126210 7.490758 7.742082 angles: 80.277961 82.201301 96.983113 pbc : True True True Sites (26) # SP a b c magmom --- ---- -------- -------- -------- -------- 0 Li 0.183308 0.981922 0.502088 -0 1 Li 0.683284 0.981909 0.002129 0 2 Mn 0.854986 0.630813 0.884079 -4.625 3 Mn 0.625015 0.400941 0.601959 -3.975 4 Mn 0.354974 0.630616 0.384167 4.625 5 Mn 0.125078 0.401116 0.101976 3.975 6 P 0.912305 0.730508 0.266673 0.003 7 P 0.412345 0.730502 0.766677 -0.003 8 P 0.092798 0.265484 0.735485 -0.001 9 P 0.59283 0.265508 0.235445 0.001 10 O 0.082526 0.581084 0.261231 -0.036 11 O 0.5825 0.581077 0.761255 0.036 12 O 0.300015 0.384742 0.603014 0.036 13 O 0.800024 0.384767 0.103005 -0.036 14 O 0.35105 0.789011 0.581496 0.018 15 O 0.851042 0.789019 0.081479 -0.018 16 O 0.029354 0.88014 0.342412 -0.019 17 O 0.52938 0.880152 0.842411 0.019 18 O 0.038875 0.079943 0.68886 -0.023 19 O 0.538885 0.07995 0.188878 0.023 20 O 0.6464 0.243413 0.429803 0.025 21 O 0.146403 0.243423 0.929802 -0.025 22 O 0.694619 0.626235 0.39026 -0.02 23 O 0.19461 0.626282 0.890226 0.02 24 O 0.898174 0.384687 0.7168 0.007 25 O 0.398162 0.384699 0.216816 -0.007 | 1.113678 | [-1.0, -1.0, 1.0] | [[0.41615814966311504, 0.07196555652337094, 0.5223840250443019, 0.34258041012651336, 0.09334538009740018, 0.2313245627175921], [-0.014822525227303046, -0.2670465121798531, -0.5471594572567888, -0.27468185463795597, -0.32009506858867154, -0.14364502391216702], [-0.34929975338881875, -0.308892800298725, 0.30039992903180956, 0.07132433130403158, 0.6053848106925783, 0.17068815068617418]]
mp-753509 | Li3MnOF4 | 18 | 2.811569 | 198.1543 | Full Formula (Li6 Mn2 O2 F8) Reduced Formula: Li3MnOF4 abc : 3.738777 5.461029 10.333820 angles: 91.468554 89.998975 69.968976 pbc : True True True Sites (18) # SP a b c magmom --- ---- -------- -------- -------- -------- 0 Li 0.169187 0.661971 0.362917 -0 1 Li 0.669131 0.662126 0.863069 0 2 Li 0.64858 0.70365 0.161949 0.003 3 Li 0.148738 0.703352 0.662025 -0.003 4 Li 0.865587 0.268373 0.311942 -0.001 5 Li 0.365583 0.268344 0.81197 0.001 6 Mn 0.489364 0.021388 0.514502 -3.91 7 Mn 0.988948 0.022078 0.014345 3.91 8 O 0.02409 0.951707 0.496766 0.073 9 O 0.523791 0.952205 0.996782 -0.073 10 F 0.094917 0.81067 0.176243 0.003 11 F 0.595016 0.810514 0.676409 -0.003 12 F 0.828014 0.342861 0.133937 0.043 13 F 0.328224 0.342518 0.633929 -0.043 14 F 0.672315 0.655817 0.358592 -0.009 15 F 0.172382 0.655748 0.85875 0.009 16 F 0.375187 0.249376 0.360937 -0.004 17 F 0.875051 0.249649 0.860939 0.004 | 1.224612 | [-1.0, 4.0, 0.0] | [[-0.521586199056993, 0.35341746755986936, -0.09776303391970259, 0.0, 0.03885866393005005, 0.0], [0.0, 0.0, 0.0, 0.2948168785151946, 0.0, -0.08207000147774458], [0.09698050925864157, -0.2399468252000195, 1.1560769225102216, 0.0, -0.19036473096462347, 0.0]]
mp-753719 | SrLiNb2O6F | 11 | 4.186024 | 156.8373 | Full Formula (Sr1 Li1 Nb2 O6 F1) Reduced Formula: SrLiNb2O6F abc : 10.799974 10.799974 10.799974 angles: 159.332265 159.332265 29.391589 pbc : True True True Sites (11) # SP a b c magmom --- ---- -------- -------- --- -------- 0 Sr 0 0 0 0 1 Li 0.75 0.25 0.5 -0 2 Nb 0.617827 0.617827 0 -0 3 Nb 0.382173 0.382173 0 -0 4 O 0.704138 0.704138 0 0 5 O 0.592945 0.092945 0.5 0 6 O 0.907055 0.407055 0.5 0 7 O 0.295862 0.295862 0 0 8 O 0.091824 0.591824 0.5 0 9 O 0.408176 0.908176 0.5 0 10 F 0.5 0.5 0 -0 | 0.05566 | [0.0, 1.0, 0.0] | [[0.0, 0.0, 0.0, 0.0, -0.055659999999999994, 0.0], [0.0, 0.0, 0.0, 0.055659999999999994, 0.0, 0.0], [0.005235000000000003, -0.005235000000000003, 0.0, 0.0, 0.0, 0.0]]
mp-753775 | BaCaI4 | 6 | 4.262272 | 266.8782 | Full Formula (Ba1 Ca1 I4) Reduced Formula: BaCaI4 abc : 5.699787 5.719224 8.186859 angles: 90.000000 90.000000 90.000000 pbc : True True True Sites (6) # SP a b c magmom --- ---- --- -------- -------- -------- 0 Ba 0 0.490241 0.5 -0 1 Ca 0.5 0.002659 0 -0 2 I 0.5 0.498745 0.766189 -0 3 I 0 0.99419 0.762524 -0 4 I 0.5 0.498745 0.233811 -0 5 I 0 0.99419 0.237476 -0 | 0.1434949 | [1.0, 0.0, 0.0] | [[0.13838, 0.0372, 0.0076100000000000004, 0.0, 0.0, 0.0], [0.0, 0.0, 0.0, 0.0, 0.0, 0.07221000000000001], [0.0, 0.0, 0.0, 0.0, 0.05, 0.0]]
mp-753845 | LiCuO2 | 16 | 3.714548 | 183.2596 | Full Formula (Li4 Cu4 O8) Reduced Formula: LiCuO2 abc : 5.363564 5.449728 6.796415 angles: 99.008716 101.072835 105.512968 pbc : True True True Sites (16) # SP a b c magmom --- ---- -------- -------- -------- -------- 0 Li 0.473998 0.212642 0.556784 -0 1 Li 0.573774 0.65219 0.851395 0 2 Li 0.421285 0.89603 0.148464 -0 3 Li 0.417981 0.384797 0.12946 -0 4 Cu 0.035627 0.441948 0.744093 0 5 Cu 0.039035 0.942809 0.740547 -0 6 Cu 0.944051 0.052321 0.258947 -0 7 Cu 0.950662 0.554701 0.26188 0 8 O 0.265979 0.774477 0.85856 0 9 O 0.290862 0.276831 0.816404 -0 10 O 0.195198 0.377199 0.329724 -0 11 O 0.194505 0.887628 0.333093 0 12 O 0.790198 0.610982 0.665213 0 13 O 0.808637 0.111 0.632241 -0 14 O 0.70337 0.716664 0.15648 0 15 O 0.700939 0.22833 0.192814 0 | 1.390842 | [-1.0, 1.0, 2.0] | [[0.46019245474279513, 0.11504320963922546, 0.11678321048517332, 0.0590575428696977, 0.42569582731283173, -0.3290885939921568], [-0.5706712038143318, -0.3410978804232796, -0.003875297657288168, 0.3258235530271869, 0.044679250871866937, -0.003970733845016857], [-0.17326973280101238, -0.5214560336493618, -0.4078334099351162, -0.5181367189153534, -0.9012594277709775, 0.19978844007570443]]
mp-754075 | LiHfPCO7 | 22 | 3.4958 | 323.3973 | Full Formula (Li2 Hf2 P2 C2 O14) Reduced Formula: LiHfPCO7 abc : 6.599138 5.548790 8.843464 angles: 87.061231 90.000000 90.000000 pbc : True True True Sites (22) # SP a b c magmom --- ---- -------- -------- -------- -------- 0 Li 0.452644 0.747132 0.836536 -0 1 Li 0.952644 0.252868 0.163464 -0 2 Hf 0.247469 0.203066 0.661553 -0 3 Hf 0.747469 0.796934 0.338447 -0 4 P 0.751295 0.274656 0.558219 -0 5 P 0.251295 0.725344 0.441781 0 6 C 0.262255 0.267869 0.947534 -0 7 C 0.762255 0.732131 0.052466 -0 8 O 0.721448 0.696139 0.919394 -0 9 O 0.269347 0.051125 0.887471 0 10 O 0.291077 0.444056 0.839269 0 11 O 0.938033 0.21188 0.657034 -0 12 O 0.559722 0.1907 0.643866 -0 13 O 0.266079 0.855994 0.593239 0 14 O 0.742783 0.548735 0.517208 0 15 O 0.242783 0.451265 0.482792 0 16 O 0.766079 0.144006 0.406761 0 17 O 0.059722 0.8093 0.356134 -0 18 O 0.438033 0.78812 0.342966 -0 19 O 0.791077 0.555944 0.160731 0 20 O 0.769347 0.948875 0.112529 0 21 O 0.221448 0.303861 0.080606 -0 | 0.2543359 | [-1.0, 0.0, -0.0] | [[0.0, 0.0, 0.0, 0.07441, 0.0, 0.2432], [0.15675, 0.0136, 0.02076, 0.0, -0.00422, 0.0], [0.0, 0.0, 0.0, -0.09409, 0.0, 0.026940000000000002]]
mp-754323 | TmBiO3 | 10 | 9.100935 | 155.4225 | Full Formula (Tm2 Bi2 O6) Reduced Formula: TmBiO3 abc : 6.105165 6.105165 6.105165 angles: 58.509686 58.509686 58.509693 pbc : True True True Sites (10) # SP a b c magmom --- ---- -------- -------- -------- -------- 0 Tm 0.777988 0.777988 0.777988 -0 1 Tm 0.277988 0.277988 0.277988 -0 2 Bi 0.992126 0.992126 0.992126 -0 3 Bi 0.492126 0.492126 0.492126 -0 4 O 0.584946 0.924821 0.141709 0 5 O 0.641709 0.424821 0.084946 0 6 O 0.084946 0.641709 0.424821 0 7 O 0.141709 0.584946 0.924821 0 8 O 0.924821 0.141709 0.584946 0 9 O 0.424821 0.084946 0.641709 0 | 5.428584 | [0.0, 0.0, -1.0] | [[0.0, 0.0, 0.0, 0.0, -2.787329879696575, 3.293957430584115], [3.2939574305841157, -3.2939577082632403, 0.0, -2.7873301146671965, 0.0, 0.0], [-3.0107198730988736, -3.010720126901168, -1.5495200000000007, 0.0, 0.0, 0.0]]
mp-754568 | Na5LiMn2P2(CO7)2 | 26 | 2.811212 | 319.9894 | Full Formula (Na5 Li1 Mn2 P2 C2 O14) Reduced Formula: Na5LiMn2P2(CO7)2 abc : 8.988306 6.855514 5.194728 angles: 89.995171 88.518793 90.007427 pbc : True True True Sites (26) # SP a b c magmom --- ---- -------- -------- -------- -------- 0 Na 0.253739 0.003978 0.253372 -0 1 Na 0.253737 0.495986 0.253396 -0 2 Na 0.741457 0.50245 0.740725 -0 3 Na 0.741449 0.997554 0.740779 -0 4 Na 0.913264 0.749999 0.233756 0.001 5 Li 0.107167 0.249989 0.765962 0.001 6 Mn 0.356554 0.749735 0.776751 4.655 7 Mn 0.633034 0.250316 0.219065 4.644 8 P 0.406386 0.249961 0.711276 0.012 9 P 0.585502 0.750061 0.282575 0.013 10 C 0.059157 0.749962 0.728744 0.002 11 C 0.951267 0.250012 0.281198 0.003 12 O 0.082244 0.249972 0.381558 0.003 13 O 0.116368 0.749924 0.956393 0.017 14 O 0.148838 0.749949 0.527011 0.015 15 O 0.311507 0.069745 0.796128 0.018 16 O 0.311543 0.43017 0.796075 0.018 17 O 0.426041 0.250061 0.411606 0.022 18 O 0.42787 0.74993 0.167933 0.021 19 O 0.564126 0.250078 0.827915 0.019 20 O 0.567482 0.749949 0.583361 0.019 21 O 0.67759 0.56742 0.196919 0.02 22 O 0.677603 0.932729 0.196875 0.02 23 O 0.833971 0.250052 0.436261 0.012 24 O 0.935714 0.250023 0.032957 0.008 25 O 0.91639 0.749994 0.701412 0.003 | 0.1877916 | [-2.0, 0.0, 1.0] | [[0.15869, 0.01175, -0.007609999999999999, 0.0, -0.031400000000000004, 0.0], [0.0, 0.0, 0.0, -0.04593, 0.0, 0.14412999999999998], [-0.09985000000000001, 0.03327, -0.0236, 0.0, -0.04297, 0.0]]
mp-754604 | BaBePO4F | 16 | 4.187343 | 206.457 | Full Formula (Ba2 Be2 P2 O8 F2) Reduced Formula: BaBePO4F abc : 4.933349 4.933349 9.149371 angles: 74.653418 74.653418 90.115925 pbc : True True True Sites (16) # SP a b c magmom --- ---- -------- -------- -------- -------- 0 Ba 0.000495 0.750461 0.999396 -0 1 Ba 0.750461 0.000495 0.499396 -0 2 Be 0.16739 0.400975 0.663538 -0 3 Be 0.400975 0.16739 0.163538 -0 4 P 0.582809 0.312239 0.834493 0 5 P 0.312239 0.582809 0.334493 0 6 O 0.840141 0.485995 0.703018 -0 7 O 0.602324 0.354068 0.994984 -0 8 O 0.999169 0.583018 0.341022 0 9 O 0.30691 0.436118 0.801321 -0 10 O 0.354068 0.602324 0.494984 -0 11 O 0.583018 0.999169 0.841022 0 12 O 0.436118 0.30691 0.301321 -0 13 O 0.485995 0.840141 0.203018 -0 14 F 0.173642 0.086953 0.651798 -0 15 F 0.086953 0.173642 0.151798 -0 | 0.7945676 | [-4.0, 1.0, 4.0] | [[-0.42532770899522576, -0.19435774964086291, -0.25700276156364577, 0.029963557573557363, 0.0498046869467645, -0.14816748300561935], [-0.2063439835355962, -0.46412075171987743, -0.2779199537462216, 0.05442932223244435, 0.029982283134989157, -0.14049772501501775], [0.1168146112973225, 0.10320189194910939, 0.025296476779702926, -0.16860507038322614, -0.15597750308619263, -0.08784130170954654]]
mp-754628 | WN2 | 12 | 4.88989 | 287.77 | Full Formula (W4 N8) Reduced Formula: WN2 abc : 5.889180 6.007305 8.134127 angles: 90.000000 90.000000 90.000000 pbc : True True True Sites (12) # SP a b c magmom --- ---- -------- -------- -------- -------- 0 W 0.051451 0.374146 0.124253 0 1 W 0.448549 0.874146 0.624253 0 2 W 0.551451 0.374146 0.375747 0 3 W 0.948549 0.874146 0.875747 0 4 N 0.010231 0.096046 0.02812 0 5 N 0.152114 0.904808 0.702258 -0 6 N 0.347886 0.404808 0.202258 -0 7 N 0.489769 0.596046 0.52812 0 8 N 0.652114 0.904808 0.797742 -0 9 N 0.510231 0.096046 0.47188 0 10 N 0.989769 0.596046 0.97188 0 11 N 0.847886 0.404808 0.297742 -0 | 0.147222 | [1.0, 0.0, 0.0] | [[0.12552000000000008, -0.07674000000000003, -0.005480000000000013, 0.0, 0.0, 0.0], [0.0, 0.0, 0.0, 0.0, 0.0, -0.13393000000000002], [0.0, 0.0, 0.0, 0.0, -0.01050000000000001, 0.0]]
mp-754838 | Li2Cr(CO3)2 | 22 | 2.475719 | 249.3719 | Full Formula (Li4 Cr2 C4 O12) Reduced Formula: Li2Cr(CO3)2 abc : 8.750625 6.103737 5.504102 angles: 63.234353 71.813721 81.966272 pbc : True True True Sites (22) # SP a b c magmom --- ---- -------- -------- -------- -------- 0 Li 0.64766 0.904613 0.558162 0 1 Li 0.147706 0.593161 0.712086 0 2 Li 0.852486 0.40411 0.454792 0 3 Li 0.352263 0.093385 0.109946 0 4 Cr 0.500364 0.499378 0.258811 3.788 5 Cr 0.999787 0.998098 0.009235 3.788 6 C 0.698685 0.945195 0.97128 0.01 7 C 0.198309 0.553107 0.166917 0.01 8 C 0.802019 0.444701 0.919155 0.01 9 C 0.301548 0.05329 0.615058 0.01 10 O 0.78437 0.030444 0.712048 0.009 11 O 0.756978 0.927623 0.1699 -0.02 12 O 0.550242 0.872109 0.039696 -0.008 13 O 0.049493 0.62569 0.165071 -0.007 14 O 0.257695 0.570134 0.347305 -0.02 15 O 0.283031 0.46902 0.991275 0.009 16 O 0.717447 0.530172 0.743123 0.009 17 O 0.742718 0.427359 0.175707 -0.02 18 O 0.950468 0.370878 0.842644 -0.007 19 O 0.450122 0.127155 0.464561 -0.007 20 O 0.242401 0.070277 0.854448 -0.02 21 O 0.216944 0.96799 0.524234 0.009 | 0.5388156 | [-3.0, 0.0, -1.0] | [[0.4669600585488852, 0.015447610384648251, 0.2161214198110118, 0.0, 0.054852436792322046, 0.0], [0.0, 0.0, 0.0, -0.03714012804711211, 0.0, -0.1166054364527759], [0.09317724707507, 0.004920235669630107, 0.12438184216564059, 0.0, 0.09581810467575597, 0.0]]
mp-755190 | TaVO4 | 12 | 7.098339 | 138.4357 | Full Formula (Ta2 V2 O8) Reduced Formula: TaVO4 abc : 5.653131 5.653145 5.653150 angles: 72.713634 107.285987 66.064081 pbc : True True True Sites (12) # SP a b c magmom --- ---- -------- -------- -------- -------- 0 Ta 0.759652 0.740349 0.500001 0.03 1 Ta 0.509639 0.49036 0 0.03 2 V 0.248836 0.251164 0.5 1.897 3 V 0.998842 0.001158 0 1.897 4 O 0.540048 0.260394 0.800441 -0.018 5 O 0.058058 0.743852 0.80191 -0.003 6 O 0.989608 0.310828 0.699564 -0.018 7 O 0.506153 0.795759 0.698088 -0.003 8 O 0.989609 0.709955 0.300437 -0.018 9 O 0.506153 0.191935 0.301911 -0.003 10 O 0.939165 0.260395 0.19956 -0.018 11 O 0.454236 0.743853 0.198089 -0.003 | 0.20018 | [0.0, 0.0, -1.0] | [[0.10515000000000002, -0.049749999999999975, -0.049749999999999975, 0.0, 0.0, 0.0], [0.0, 0.0, 0.0, 0.0, 0.0, 0.20018], [0.0, 0.0, 0.0, 0.0, 0.20018, 0.0]]
mp-755244 | LiVF4 | 12 | 3.226295 | 137.8092 | Full Formula (Li2 V2 F8) Reduced Formula: LiVF4 abc : 5.642528 5.642528 5.642528 angles: 107.558137 107.558137 113.369124 pbc : True True True Sites (12) # SP a b c magmom --- ---- -------- -------- -------- -------- 0 Li 0.48864 0.48864 0 -0.001 1 Li 0.73864 0.23864 0.5 -0.001 2 V 0.01222 0.01222 0 0.005 3 V 0.26222 0.76222 0.5 0.007 4 F 0.010984 0.71181 0.700826 0.007 5 F 0.010984 0.310158 0.299174 0.007 6 F 0.488586 0.789917 0.301331 -0.01 7 F 0.437256 0.238586 0.198669 -0.01 8 F 0.96181 0.760984 0.200826 0.006 9 F 0.560158 0.760984 0.799174 0.007 10 F 0.039917 0.238586 0.801331 -0.01 11 F 0.488586 0.187256 0.698669 -0.01 | 0.1207154 | [-1.0, 0.0, 0.0] | [[-0.010089999999999998, 0.08505999999999998, 0.08505999999999998, 0.0, 0.0, 0.0], [0.0, 0.0, 0.0, 0.0, 0.0, 0.0011599999999999974], [0.0, 0.0, 0.0, 0.0, 0.0011599999999999974, 0.0]]
mp-755246 | Ni(IO3)2 | 36 | 4.965239 | 546.4616 | Full Formula (Ni4 I8 O24) Reduced Formula: Ni(IO3)2 abc : 5.321034 9.359087 10.973147 angles: 89.875437 89.989196 89.990890 pbc : True True True Sites (36) # SP a b c magmom --- ---- -------- -------- -------- -------- 0 Ni 0.414331 0.746873 0.383442 -1.798 1 Ni 0.914453 0.253074 0.616668 -1.798 2 Ni 0.414405 0.746719 0.883231 1.798 3 Ni 0.914192 0.25317 0.116696 1.798 4 I 0.488403 0.933774 0.631621 -0.009 5 I 0.488384 0.933773 0.131629 0.009 6 I 0.988402 0.066303 0.368446 -0.009 7 I 0.988367 0.066232 0.868449 0.009 8 I 0.016273 0.599854 0.635439 -0.004 9 I 0.016033 0.59996 0.135372 0.004 10 I 0.516324 0.400199 0.364667 -0.004 11 I 0.516117 0.400081 0.864693 0.004 12 O 0.202509 0.919471 0.825178 0.016 13 O 0.202472 0.919484 0.325203 -0.016 14 O 0.702488 0.0805 0.17484 0.016 15 O 0.702479 0.080497 0.674816 -0.016 16 O 0.20216 0.599763 0.777621 0.01 17 O 0.202042 0.599901 0.277545 -0.01 18 O 0.702021 0.400121 0.222388 0.01 19 O 0.70196 0.400049 0.722461 -0.01 20 O 0.632856 0.799794 0.733458 0.018 21 O 0.632783 0.799806 0.233462 -0.018 22 O 0.132822 0.200205 0.266539 0.018 23 O 0.13279 0.200185 0.766555 -0.018 24 O 0.131135 0.430696 0.571764 -0.016 25 O 0.130985 0.430707 0.071698 0.016 26 O 0.631232 0.569443 0.428048 -0.016 27 O 0.631641 0.569341 0.927977 0.016 28 O 0.203981 0.727676 0.544803 -0.016 29 O 0.202956 0.728064 0.0446 0.016 30 O 0.70432 0.272512 0.45526 -0.016 31 O 0.702858 0.271844 0.955421 0.016 32 O 0.146099 0.122049 0.510533 -0.02 33 O 0.14588 0.122085 0.010513 0.02 34 O 0.645942 0.87792 0.489497 -0.02 35 O 0.645902 0.877873 0.989467 0.02 | 1.324308 | [0.0, -5.0, -1.0] | [[0.0, 0.0, 0.0, 0.02658232234332254, 0.0, -0.9207895847427178], [-0.6489620059743332, -1.0116600000003568, -0.5528179940257615, 0.0, 0.05979641746468574, 0.0], [0.0, 0.0, 0.0, -0.8149304152573822, 0.0, 0.022232322343321714]]
mp-755289 | Li3Y3ZrO8 | 15 | 4.122917 | 204.1017 | Full Formula (Li3 Y3 Zr1 O8) Reduced Formula: Li3Y3ZrO8 abc : 6.187967 6.187967 6.127223 angles: 90.000000 90.000000 119.548887 pbc : True True True Sites (15) # SP a b c magmom --- ---- -------- -------- -------- -------- 0 Li 0.5 0 0.256747 -0 1 Li 0 0 0.5 -0 2 Li 0 0.5 0.743253 -0 3 Y 0 0.5 0.247029 0 4 Y 0.5 0.5 0.5 0 5 Y 0.5 0 0.752971 0 6 Zr 0 0 0 -0 7 O 0.193847 0.256228 0.257275 0 8 O 0.806153 0.743772 0.257275 0 9 O 0.204503 0.795497 0 -0 10 O 0.795497 0.204503 0 -0 11 O 0.714115 0.285885 0.5 0 12 O 0.285885 0.714115 0.5 0 13 O 0.256228 0.193847 0.742725 0 14 O 0.743772 0.806153 0.742725 0 | 0.56333 | [0.0, 0.0, 1.0] | [[0.0, 0.0, 0.0, -0.26355, 0.0, 0.0], [0.0, 0.0, 0.0, 0.0, 0.50407, 0.0], [0.0, 0.0, 0.0, 0.0, 0.0, -0.56333]]
mp-755425 | V2P4H3O16 | 25 | 2.832965 | 284.1604 | Full Formula (V2 P4 H3 O16) Reduced Formula: V2P4H3O16 abc : 4.963235 7.326294 8.002438 angles: 90.815154 91.715577 102.258563 pbc : True True True Sites (25) # SP a b c magmom --- ---- -------- -------- -------- -------- 0 V 0.000562 0.497272 0.00398 0.019 1 V 0.499197 0.001799 0.49919 1.019 2 P 0.097901 0.246996 0.668954 0.002 3 P 0.39862 0.236522 0.1511 0.002 4 P 0.598384 0.753496 0.844907 0.002 5 P 0.901156 0.755275 0.33091 0.002 6 H 0.42039 0.431569 0.568116 -0 7 H 0.578458 0.569543 0.431859 -0 8 H 0.936654 0.969512 0.982276 0 9 O 0.165849 0.847902 0.429336 -0.027 10 O 0.02064 0.306783 0.842358 -0.004 11 O 0.219125 0.393176 0.153494 -0.004 12 O 0.224912 0.433201 0.574392 -0 13 O 0.322126 0.658101 0.921312 -0.002 14 O 0.549074 0.810445 0.664341 -0 15 O 0.258351 0.073505 0.044892 -0.004 16 O 0.309167 0.123236 0.673235 -0.003 17 O 0.689929 0.879065 0.326061 -0.003 18 O 0.731693 0.927574 0.954503 -0 19 O 0.451836 0.193248 0.336421 -0.002 20 O 0.682289 0.346914 0.082686 -0.003 21 O 0.7741 0.56884 0.4251 -0 22 O 0.786457 0.608372 0.842563 -0.002 23 O 0.978332 0.695804 0.157479 -0.004 24 O 0.83368 0.153752 0.570636 -0.026 | 1.148726 | [-2.0, 7.0, -1.0] | [[-0.08991679252811095, -0.07090305592683703, 0.0, -0.07597918267254276, 0.011702058610268884, -0.31338899368810885], [-0.7736736905812417, -0.4935497557552533, -0.12327131273695109, 0.060312506309635236, 0.08970732736584017, -0.6149897414917969], [0.009261191705546479, -0.013817209280987893, -0.012773907527506869, -0.005361364990321582, -0.004497904296304395, -0.039492395323621074]]
mp-755468 | LiMnP2(HO4)2 | 56 | 2.832172 | 595.3131 | Full Formula (Li4 Mn4 P8 H8 O32) Reduced Formula: LiMnP2(HO4)2 abc : 7.005237 10.562051 8.045895 angles: 89.997052 90.001016 89.996916 pbc : True True True Sites (56) # SP a b c magmom --- ---- -------- -------- -------- -------- 0 Li 6e-05 0.333715 0.499995 -0.001 1 Li 1.5e-05 0.833679 0.499975 0.001 2 Li 0.499985 0.4162 3.1e-05 0.001 3 Li 0.499952 0.916167 6.7e-05 -0.001 4 Mn 0.999862 0.992094 0.999969 -3.892 5 Mn 0.500044 0.257859 0.500069 -3.892 6 Mn 0.99988 0.492078 0.999995 3.892 7 Mn 0.500069 0.757911 0.499906 3.892 8 P 0.285354 0.009488 0.647882 -0.003 9 P 0.28536 0.509506 0.647853 0.003 10 P 0.714671 0.009502 0.352135 -0.003 11 P 0.714704 0.50949 0.352168 0.003 12 P 0.214636 0.240524 0.14787 -0.003 13 P 0.214633 0.740522 0.147833 0.003 14 P 0.785321 0.240554 0.852097 -0.003 15 P 0.785292 0.740528 0.852118 0.003 16 H 0.49178 0.101158 0.210265 0 17 H 0.491847 0.601135 0.210249 -0 18 H 0.508247 0.101077 0.78975 0 19 H 0.50823 0.601161 0.789692 -0 20 H 0.991843 0.14882 0.289755 0 21 H 0.991897 0.648757 0.289744 -0 22 H 0.008245 0.148841 0.710331 0 23 H 0.008203 0.648818 0.710326 -0 24 O 0.550858 0.011309 0.215483 -0.001 25 O 0.550927 0.511302 0.215492 0.001 26 O 0.449173 0.011262 0.784554 -0.001 27 O 0.449135 0.511312 0.784523 0.001 28 O 0.050883 0.238669 0.284573 -0.001 29 O 0.050924 0.738625 0.284556 0.001 30 O 0.94917 0.238692 0.715495 -0.001 31 O 0.949099 0.738667 0.715486 0.001 32 O 0.084864 0.012683 0.726068 -0.027 33 O 0.084831 0.512688 0.726028 0.027 34 O 0.915154 0.012648 0.273954 -0.027 35 O 0.915227 0.512653 0.274001 0.027 36 O 0.415159 0.237325 0.22598 -0.027 37 O 0.415196 0.73736 0.22594 0.027 38 O 0.584848 0.237391 0.773895 -0.027 39 O 0.584801 0.73729 0.7739 0.027 40 O 0.691597 0.128475 0.460917 0.02 41 O 0.6916 0.628489 0.460907 -0.02 42 O 0.30848 0.128478 0.539135 0.02 43 O 0.308472 0.628477 0.539049 -0.02 44 O 0.191444 0.121594 0.039027 0.02 45 O 0.191543 0.621579 0.039006 -0.02 46 O 0.808353 0.121607 0.960959 0.02 47 O 0.808402 0.621591 0.961 -0.02 48 O 0.800258 0.36533 0.952719 -0.018 49 O 0.800154 0.865307 0.9527 0.018 50 O 0.199659 0.365312 0.047266 -0.018 51 O 0.199586 0.865299 0.047235 0.018 52 O 0.69975 0.384764 0.452866 0.018 53 O 0.699726 0.884738 0.452804 -0.018 54 O 0.300306 0.384758 0.547198 0.018 55 O 0.300291 0.88474 0.547207 -0.018 | 0.30279 | [0.0, 0.0, 1.0] | [[0.0, 0.0, 0.0, -0.033749999999999995, 0.0, 0.0], [0.0, 0.0, 0.0, 0.0, -0.30279, 0.0], [0.0, 0.0, 0.0, 0.0, 0.0, -0.23073]]
mp-755478 | CdBiO3 | 10 | 8.05245 | 152.3476 | Full Formula (Cd2 Bi2 O6) Reduced Formula: CdBiO3 abc : 6.097007 6.097007 6.097007 angles: 57.848462 57.848462 57.848457 pbc : True True True Sites (10) # SP a b c magmom --- ---- -------- -------- -------- -------- 0 Cd 0.363932 0.363932 0.363932 -0 1 Cd 0.634879 0.634879 0.634879 -0 2 Bi 0.141882 0.141882 0.141882 -0 3 Bi 0.84967 0.84967 0.84967 -0 4 O 0.740256 0.041868 0.482395 0 5 O 0.041868 0.482395 0.740256 0 6 O 0.482395 0.740256 0.041868 0 7 O 0.567017 0.215735 0.961936 0 8 O 0.961936 0.567017 0.215735 0 9 O 0.215735 0.961936 0.567017 0 | 1.196781 | [-0.0, 1.0, -4.0] | [[-0.04236254427177062, 0.04236251692164879, 0.0, -0.009114982908270466, 0.19335998959010947, -0.1791649879429607], [-0.1791649879429606, 0.17916501371905988, 0.0, 0.19336000932593483, 0.009115017091729558, 0.04236251692164885], [0.7418299621415385, 0.7418300378584775, 0.5759000000000003, 0.0, 0.0, 0.0]]
mp-755505 | Li2NbOF5 | 9 | 3.540238 | 102.149 | Full Formula (Li2 Nb1 O1 F5) Reduced Formula: Li2NbOF5 abc : 5.033319 5.033319 4.651508 angles: 89.647899 89.647899 119.900721 pbc : True True True Sites (9) # SP a b c magmom --- ---- -------- -------- -------- -------- 0 Li 0.66413 0.342151 0.496512 0 1 Li 0.342151 0.66413 0.496512 0 2 Nb 0.024778 0.024778 0.981511 -0 3 O 0.311577 0.311577 0.753485 0 4 F 0.677604 0.677604 0.254722 -0 5 F 0.996627 0.674479 0.755951 -0 6 F 0.315834 0.992797 0.252674 -0 7 F 0.992797 0.315834 0.252674 -0 8 F 0.674479 0.996627 0.755951 -0 | 0.4017612 | [-1.0, 0.0, 2.0] | [[0.15651372678122608, 0.03816649377541817, 0.1008908423818356, 0.0, 0.09451985328100115, 0.0], [0.0, 0.0, 0.0, 0.2034957664642112, 0.0, 0.06515223657821134], [0.01559800562661012, 0.09155850999711039, 0.24476269393071268, 0.0, 0.2584912512100397, 0.0]]
mp-755582 | Li2MnF4 | 14 | 3.016625 | 159.429 | Full Formula (Li4 Mn2 F8) Reduced Formula: Li2MnF4 abc : 5.478503 5.478503 6.134323 angles: 89.609069 89.609069 59.990786 pbc : True True True Sites (14) # SP a b c magmom --- ---- -------- -------- -------- -------- 0 Li 0.30022 0.378991 0.165569 -0 1 Li 0.024249 0.975751 0.5 -0 2 Li 0.022483 0.977517 0 0.002 3 Li 0.621009 0.69978 0.834431 -0 4 Mn 0.409363 0.286446 0.674496 4.672 5 Mn 0.713554 0.590637 0.325504 4.672 6 F 0.352658 0.105483 0.950751 0.032 7 F 0.150488 0.301534 0.426464 0.038 8 F 0.265959 0.712381 0.741076 0.025 9 F 0.794449 0.263868 0.746785 0.029 10 F 0.736132 0.205551 0.253215 0.029 11 F 0.287619 0.734041 0.258924 0.025 12 F 0.698466 0.849512 0.573536 0.038 13 F 0.894517 0.647342 0.049249 0.032 | 0.4133699 | [-1.0, 0.0, 1.0] | [[0.0, 0.0, 0.0, 0.19369640231610555, 0.0, -0.17933242759739146], [-0.238789982632501, 0.051789999999999996, 0.159449982632501, 0.0, 0.0866180409408601, 0.0], [0.0, 0.0, 0.0, -0.12785757240260856, 0.0, 0.30399640231610553]]
mp-755680 | Li4NbCr(WO6)2 | 40 | 5.696545 | 426.9529 | Full Formula (Li8 Nb2 Cr2 W4 O24) Reduced Formula: Li4NbCr(WO6)2 abc : 5.179519 7.545998 10.954671 angles: 85.699516 89.880007 90.023417 pbc : True True True Sites (40) # SP a b c magmom --- ---- -------- -------- -------- -------- 0 Li 0.000554 0.269522 0.293204 -0 1 Li 0.000563 0.269498 0.793176 0 2 Li 0.497238 0.805656 0.530897 -0 3 Li 0.497249 0.805604 0.03085 0.001 4 Li 0.995848 0.806612 0.289769 -0.001 5 Li 0.995876 0.806556 0.789743 0.001 6 Li 0.504277 0.244761 0.008615 -0.001 7 Li 0.504289 0.244719 0.508634 0.001 8 Nb 0.502845 0.511763 0.258609 0.001 9 Nb 0.502832 0.511767 0.758585 -0.001 10 Cr 0.00051 0.997018 0.999797 -2.899 11 Cr 0.000549 0.997026 0.499784 2.899 12 W 0.996725 0.497951 0.509427 0.018 13 W 0.505666 0.009016 0.247468 -0.006 14 W 0.996728 0.497933 0.009443 -0.018 15 W 0.505668 0.009019 0.747434 0.006 16 O 0.307336 0.431279 0.403299 -0.001 17 O 0.30732 0.431274 0.903305 0.001 18 O 0.117036 0.736389 0.493689 -0.014 19 O 0.116986 0.736386 0.993706 0.014 20 O 0.317041 0.04686 0.594895 -0.008 21 O 0.317019 0.046906 0.094892 0.008 22 O 0.181826 0.430892 0.652556 0.001 23 O 0.181862 0.430886 0.152535 -0.001 24 O 0.794044 0.932498 0.651631 -0.008 25 O 0.794077 0.932495 0.151621 0.008 26 O 0.373554 0.747963 0.745283 0.001 27 O 0.373544 0.74797 0.245284 -0.001 28 O 0.622209 0.248339 0.742701 -0 29 O 0.622207 0.248331 0.242701 0 30 O 0.198883 0.049647 0.840829 0.012 31 O 0.198901 0.049643 0.34082 -0.012 32 O 0.820751 0.555748 0.840237 0 33 O 0.820732 0.555749 0.340229 -0 34 O 0.693975 0.936187 0.894176 0.006 35 O 0.693947 0.936186 0.394159 -0.006 36 O 0.885961 0.256869 0.987823 0.012 37 O 0.885896 0.256887 0.487826 -0.011 38 O 0.683751 0.556297 0.08638 0.001 39 O 0.683728 0.5563 0.586389 -0.001 | 3.164463 | [-1.0, 9.0, 1.0] | [[0.0609908718676095, -0.1570326053236138, 0.0030754186147949783, -0.08956392558727062, 0.02116546793057271, -2.5309394498778817], [-1.0266700004762992, -1.7370244915954658, 0.9828144173015929, 0.645318103279384, -0.08920858135771784, -0.16828919385945765], [-1.0821423193541397, -0.18745317534629316, 2.3926798203819164, -0.30503508103417, -0.15980319988587527, -0.030217170363094042]]
mp-755693 | LiFeF4 | 18 | 2.693142 | 256.7065 | Full Formula (Li3 Fe3 F12) Reduced Formula: LiFeF4 abc : 7.516026 7.516026 7.516026 angles: 114.065156 114.065156 114.065158 pbc : True True True Sites (18) # SP a b c magmom --- ---- -------- -------- -------- -------- 0 Li 0.285131 0.018399 0.285131 0.005 1 Li 0.285131 0.285131 0.018399 0.005 2 Li 0.018399 0.285131 0.285131 0.005 3 Fe 0.926392 0.401172 0.926392 4.464 4 Fe 0.926392 0.926392 0.401172 4.463 5 Fe 0.401172 0.926392 0.926392 4.464 6 F 0.969102 0.169472 0.692755 0.111 7 F 0.692755 0.169472 0.969102 0.11 8 F 0.969102 0.692755 0.169472 0.111 9 F 0.184955 0.596515 0.596515 0.141 10 F 0.425788 0.176218 0.176218 0.097 11 F 0.596515 0.596515 0.184955 0.141 12 F 0.176218 0.176218 0.425788 0.098 13 F 0.176218 0.425788 0.176218 0.097 14 F 0.596515 0.184955 0.596515 0.141 15 F 0.692755 0.969102 0.169472 0.111 16 F 0.169472 0.692755 0.969102 0.11 17 F 0.169472 0.969102 0.692755 0.111 | 1.386488 | [-0.0, 1.0, 0.0] | [[0.0, 0.0, 0.0, 0.0, 0.6514349983874914, -0.8654424989270844], [-0.8654424989270844, 0.8654425032190203, 0.0, 0.6514350016181123, 0.0, 0.0], [0.6099599984875319, 0.6099600015124684, 0.049379999999999986, 0.0, 0.0, 0.0]]
mp-755898 | Er3TaO7 | 22 | 9.03994 | 291.9631 | Full Formula (Er6 Ta2 O14) Reduced Formula: Er3TaO7 abc : 6.438173 6.438173 7.453378 angles: 90.000000 90.000000 109.084258 pbc : True True True Sites (22) # SP a b c magmom --- ---- -------- -------- -------- -------- 0 Er 0.99918 0.46543 0.746806 -0 1 Er 0.53457 0.00082 0.753194 -0 2 Er 0.525577 0.525577 0.5 -0 3 Er 0.474423 0.474423 0 -0 4 Er 0.46543 0.99918 0.253194 -0 5 Er 0.00082 0.53457 0.246806 -0 6 Ta 0.002319 0.002319 0.5 -0 7 Ta 0.997681 0.997681 0 -0 8 O 0.069922 0.930078 0.25 -0 9 O 0.060002 0.316425 0.461734 0 10 O 0.081289 0.327905 0.029719 0 11 O 0.360994 0.639006 0.25 0 12 O 0.370893 0.629107 0.75 0 13 O 0.327905 0.081289 0.970281 0 14 O 0.316425 0.060002 0.538266 0 15 O 0.683575 0.939998 0.038266 0 16 O 0.672095 0.918711 0.470281 0 17 O 0.629107 0.370893 0.25 0 18 O 0.639006 0.360994 0.75 0 19 O 0.918711 0.672095 0.529719 0 20 O 0.939998 0.683575 0.961734 0 21 O 0.930078 0.069922 0.75 -0 | 0.27207 | [0.0, 1.0, 0.0] | [[0.0, 0.0, 0.0, -0.20673000000000002, 0.0, 0.0], [0.0, 0.0, 0.0, 0.0, 0.014279999999999998, 0.0], [0.0, 0.0, 0.0, 0.0, 0.0, -0.27206999999999987]]
mp-755949 | Ca4I6O | 22 | 4.369266 | 712.7746 | Full Formula (Ca8 I12 O2) Reduced Formula: Ca4I6O abc : 10.280542 10.280542 7.787348 angles: 90.000000 90.000000 119.999997 pbc : True True True Sites (22) # SP a b c magmom --- ---- -------- -------- -------- -------- 0 Ca 0.210292 0.789708 0.016997 -0 1 Ca 0.333333 0.666667 0.398393 -0 2 Ca 0.210292 0.420583 0.016997 -0 3 Ca 0.579417 0.789708 0.016997 -0 4 Ca 0.420583 0.210292 0.516997 -0 5 Ca 0.666667 0.333333 0.898393 -0 6 Ca 0.789708 0.579417 0.516997 -0 7 Ca 0.789708 0.210292 0.516997 -0 8 I 0.135344 0.864656 0.38624 -0 9 I 0.076294 0.538147 0.707808 -0 10 I 0.135344 0.270687 0.38624 -0 11 I 0.461853 0.923706 0.707808 -0 12 I 0.461853 0.538147 0.707808 -0 13 I 0.270687 0.135344 0.88624 -0 14 I 0.729313 0.864656 0.38624 -0 15 I 0.538147 0.461853 0.207808 -0 16 I 0.538147 0.076294 0.207808 -0 17 I 0.864656 0.729313 0.88624 -0 18 I 0.923706 0.461853 0.207808 -0 19 I 0.864656 0.135344 0.88624 -0 20 O 0.333333 0.666667 0.109194 0 21 O 0.666667 0.333333 0.609194 0 | 0.223105 | [-1.0, 0.0, 0.0] | [[0.0, 0.0, 0.0, 0.0, -0.22310501330649754, 0.0], [0.0, 0.0, 0.0, -0.2231049864095919, 0.0, 0.0], [-0.04081000245996905, -0.040809997540031256, -0.022490000000000007, 0.0, 0.0, 0.0]]
mp-756289 | LiMnFeO4 | 28 | 4.212955 | 286.5028 | Full Formula (Li4 Mn4 Fe4 O16) Reduced Formula: LiMnFeO4 abc : 5.888174 5.888174 8.263569 angles: 90.000000 90.000000 90.000000 pbc : True True True Sites (28) # SP a b c magmom --- ---- -------- -------- -------- -------- 0 Li 0 0.228561 0 -0.002 1 Li 0 0.771439 0.5 -0.003 2 Li 0.228561 0 0.25 -0 3 Li 0.771439 0 0.75 -0.004 4 Mn 0.238585 0.5 0.25 -1.13 5 Mn 0.5 0.238585 0 3.015 6 Mn 0.5 0.761415 0.5 3.008 7 Mn 0.761415 0.5 0.75 0.961 8 Fe 0.255302 0.255302 0.625 -4.228 9 Fe 0.255302 0.744698 0.875 -4.231 10 Fe 0.744698 0.255302 0.375 -0.971 11 Fe 0.744698 0.744698 0.125 -0.966 12 O 0.015469 0.268455 0.256809 0.053 13 O 0.015469 0.731545 0.243191 0.061 14 O 0.268455 0.015469 0.993191 -0.167 15 O 0.268455 0.984531 0.506809 -0.166 16 O 0.263937 0.480603 0.015458 -0.11 17 O 0.263937 0.519397 0.484542 -0.1 18 O 0.480603 0.263937 0.234542 -0.046 19 O 0.480603 0.736063 0.265458 -0.042 20 O 0.519397 0.263937 0.765458 -0.13 21 O 0.519397 0.736063 0.734542 -0.106 22 O 0.736063 0.519397 0.515458 -0.061 23 O 0.736063 0.480603 0.984542 -0.053 24 O 0.731545 0.015469 0.006809 0.006 25 O 0.731545 0.984531 0.493191 -0.002 26 O 0.984531 0.268455 0.743191 -0.121 27 O 0.984531 0.731545 0.756809 -0.197 | 0.0269 | [0.0, 1.0, 0.0] | [[0.0, 0.0, 0.0, -0.026899999999999993, 0.0, 0.0], [0.0, 0.0, 0.0, 0.0, 0.026899999999999993, 0.0], [0.0, 0.0, 0.0, 0.0, 0.0, 0.0]]
mp-756361 | ZrSeO | 12 | 6.06015 | 204.0641 | Full Formula (Zr4 Se4 O4) Reduced Formula: ZrSeO abc : 5.887382 5.887382 5.887382 angles: 90.000000 90.000000 90.000000 pbc : True True True Sites (12) # SP a b c magmom --- ---- -------- -------- -------- -------- 0 Zr 0.077999 0.077999 0.077999 -0 1 Zr 0.422001 0.922001 0.577999 -0 2 Zr 0.577999 0.422001 0.922001 -0 3 Zr 0.922001 0.577999 0.422001 -0 4 Se 0.159 0.659 0.841 0 5 Se 0.341 0.341 0.341 0 6 Se 0.659 0.841 0.159 0 7 Se 0.841 0.159 0.659 0 8 O 0.151187 0.848813 0.348813 0 9 O 0.348813 0.151187 0.848813 0 10 O 0.651187 0.651187 0.651187 0 11 O 0.848813 0.348813 0.151187 0 | 0.32077 | [1.0, 0.0, 0.0] | [[0.0, 0.0, 0.0, -0.32077, 0.0, 0.0], [0.0, 0.0, 0.0, 0.0, -0.32077, 0.0], [0.0, 0.0, 0.0, 0.0, 0.0, -0.32077]]
mp-756582 | Li2CoGeO4 | 32 | 3.829462 | 363.2934 | Full Formula (Li8 Co4 Ge4 O16) Reduced Formula: Li2CoGeO4 abc : 5.524136 8.223077 8.213983 angles: 76.819042 89.999943 89.999990 pbc : True True True Sites (32) # SP a b c magmom --- ---- -------- -------- -------- -------- 0 Li 0.336331 0.37256 0.874278 0 1 Li 0.336331 0.872561 0.374278 -0 2 Li 0.663667 0.872561 0.874279 -0 3 Li 0.663669 0.37256 0.374278 0 4 Li 0.828865 0.74727 0.248164 -0 5 Li 0.828867 0.247269 0.748164 0 6 Li 0.171135 0.74727 0.748164 -0 7 Li 0.171134 0.247269 0.248164 0 8 Co 0.167364 0.500793 0.500405 -2.683 9 Co 0.832635 0.500791 0.000405 -2.683 10 Co 0.167367 0.000792 0.000405 2.683 11 Co 0.832633 0.000791 0.500405 2.683 12 Ge 0.669173 0.125752 0.120678 0.007 13 Ge 0.669172 0.62575 0.62068 -0.007 14 Ge 0.330828 0.62575 0.12068 -0.007 15 Ge 0.330827 0.125753 0.620677 0.007 16 O 0.676265 0.301575 0.946716 -0.041 17 O 0.676266 0.801574 0.446717 0.041 18 O 0.323733 0.801575 0.946717 0.041 19 O 0.323739 0.301576 0.446714 -0.041 20 O 0.178539 0.683556 0.291158 -0.04 21 O 0.178542 0.183554 0.791158 0.04 22 O 0.821459 0.683555 0.791156 -0.04 23 O 0.821458 0.183554 0.291158 0.04 24 O 0.17757 0.455374 0.063259 -0.039 25 O 0.177564 0.955373 0.563259 0.038 26 O 0.822431 0.45537 0.56326 -0.039 27 O 0.822437 0.955372 0.063258 0.038 28 O 0.636367 0.568827 0.176742 -0.042 29 O 0.636377 0.068824 0.676745 0.042 30 O 0.363634 0.568827 0.676742 -0.042 31 O 0.36362 0.068824 0.176744 0.042 | 1.478367 | [-0.0, 0.0, 1.0] | [[0.0202063113389018, -0.030411977964781938, -0.006459072724063462, 0.0, -0.4576186594413687, 0.0], [0.0, 0.0, 0.0, -0.5015205523158409, 0.0, -0.02651050366956425], [-0.6057812579757115, -0.5305876780479072, 1.2382512748385401, 0.0, 0.05776039936619245, 0.0]]
mp-756603 | Li2AlNiO4 | 16 | 3.172927 | 171.1913 | Full Formula (Li4 Al2 Ni2 O8) Reduced Formula: Li2AlNiO4 abc : 5.366026 4.982075 8.115364 angles: 52.097859 90.000000 90.000000 pbc : True True True Sites (16) # SP a b c magmom --- ---- -------- -------- -------- -------- 0 Li 0.670995 0.246058 0.24827 0.003 1 Li 0.168528 0.501975 0.995212 -0.001 2 Li 0.329005 0.246058 0.74827 0.003 3 Li 0.831472 0.501975 0.495212 -0.001 4 Al 0.326784 0.757833 0.24592 -0.003 5 Al 0.673216 0.757833 0.74592 -0.004 6 Ni 0.827924 0.001607 9.1e-05 -1.031 7 Ni 0.172076 0.001607 0.500091 -1.032 8 O 0.315126 0.102144 0.259417 -0.026 9 O 0.813697 0.399109 0.976866 -0.046 10 O 0.839008 0.881455 0.518339 0.109 11 O 0.355814 0.66702 0.732985 0.019 12 O 0.684874 0.102144 0.759417 -0.027 13 O 0.186303 0.399109 0.476866 -0.047 14 O 0.160992 0.881455 0.018339 0.108 15 O 0.644186 0.66702 0.232985 0.018 | 0.8906812 | [-1.0, 4.0, 0.0] | [[-0.10815000000000002, 0.01321, 0.21848, 0.0, 0.10211999999999997, 0.0], [0.0, 0.0, 0.0, 0.04256999999999999, 0.0, -0.06964], [0.18076, -0.036920000000000064, -0.8366900000000002, 0.0, 0.08396000000000005, 0.0]]
mp-756773 | Li(CoO2)2 | 14 | 4.675201 | 134.1196 | Full Formula (Li2 Co4 O8) Reduced Formula: Li(CoO2)2 abc : 5.778247 5.778247 5.778246 angles: 59.260095 59.260095 59.260086 pbc : True True True Sites (14) # SP a b c magmom --- ---- -------- -------- -------- -------- 0 Li 0.878603 0.878603 0.878603 -0.003 1 Li 0.499977 0.499977 0.499977 0.013 2 Co 0.501404 0.99433 0.501404 0.132 3 Co 0.99433 0.501404 0.501404 0.194 4 Co 0.501404 0.501404 0.99433 0.104 5 Co 0.121351 0.121351 0.121351 -0.109 6 O 0.736873 0.736873 0.736873 -0.017 7 O 0.750068 0.750068 0.293416 0.046 8 O 0.293416 0.750068 0.750068 0.057 9 O 0.750068 0.293416 0.750068 0.049 10 O 0.251119 0.709795 0.251119 -0.056 11 O 0.709795 0.251119 0.251119 -0.043 12 O 0.251119 0.251119 0.709795 -0.045 13 O 0.260475 0.260475 0.260475 -0.065 | 0.3560184 | [0.0, -0.0, -1.0] | [[0.0, 0.0, 0.0, 0.0, 0.06461000280676418, 0.20062750397072765], [0.20062750397072768, -0.20062748810165848, 0.0, 0.06460999769629475, 0.0, 0.0], [-0.2403700095062973, -0.24036999049370592, -0.10580000000000003, 0.0, 0.0, 0.0]]
mp-756873 | Li2CrO4 | 14 | 2.343853 | 184.0249 | Full Formula (Li4 Cr2 O8) Reduced Formula: Li2CrO4 abc : 5.193492 5.286031 7.772817 angles: 82.785851 109.185614 114.054395 pbc : True True True Sites (14) # SP a b c magmom --- ---- -------- -------- -------- -------- 0 Li 0.768825 0.283683 0.178231 -0 1 Li 0.980421 0.741335 0.466448 -0 2 Li 0.059098 0.276697 0.564518 0 3 Li 0.199443 0.237369 0.978725 0 4 Cr 0.405897 0.717644 0.248295 -0 5 Cr 0.596247 0.277251 0.747992 -0 6 O 0.25873 0.875022 0.072454 -0 7 O 0.502016 0.487389 0.184629 -0 8 O 0.715472 0.960805 0.377722 -0 9 O 0.147571 0.543816 0.355526 -0 10 O 0.824369 0.458039 0.627858 0 11 O 0.321691 0.019486 0.617 0 12 O 0.425049 0.450598 0.796542 0 13 O 0.793073 0.180067 0.94436 0 | 0.4162887 | [-5.0, -4.0, 1.0] | [[-0.1801511896668898, 0.06855311015854541, 0.002446067596262582, 0.0735409879905011, -0.14761514219047298, -0.2406145400643083], [-0.13348657623943672, 0.02118465713899819, 0.041308253457127186, -0.061659946619310305, 0.09474338102356819, 0.16223553020379708], [-0.0530148862553837, -0.05445090712049136, 0.11634993284295288, -0.02353559734425838, 0.12826238612917087, 0.14664477231867054]]
mp-756912 | LiZnBO3 | 24 | 3.409173 | 255.54 | Full Formula (Li4 Zn4 B4 O12) Reduced Formula: LiZnBO3 abc : 5.063292 5.065154 11.503265 angles: 89.977533 90.572924 119.975016 pbc : True True True Sites (24) # SP a b c magmom --- ---- -------- -------- -------- -------- 0 Li 0.644675 0.651875 0.532372 0 1 Li 0.650499 0.631041 0.71694 0 2 Li 0.328582 0.359526 0.313842 0 3 Li 0.343419 0.350881 0.935658 0 4 Zn 0.998053 0.669127 0.339676 0 5 Zn 0.320094 0.980993 0.122913 0 6 Zn 0.995266 0.322773 0.625476 0 7 Zn 0.695617 0.015327 0.909178 0 8 B 0.991755 0.330361 0.125802 0 9 B 0.32767 0.988995 0.625229 0 10 B 0.671518 0.019614 0.370519 0 11 B 0.014836 0.667295 0.879382 0 12 O 0.983213 0.586725 0.165177 0 13 O 0.586347 0.955643 0.634363 0 14 O 0.656874 0.73673 0.374557 0 15 O 0.733168 0.655159 0.87479 0 16 O 0.946524 0.281284 0.398964 0 17 O 0.273297 0.938761 0.91062 0 18 O 0.728675 0.07878 0.083469 0 19 O 0.036485 0.730929 0.617115 0 20 O 0.265406 0.33236 0.127054 0 21 O 0.360765 0.280134 0.624523 0 22 O 0.411551 0.033342 0.341493 0 23 O 0.030709 0.407343 0.850886 0 | 0.3527402 | [-2.0, -4.0, 1.0] | [[0.10681740170729724, 0.0818678216404359, 0.1681002444720174, -0.01851367037986009, 0.0073909663512836095, -0.07089428045748661], [-0.0761652670719887, 0.04164245554303979, -0.037420862535950256, 0.01634443411484937, 0.009810366589429454, 0.02902313989322622], [0.14123058407459765, -0.014971298200542127, 0.14399794772883104, -0.2272980682513583, 0.009079496075157904, 0.09571736172046033]]
mp-757722 | BaZnGeO4 | 42 | 4.85968 | 695.778 | Full Formula (Ba6 Zn6 Ge6 O24) Reduced Formula: BaZnGeO4 abc : 9.336569 9.336569 9.216489 angles: 90.000000 90.000000 120.000006 pbc : True True True Sites (42) # SP a b c magmom --- ---- -------- -------- -------- -------- 0 Ba 0.333333 0.666667 0.219676 0 1 Ba 0 0 0.226275 0 2 Ba 0 0 0.726275 0 3 Ba 0.333333 0.666667 0.720953 -0 4 Ba 0.666667 0.333333 0.719676 0 5 Ba 0.666667 0.333333 0.220953 -0 6 Zn 0.004121 0.671338 0.021343 -0 7 Zn 0.328662 0.332783 0.021343 -0 8 Zn 0.667217 0.995879 0.021343 -0 9 Zn 0.332783 0.004121 0.521343 -0 10 Zn 0.671338 0.667217 0.521343 -0 11 Zn 0.995879 0.328662 0.521343 -0 12 Ge 0.004383 0.667787 0.427132 -0 13 Ge 0.663404 0.995617 0.427132 -0 14 Ge 0.332213 0.336596 0.427132 -0 15 Ge 0.667787 0.663404 0.927132 -0 16 Ge 0.336596 0.004383 0.927132 -0 17 Ge 0.995617 0.332213 0.927132 -0 18 O 0.126095 0.909221 0.980955 -0 19 O 0.011916 0.673079 0.235531 0 20 O 0.213223 0.764564 0.485468 0 21 O 0.114182 0.543081 0.97839 0 22 O 0.428899 0.885818 0.97839 0 23 O 0.090779 0.216873 0.980955 -0 24 O 0.235436 0.448659 0.485468 0 25 O 0.326921 0.338837 0.235531 0 26 O 0.661163 0.988084 0.235531 0 27 O 0.216873 0.126095 0.480955 -0 28 O 0.551341 0.786777 0.485468 0 29 O 0.456919 0.571101 0.97839 0 30 O 0.543081 0.428899 0.47839 0 31 O 0.448659 0.213223 0.985468 0 32 O 0.783127 0.873905 0.980955 -0 33 O 0.338837 0.011916 0.735531 0 34 O 0.673079 0.661163 0.735531 0 35 O 0.764564 0.551341 0.985468 0 36 O 0.909221 0.783127 0.480955 -0 37 O 0.571101 0.114182 0.47839 0 38 O 0.885818 0.456919 0.47839 0 39 O 0.786777 0.235436 0.985468 0 40 O 0.988084 0.326921 0.735531 0 41 O 0.873905 0.090779 0.480955 -0 | 0.4174471 | [0.0, 1.0, 4.0] | [[0.0, 0.0, 0.0, 0.08778999999999999, 0.1545649812715644, 0.0], [0.0, 0.0, 0.0, 0.15456501875390286, -0.08778999999999999, 0.0], [0.25242996939260004, 0.2524300306074073, 0.21638000000000002, 0.0, 0.0, 0.0]]
mp-757956 | LiP2WO7 | 11 | 4.668418 | 129.7311 | Full Formula (Li1 P2 W1 O7) Reduced Formula: LiP2WO7 abc : 5.465800 5.465800 4.582539 angles: 82.183262 82.183262 103.721103 pbc : True True True Sites (11) # SP a b c magmom --- ---- -------- -------- -------- -------- 0 Li 0.08673 0.91327 0 0 1 P 0.58397 0.003717 0.414033 0.011 2 P 0.996283 0.41603 0.585967 0.012 3 W 0.458861 0.541139 0 2.762 4 O 0.410327 0.864751 0.712832 0.011 5 O 0.450569 0.175902 0.247086 0.013 6 O 0.689064 0.827488 0.221379 0.008 7 O 0.172512 0.310936 0.778621 0.01 8 O 0.135249 0.589673 0.287168 0.007 9 O 0.839803 0.160197 0.5 0.002 10 O 0.824098 0.549431 0.752914 0.01 | 0.1823121 | [-1.0, 0.0, -0.0] | [[0.0, 0.0, 0.0, 0.11892112190477075, 0.0, -0.13711112545962167], [-0.032337606221316186, -0.09913, -0.08886239377868385, 0.0, 0.017272946995189147, 0.0], [0.0, 0.0, 0.0, 0.0010111254596215924, 0.0, 0.023561121904770742]]
mp-7580 | Hg3(SF)2 | 14 | 7.887312 | 296.3869 | Full Formula (Hg6 S4 F4) Reduced Formula: Hg3(SF)2 abc : 7.274899 7.274899 7.274899 angles: 109.471221 109.471221 109.471221 pbc : True True True Sites (14) # SP a b c magmom --- ---- -------- -------- -------- -------- 0 Hg 0.919281 0.169281 0.75 -0 1 Hg 0.25 0.580719 0.330719 -0 2 Hg 0.330719 0.25 0.580719 -0 3 Hg 0.75 0.919281 0.169281 -0 4 Hg 0.169281 0.75 0.919281 -0 5 Hg 0.580719 0.330719 0.25 -0 6 S 0.5 0 0.93206 0 7 S 0 0.93206 0.5 0 8 S 0.56794 0.56794 0.56794 0 9 S 0.93206 0.5 0 0 10 F 0.5 0 0.465097 0 11 F 0 0.465097 0.5 0 12 F 0.465097 0.5 0 0 13 F 0.034903 0.034903 0.034903 0 | 0.3873158 | [-1.0, 4.0, -2.0] | [[0.0, 0.0, 0.0, 0.38731577342778367, 0.0, 0.0], [0.0, 0.0, 0.0, 0.0, 0.38731577342778356, 0.0], [0.0, 0.0, 0.0, 0.0, 0.0, 0.38731577342778356]]
mp-758074 | LiVPO5 | 32 | 2.527059 | 443.8163 | Full Formula (Li4 V4 P4 O20) Reduced Formula: LiVPO5 abc : 6.061535 7.358623 9.950022 angles: 90.000000 90.000000 90.000000 pbc : True True True Sites (32) # SP a b c magmom --- ---- -------- -------- -------- -------- 0 Li 0.066955 0.571756 0.440311 -0 1 Li 0.433045 0.428244 0.940311 -0 2 Li 0.566955 0.928244 0.559689 -0 3 Li 0.933045 0.071756 0.059689 -0 4 V 0.094737 0.047806 0.550622 1.062 5 V 0.405263 0.952195 0.050622 1.062 6 V 0.594737 0.452194 0.449378 1.062 7 V 0.905263 0.547805 0.949378 1.062 8 P 0.204147 0.847874 0.827963 0.009 9 P 0.295853 0.152126 0.327963 0.009 10 P 0.704147 0.652126 0.172037 0.009 11 P 0.795853 0.347874 0.672037 0.009 12 O 0.997648 0.223169 0.687796 0.005 13 O 0.115183 0.413319 0.981929 -0.099 14 O 0.155717 0.009697 0.926834 -0.006 15 O 0.103257 0.246565 0.406825 -0.007 16 O 0.280003 0.91626 0.688503 -0.001 17 O 0.219997 0.08374 0.188503 -0.001 18 O 0.396743 0.753435 0.906825 -0.007 19 O 0.344283 0.990303 0.426834 -0.006 20 O 0.384817 0.586681 0.481929 -0.099 21 O 0.502352 0.776831 0.187796 0.005 22 O 0.497648 0.276831 0.312204 0.005 23 O 0.615183 0.086681 0.018071 -0.099 24 O 0.655717 0.490303 0.073166 -0.006 25 O 0.603257 0.253435 0.593175 -0.007 26 O 0.780003 0.58374 0.311497 -0.001 27 O 0.719997 0.41626 0.811497 -0.001 28 O 0.896743 0.746565 0.093175 -0.007 29 O 0.844283 0.509697 0.573166 -0.006 30 O 0.884817 0.913319 0.518071 -0.099 31 O 0.002352 0.723169 0.812204 0.005 | 0.05442 | [1.0, 0.0, 0.0] | [[0.0, 0.0, 0.0, -0.054420000000000024, 0.0, 0.0], [0.0, 0.0, 0.0, 0.0, 0.02896, 0.0], [0.0, 0.0, 0.0, 0.0, 0.0, -0.05050000000000002]]
mp-758196 | Mg3(AsO4)2 | 39 | 3.8521 | 453.6017 | Full Formula (Mg9 As6 O24) Reduced Formula: Mg3(AsO4)2 abc : 10.718849 10.718849 10.718849 angles: 142.487719 142.487719 54.094814 pbc : True True True Sites (39) # SP a b c magmom --- ---- -------- -------- -------- -------- 0 Mg 0.12833 0.631637 0.007327 -0 1 Mg 0.75 0.25 0.5 -0 2 Mg 0.227982 0.227982 0 0 3 Mg 0.878997 0.87167 0.503307 -0 4 Mg 0.62431 0.121003 0.992673 -0 5 Mg 0.479522 0.979522 0.5 0 6 Mg 0.772018 0.772018 0 0 7 Mg 0.020478 0.520478 0.5 0 8 Mg 0.368363 0.37569 0.496693 -0 9 As 0 0 0 0 10 As 0.628085 0.531209 0.407175 -0 11 As 0.124034 0.220909 0.592825 -0 12 As 0.468791 0.875966 0.096875 -0 13 As 0.25 0.75 0.5 0 14 As 0.779091 0.371915 0.903125 -0 15 O 0.165011 0.902323 0.156556 0 16 O 0.441566 0.676689 0.327878 -0 17 O 0.807262 0.620418 0.732351 -0 18 O 0.925089 0.192738 0.813156 -0 19 O 0.143823 0.452162 0.714966 0 20 O 0.079726 0.310105 0.781579 0 21 O 0.528526 0.298147 0.218421 0 22 O 0.737196 0.428857 0.285034 0 23 O 0.379582 0.111933 0.186844 -0 24 O 0.991545 0.834989 0.737313 0 25 O 0.571143 0.856177 0.308339 0 26 O 0.888067 0.074911 0.267649 -0 27 O 0.348811 0.113687 0.672122 -0 28 O 0.701853 0.920274 0.230379 0 29 O 0.145763 0.91711 0.649618 -0 30 O 0.745767 0.008455 0.843444 0 31 O 0.503855 0.854237 0.771347 -0 32 O 0.323311 0.651189 0.764876 -0 33 O 0.886313 0.558434 0.235124 -0 34 O 0.08289 0.732508 0.228653 -0 35 O 0.267492 0.496145 0.350382 -0 36 O 0.689895 0.471474 0.769621 0 37 O 0.547838 0.262804 0.691661 0 38 O 0.097677 0.254233 0.262687 0 | 0.2813479 | [0.0, 0.0, 1.0] | [[0.0, 0.0, 0.0, 0.12348499999999998, 0.15308000000000002, 0.0], [0.0, 0.0, 0.0, -0.15308000000000002, 0.12348499999999998, 0.0], [0.197685, -0.197685, 0.0, 0.0, 0.0, 0.03159]]
mp-7583 | SiS2 | 6 | 2.204185 | 138.9425 | Full Formula (Si2 S4) Reduced Formula: SiS2 abc : 5.907778 5.907778 5.907778 angles: 122.861233 122.861233 85.111758 pbc : True True True Sites (6) # SP a b c magmom --- ---- -------- -------- -------- -------- 0 Si 0 0 0 0 1 Si 0.75 0.25 0.5 0 2 S 0.375 0.338282 0.463282 -0 3 S 0.661718 0.125 0.036718 -0 4 S 0.088282 0.625 0.963282 -0 5 S 0.875 0.911718 0.536718 -0 | 0.13295 | [0.0, 0.0, 1.0] | [[0.0, 0.0, 0.0, -0.013479999999999992, 0.0, 0.0], [0.0, 0.0, 0.0, 0.0, -0.013479999999999992, 0.0], [0.0, 0.0, 0.0, 0.0, 0.0, 0.13295000000000007]]
mp-758533 | Li3Sb(PO4)2 | 14 | 3.54399 | 155.8052 | Full Formula (Li3 Sb1 P2 O8) Reduced Formula: Li3Sb(PO4)2 abc : 5.171973 5.171973 6.326379 angles: 88.654907 88.654907 67.081080 pbc : True True True Sites (14) # SP a b c magmom --- ---- -------- -------- -------- -------- 0 Li 0.662165 0.662165 0.704922 0 1 Li 0 0 0.5 -0 2 Li 0.337835 0.337835 0.295078 0 3 Sb 0 0 0 -0 4 P 0.647536 0.647536 0.239628 0 5 P 0.352464 0.352464 0.760372 0 6 O 0.23711 0.23711 0.581242 0 7 O 0.270692 0.270692 0.980857 0 8 O 0.314983 0.752977 0.257559 -0 9 O 0.752977 0.314983 0.257559 -0 10 O 0.247023 0.685017 0.742441 -0 11 O 0.685017 0.247023 0.742441 -0 12 O 0.729308 0.729308 0.019143 0 13 O 0.76289 0.76289 0.418758 0 | 0 | [1.0, 0.0, 0.0] | [[0.0, 0.0, 0.0, 0.0, 0.0, 0.0], [0.0, 0.0, 0.0, 0.0, 0.0, 0.0], [0.0, 0.0, 0.0, 0.0, 0.0, 0.0]]
mp-758604 | LiAgF2 | 8 | 4.470221 | 113.5247 | Full Formula (Li2 Ag2 F4) Reduced Formula: LiAgF2 abc : 5.609891 5.609891 5.609891 angles: 125.210787 125.210787 81.189190 pbc : True True True Sites (8) # SP a b c magmom --- ---- -------- -------- -------- -------- 0 Li 0 0 0 0 1 Li 0.75 0.25 0.5 0 2 Ag 0.5 0.5 0 -0 3 Ag 0.25 0.75 0.5 -0 4 F 0.044497 0.125 0.419497 -0 5 F 0.875 0.294497 0.919497 0 6 F 0.705503 0.625 0.580503 -0 7 F 0.375 0.955503 0.080503 0 | 1.27724 | [0.0, 0.0, 1.0] | [[0.0, 0.0, 0.0, 0.6633300000000001, 0.0, 0.0], [0.0, 0.0, 0.0, 0.0, 0.6633300000000001, 0.0], [0.0, 0.0, 0.0, 0.0, 0.0, 1.2772399999999995]]
mp-759115 | LiMn5O3F5 | 14 | 3.73226 | 188.9205 | Full Formula (Li1 Mn5 O3 F5) Reduced Formula: LiMn5O3F5 abc : 6.427290 6.427290 6.427290 angles: 60.276611 60.276611 60.276613 pbc : True True True Sites (14) # SP a b c magmom --- ---- -------- -------- -------- -------- 0 Li 0.246755 0.246755 0.246755 0.004 1 Mn 0.016336 0.016336 0.016336 4.649 2 Mn 0.621513 0.621513 0.110101 4.659 3 Mn 0.110101 0.621513 0.621513 4.655 4 Mn 0.631858 0.631858 0.631858 4.656 5 Mn 0.621513 0.110101 0.621513 4.658 6 O 0.868446 0.868446 0.40511 0.103 7 O 0.40511 0.868446 0.868446 0.101 8 O 0.868446 0.40511 0.868446 0.107 9 F 0.375755 0.375755 0.375755 0.061 10 F 0.382398 0.844639 0.382398 0.047 11 F 0.382398 0.382398 0.844639 0.045 12 F 0.844639 0.382398 0.382398 0.047 13 F 0.874731 0.874731 0.874731 0.072 | 0.5512252 | [-0.0, 1.0, -0.0] | [[0.0, 0.0, 0.0, 0.0, 0.02051499880994439, 0.3895049884368036], [0.3895049884368036, -0.3895050346860253, 0.0, 0.020515001245863272, 0.0, 0.0], [0.07026999582812629, 0.07027000417187573, -0.05262999999999998, 0.0, 0.0, 0.0]]
mp-759166 | LiMnOF2 | 10 | 3.597123 | 106.9829 | Full Formula (Li2 Mn2 O2 F4) Reduced Formula: LiMnOF2 abc : 5.356324 5.442736 5.075761 angles: 114.425129 58.146493 119.527207 pbc : True True True Sites (10) # SP a b c magmom --- ---- -------- -------- -------- -------- 0 Li 0.409332 0.34318 0.445996 0.003 1 Li 0.983372 0.840084 0.943544 0.003 2 Mn 0.733954 0.213357 0.736027 3.942 3 Mn 0.239335 0.713775 0.236393 3.942 4 O 0.36258 0.996668 0.025173 -0.081 5 O 0.104467 0.497865 0.526383 -0.08 6 F 0.008257 0.009928 0.653948 0.017 7 F 0.63343 0.965203 0.333335 0.021 8 F 0.494872 0.465686 0.834382 0.021 9 F 0.843089 0.5089 0.154634 0.017 | 0.5576991 | [-1.0, -0.0, 1.0] | [[0.2677676916278537, 0.165865838781186, -0.030833599986211484, 0.0, -0.1036301660695284, 0.0], [0.0, 0.0, 0.0, 0.2558120150283001, 0.0, 0.02091665764793177], [0.3914011998194659, 0.18326798227026356, 0.07472347343646668, 0.0, -0.1166923169931446, 0.0]]
mp-760333 | Li5VCr3O8 | 34 | 3.966724 | 309.467 | Full Formula (Li10 V2 Cr6 O16) Reduced Formula: Li5VCr3O8 abc : 5.999217 5.999217 9.928749 angles: 90.000000 90.000000 119.999989 pbc : True True True Sites (34) # SP a b c magmom --- ---- -------- -------- -------- -------- 0 Li 0.195327 0.804673 0.047295 -0.005 1 Li 0.609346 0.804673 0.047295 -0.004 2 Li 0.333333 0.666667 0.261394 0.006 3 Li 0.195327 0.390654 0.047295 -0.005 4 Li 0.804673 0.609346 0.547295 -0.005 5 Li 0 0 0.4711 0.001 6 Li 0.666667 0.333333 0.761394 0.006 7 Li 0.390654 0.195327 0.547295 -0.004 8 Li 0 0 0.9711 0.001 9 Li 0.804673 0.195327 0.547295 -0.005 10 V 0.333333 0.666667 0.511465 2.645 11 V 0.666667 0.333333 0.011465 2.644 12 Cr 0.168155 0.831845 0.772838 3.014 13 Cr 0.66369 0.831845 0.772838 3.003 14 Cr 0.168155 0.33631 0.772838 3.011 15 Cr 0.831845 0.66369 0.272838 3.012 16 Cr 0.33631 0.168155 0.272838 3.003 17 Cr 0.831845 0.168155 0.272838 3.014 18 O 0.159789 0.840211 0.388258 -0.014 19 O 0.492093 0.984185 0.655709 -0.012 20 O 0.333333 0.666667 0.887839 -0.029 21 O 0.680423 0.840211 0.388258 -0.021 22 O 0.015815 0.507907 0.655709 -0.016 23 O 0.492093 0.507907 0.655709 -0.011 24 O 0.159789 0.319577 0.388258 -0.016 25 O 0.840211 0.680423 0.888258 -0.016 26 O 0.507907 0.492093 0.155709 -0.011 27 O 0.666667 0.333333 0.387839 -0.029 28 O 0.984185 0.492093 0.155709 -0.016 29 O 0 0 0.160977 -0.019 30 O 0.319577 0.159789 0.888258 -0.021 31 O 0 0 0.660977 -0.019 32 O 0.507907 0.015815 0.155709 -0.012 33 O 0.840211 0.159789 0.888258 -0.014 | 0.7599578 | [0.0, -0.0, -1.0] | [[0.0, 0.0, 0.0, 0.0, 0.027519993972742074, 0.0], [0.0, 0.0, 0.0, 0.02752000594028711, 0.0, 0.0], [-0.15409996649349042, -0.15410003350652426, -0.72804, 0.0, 0.0, 0.0]]
mp-761033 | Hf3N2O3 | 16 | 9.031916 | 224.8447 | Full Formula (Hf6 N4 O6) Reduced Formula: Hf3N2O3 abc : 5.628438 5.628438 10.573023 angles: 89.706532 89.706532 42.167188 pbc : True True True Sites (16) # SP a b c magmom --- ---- -------- -------- -------- -------- 0 Hf 0.854538 0.854538 0.565436 -0 1 Hf 0.853133 0.853133 0.937276 0 2 Hf 0.806896 0.806896 0.248087 0 3 Hf 0.19246 0.19246 0.756537 0 4 Hf 0.142069 0.142069 0.058531 0 5 Hf 0.138069 0.138069 0.437672 0 6 N 0.700367 0.700367 0.426629 0 7 N 0.696879 0.696879 0.080831 0 8 N 0.762359 0.762359 0.744496 0 9 N 0.299042 0.299042 0.925635 -0 10 O 0.954594 0.954594 0.117047 -0 11 O 0.956972 0.956972 0.38142 -0 12 O 0.04672 0.04672 0.612621 -0 13 O 0.044046 0.044046 0.884237 -0 14 O 0.306895 0.306895 0.571199 0 15 O 0.244963 0.244963 0.252347 0 | 0.4564044 | [-1.0, 1.0, 0.0] | [[0.36723, 0.09642, 0.03306, 0.0, -0.08687999999999999, 0.0], [0.0, 0.0, 0.0, -0.161, 0.0, 0.08155], [-0.08428999999999999, -0.2963, -0.19114, 0.0, -0.006159999999999999, 0.0]]
mp-761486 | LiFePO4 | 28 | 2.926579 | 358.0457 | Full Formula (Li4 Fe4 P4 O16) Reduced Formula: LiFePO4 abc : 4.944599 7.288951 9.934827 angles: 89.995292 89.478861 89.994088 pbc : True True True Sites (28) # SP a b c magmom --- ---- -------- -------- -------- -------- 0 Li 0.500117 0.000581 0.250029 0 1 Li 0.499772 0.000722 0.75002 -0 2 Li 0.999931 0.500423 0.499944 0 3 Li 9.3e-05 0.500561 5e-06 -0 4 Fe 0.999984 0.999988 0.500222 -3.764 5 Fe 0.500298 0.500668 0.24984 -3.763 6 Fe 0.000109 0.000325 0.000133 3.764 7 Fe 0.499935 0.50065 0.749905 3.764 8 P 0.499939 0.249774 0.499875 -0.005 9 P 0.500165 0.249652 1.6e-05 0.005 10 P 0.999688 0.749728 0.750036 0.005 11 P 0.000181 0.749811 0.250048 -0.005 12 O 0.317727 0.128151 0.092352 0.021 13 O 0.317553 0.128048 0.592053 -0.021 14 O 0.817905 0.628089 0.342259 -0.021 15 O 0.817602 0.628195 0.842491 0.021 16 O 0.317127 0.371686 0.409679 -0.023 17 O 0.317096 0.371548 0.909902 0.023 18 O 0.816024 0.871381 0.660011 -0.016 19 O 0.816982 0.871536 0.159884 0.016 20 O 0.682325 0.127785 0.407907 -0.02 21 O 0.682392 0.128048 0.907665 0.02 22 O 0.182066 0.628352 0.657569 0.021 23 O 0.182364 0.6282 0.157716 -0.021 24 O 0.682798 0.371568 0.590147 0.016 25 O 0.683457 0.371407 0.090116 -0.016 26 O 0.182984 0.871561 0.840024 0.023 27 O 0.18339 0.871559 0.340152 -0.023 | 0.5641345 | [0.0, 0.0, 1.0] | [[0.0, 0.0, 0.0, 0.20076999999999992, 0.06758999999999997, 0.0], [0.0, 0.0, 0.0, -0.06758999999999997, 0.20076999999999995, 0.0], [0.043629999999999974, -0.043629999999999974, 0.0, 0.0, 0.0, 0.5607499999999996]]
mp-762268 | Li3V2O6 | 11 | 3.393073 | 107.031 | Full Formula (Li3 V2 O6) Reduced Formula: Li3V2O6 abc : 4.985715 5.091311 5.163677 angles: 100.257803 101.625663 118.434296 pbc : True True True Sites (11) # SP a b c magmom --- ---- -------- -------- -------- -------- 0 Li 0.004186 0.495228 0.997654 -0 1 Li 0.652028 0.849417 0.997557 -0.001 2 Li 0.354655 0.152154 0.00561 -0 3 V 0.833106 0.67039 0.489341 0.99 4 V 0.167487 0.318501 0.510341 0.05 5 O 0.808597 0.293508 0.259824 0.004 6 O 0.202338 0.699226 0.733941 -0.023 7 O 0.965163 0.094118 0.726495 -0.002 8 O 0.426789 0.5436 0.272649 -0.041 9 O 0.574949 0.454319 0.730158 -0.005 10 O 0.058454 0.933667 0.273633 -0.002 | 1.899492 | [-1.0, 2.0, 2.0] | [[-0.09188712788498442, 0.09172816610347548, -0.7392741187509717, 0.20027591196417216, 0.0, -0.3792591788366839], [-0.260422572743899, -0.05735277898725352, -0.8250932884592731, 0.08049408745860823, -0.6487108061174318, -0.19366913514981868], [0.5297692757536502, 0.0878829680248994, 1.161262352845904, -0.273540670702219, 0.2953948085914484, 0.37419533730674015]]
mp-762644 | LiFeSiO4 | 42 | 2.508954 | 614.9963 | Full Formula (Li6 Fe6 Si6 O24) Reduced Formula: LiFeSiO4 abc : 5.413158 24.234837 5.413166 angles: 90.000002 120.000079 89.999974 pbc : True True True Sites (42) # SP a b c magmom --- ---- -------- -------- -------- -------- 0 Li 0 0 0 -0 1 Li 0 0.5 0 -0 2 Li 0 0.166666 0 -0 3 Li 0 0.666667 0 -0 4 Li 0 0.333334 0 -0 5 Li 0 0.833334 0 -0 6 Fe 0.499999 0.916667 0.999999 -4.313 7 Fe 0.499999 0.583333 0.499999 -4.313 8 Fe 1e-06 0.25 0.499999 -4.313 9 Fe 0.500001 0.416667 2e-06 4.313 10 Fe 0.5 0.083333 0.500001 4.313 11 Fe 0.999999 0.75 0.5 4.313 12 Si 0.5 0.166666 0 0 13 Si 0.5 0.666668 0 -0 14 Si 0.5 0.333334 0.5 -0 15 Si 0.5 0.833332 0.5 0 16 Si 0 1e-06 0.5 0 17 Si 0 0.499999 0.5 0 18 O 0.788212 0.203887 0.185069 -0.107 19 O 0.78822 0.703898 0.185091 0.107 20 O 0.814909 0.462769 0.211779 0.107 21 O 0.814931 0.96278 0.211788 -0.107 22 O 0.396871 0.129436 0.185093 0.107 23 O 0.39686 0.629447 0.18507 -0.107 24 O 0.396871 0.370564 0.211779 0.107 25 O 0.39686 0.870553 0.211789 -0.107 26 O 0.814908 0.037231 0.603128 0.107 27 O 0.814931 0.53722 0.60314 -0.107 28 O 0.788211 0.296113 0.603141 -0.107 29 O 0.788219 0.796103 0.603127 0.107 30 O 0.211789 0.296113 0.396859 -0.107 31 O 0.211781 0.796103 0.396873 0.107 32 O 0.185092 0.037231 0.396872 0.107 33 O 0.185069 0.53722 0.39686 -0.107 34 O 0.603129 0.370564 0.788222 0.107 35 O 0.603141 0.870553 0.788211 -0.107 36 O 0.603128 0.129436 0.814907 0.107 37 O 0.603141 0.629447 0.814931 -0.107 38 O 0.185092 0.462769 0.788221 0.107 39 O 0.185069 0.96278 0.788212 -0.107 40 O 0.211788 0.203887 0.814931 -0.107 41 O 0.21178 0.703898 0.814909 0.107 | 0.10808 | [-0.0, 1.0, 0.0] | [[0.0, 0.0, 0.0, -0.10807999999999997, 0.0, 0.0], [0.0, 0.0, 0.0, 0.0, 0.10808, 0.0], [0.0, 0.0, 0.0, 0.0, 0.0, 0.0]]
mp-762649 | Na3LiMn5O9 | 18 | 4.148573 | 197.9704 | Full Formula (Na3 Li1 Mn5 O9) Reduced Formula: Na3LiMn5O9 abc : 5.341104 5.351294 8.475873 angles: 90.040931 108.261127 118.915277 pbc : True True True Sites (18) # SP a b c magmom --- ---- -------- -------- -------- -------- 0 Na 0.298071 0.151378 0.478702 0.003 1 Na 0.642632 0.82142 0.481712 0.006 2 Na 0.967393 0.474354 0.479822 0.001 3 Li 0.771361 0.051084 0.16948 0.004 4 Mn 0.447001 0.396235 0.154053 3.949 5 Mn 0.109173 0.734144 0.153703 3.946 6 Mn 0.198978 0.930441 0.819494 3.968 7 Mn 0.528112 0.602426 0.820143 3.972 8 Mn 0.867645 0.269989 0.823679 4.575 9 O 0.674774 0.39447 0.993228 -0.042 10 O 0.322958 0.678446 0.96293 -0.015 11 O 0.83069 0.736863 0.284059 0.004 12 O 0.494072 0.073441 0.284093 0.006 13 O 0.198657 0.448214 0.267108 -0.065 14 O 0.431273 0.876583 0.693547 -0.037 15 O 0.748617 0.555413 0.687791 0.053 16 O 0.109882 0.197467 0.687867 0.052 17 O 0.049934 0.01788 0.993181 -0.041 | 0.5606464 | [-1.0, -1.0, 0.0] | [[0.2423405389793089, -0.15336159933462873, 0.06214108314953287, 0.1593372716430153, -0.22774245236669824, 0.28015997143893295], [-0.0851883318679472, 0.2667963451851137, -0.14945162962248718, 0.027163591657154994, 0.18547095684402434, 0.04764144817475004], [0.0019191347955714866, 0.11296255019491443, 0.0, 0.03886488347212062, 0.12745100657049838, -0.021040725315496542]]
mp-763200 | LiVO3 | 10 | 3.258064 | 107.9285 | Full Formula (Li2 V2 O6) Reduced Formula: LiVO3 abc : 4.950276 4.950276 5.366327 angles: 77.402808 77.402808 115.829039 pbc : True True True Sites (10) # SP a b c magmom --- ---- -------- -------- -------- -------- 0 Li 0.50666 0.49334 0.5 0 1 Li 0.86857 0.13143 0.5 -0 2 V 0.322173 0.677827 0 0 3 V 0.673923 0.326077 0 0 4 O 0.670076 0.681482 0.764604 -0 5 O 0.318518 0.329924 0.235396 -0 6 O 0.904673 0.525253 0.218764 -0 7 O 0.474747 0.095327 0.781236 -0 8 O 0.53603 0.917221 0.211574 -0 9 O 0.082779 0.46397 0.788426 -0 | 1.633546 | [0.0, -1.0, 1.0] | [[0.0, 0.0, 0.0, 0.3811899999999999, 0.0, 0.35028], [0.35818999999999995, 1.4660199999999999, 0.62497, 0.0, -0.01923000000000001, 0.0], [0.0, 0.0, 0.0, 0.25286, 0.0, 0.5643499999999998]]
mp-765046 | Li4V2OF7 | 28 | 2.936512 | 315.1253 | Full Formula (Li8 V4 O2 F14) Reduced Formula: Li4V2OF7 abc : 6.033433 6.079294 8.595784 angles: 88.980134 91.328630 90.742883 pbc : True True True Sites (28) # SP a b c magmom --- ---- -------- -------- -------- -------- 0 Li 0.749796 0.246406 0.249423 -0 1 Li 0.249799 0.746341 0.749378 0 2 Li 0.990233 0.987456 0.502864 -0.002 3 Li 0.490168 0.487413 0.002955 0.002 4 Li 0.249364 0.004084 0.109819 -0.001 5 Li 0.749335 0.504117 0.609779 0.001 6 Li 0.759403 0.010291 0.885036 -0 7 Li 0.259478 0.510198 0.385189 0 8 V 0.006 0.496447 0.003271 -2.682 9 V 0.252012 0.247638 0.763228 -2.019 10 V 0.506044 0.996378 0.503172 2.68 11 V 0.751967 0.747641 0.263123 2.021 12 O 0.739678 0.762835 0.477459 -0.066 13 O 0.239806 0.262941 0.977344 0.065 14 F 0.020238 0.007802 0.740323 -0.001 15 F 0.520289 0.507631 0.240392 0.001 16 F 0.243326 0.768198 0.512708 0.006 17 F 0.743283 0.268291 0.012559 -0.006 18 F 0.252039 0.241848 0.517 0.003 19 F 0.751891 0.741991 0.0168 -0.003 20 F 0.490781 0.003204 0.751993 -0.002 21 F 0.990607 0.50319 0.252105 0.002 22 F 0.512868 0.99527 0.253406 0.01 23 F 0.013043 0.495219 0.753486 -0.01 24 F 0.979256 0.990626 0.247434 0.001 25 F 0.479161 0.490554 0.747199 -0.001 26 F 0.755002 0.238008 0.486416 0.007 27 F 0.25513 0.73798 0.98614 -0.007 | 0.2272594 | [-1.0, 9.0, -3.0] | [[-0.09941959047723684, -0.09861679720750126, -0.04601598043911161, -0.011769697468722196, 0.006421932879673447, -0.07962032965819602], [-0.07849751810915383, 0.07112167386067278, 0.1528806792113368, -0.004926518219606964, 0.03809218418524215, -0.115769204250228], [-0.060398201304586716, -0.028841584051630134, -0.013542385838855107, 0.0877102680886502, -0.037459654236026, 0.05935990001410282]]
mp-765588 | LiFePO4 | 28 | 2.782207 | 376.6251 | Full Formula (Li4 Fe4 P4 O16) Reduced Formula: LiFePO4 abc : 7.221296 7.221539 7.222115 angles: 90.000643 89.999635 90.001119 pbc : True True True Sites (28) # SP a b c magmom --- ---- -------- -------- -------- -------- 0 Li 0.696995 0.80299 0.196995 0 1 Li 0.303006 0.303005 0.303016 0 2 Li 0.803002 0.197008 0.696982 -0 3 Li 0.196981 0.697004 0.803005 -0 4 Fe 0.746167 0.746137 0.746139 -3.77 5 Fe 0.253845 0.246146 0.753862 -3.77 6 Fe 0.753859 0.253846 0.246107 3.77 7 Fe 0.246157 0.753868 0.253886 3.77 8 P 0.033002 0.032986 0.032997 0.003 9 P 0.532992 0.467023 0.967002 -0.003 10 P 0.966999 0.532972 0.467001 0.003 11 P 0.467006 0.967016 0.533 -0.003 12 O 0.153783 0.153839 0.153814 0.003 13 O 0.846184 0.653806 0.346208 0.003 14 O 0.346144 0.846204 0.653776 -0.003 15 O 0.653799 0.346211 0.846173 -0.003 16 O 0.605365 0.672288 0.970517 -0.03 17 O 0.529505 0.394656 0.172251 0.027 18 O 0.827723 0.02948 0.10533 0.028 19 O 0.172279 0.529517 0.39467 0.028 20 O 0.470518 0.894676 0.327741 0.027 21 O 0.394665 0.172288 0.529501 -0.03 22 O 0.89465 0.3277 0.470482 0.03 23 O 0.970484 0.605281 0.67227 -0.027 24 O 0.672272 0.970485 0.605368 -0.028 25 O 0.327714 0.470501 0.894665 -0.028 26 O 0.0295 0.105331 0.827744 -0.027 27 O 0.105403 0.827735 0.029496 0.03 | 0.1691 | [0.0, 0.0, 1.0] | [[0.0, 0.0, 0.0, 0.16910000000000003, 0.0, 0.0], [0.0, 0.0, 0.0, 0.0, 0.16910000000000006, 0.0], [0.0, 0.0, 0.0, 0.0, 0.0, 0.16910000000000003]]
mp-765593 | LiFePO4 | 28 | 3.881813 | 269.9381 | Full Formula (Li4 Fe4 P4 O16) Reduced Formula: LiFePO4 abc : 5.764234 5.763946 8.124612 angles: 89.999768 90.000082 90.000338 pbc : True True True Sites (28) # SP a b c magmom --- ---- -------- -------- -------- -------- 0 Li 0.999999 0.224277 2e-06 -0 1 Li 0 0.775726 0.500001 -0 2 Li 0.224279 0 0.250001 0 3 Li 0.775719 0.999999 0.750002 0 4 Fe 0.500007 0.23735 0.999978 -3.768 5 Fe 0.500002 0.762642 0.500005 -3.768 6 Fe 0.237364 0.499999 0.250003 3.768 7 Fe 0.762642 0.499995 0.75 3.768 8 P 0.251109 0.251113 0.624998 0 9 P 0.251109 0.748886 0.875004 0 10 P 0.74889 0.251116 0.375005 0 11 P 0.748892 0.748883 0.124997 0 12 O 0.969459 0.251286 0.264233 0.022 13 O 0.969461 0.748713 0.235773 0.022 14 O 0.251283 0.969476 0.985782 -0.022 15 O 0.251279 0.030526 0.514214 -0.022 16 O 0.748716 0.969476 0.014218 -0.022 17 O 0.748712 0.030523 0.485782 -0.022 18 O 0.03054 0.251288 0.735772 0.022 19 O 0.030541 0.748714 0.764229 0.022 20 O 0.252652 0.475006 0.513035 -0.001 21 O 0.252651 0.524995 0.986969 -0.001 22 O 0.525013 0.252659 0.263047 0.001 23 O 0.525017 0.747349 0.236955 0.001 24 O 0.474985 0.252655 0.73695 0.001 25 O 0.474987 0.747352 0.763047 0.001 26 O 0.747348 0.475004 0.486962 -0.001 27 O 0.747343 0.524993 0.013034 -0.001 | 0.054685 | [0.0, 1.0, 0.0] | [[0.0, 0.0, 0.0, 0.05468499999999999, 0.0, 0.0], [0.0, 0.0, 0.0, 0.0, -0.05468499999999999, 0.0], [0.0, 0.0, 0.0, 0.0, 0.0, 0.0]]
mp-766460 | FePO4 | 48 | 2.563268 | 781.6162 | Full Formula (Fe8 P8 O32) Reduced Formula: FePO4 abc : 5.238315 10.423153 14.315379 angles: 90.000000 90.000000 90.000000 pbc : True True True Sites (48) # SP a b c magmom --- ---- -------- -------- -------- -------- 0 Fe 0.068595 0.037323 0.247285 -4.329 1 Fe 0.553445 0.220068 0.999201 -4.327 2 Fe 0.553445 0.279932 0.499201 -4.327 3 Fe 0.068595 0.462677 0.747285 -4.329 4 Fe 0.931405 0.537323 0.247285 -4.329 5 Fe 0.446555 0.720068 0.999201 -4.327 6 Fe 0.446555 0.779932 0.499201 -4.327 7 Fe 0.931405 0.962677 0.747285 -4.329 8 P 0.427983 0.030655 0.624353 -0.026 9 P 0.053667 0.212045 0.871962 -0.025 10 P 0.053667 0.287955 0.371962 -0.025 11 P 0.427983 0.469345 0.124353 -0.026 12 P 0.572017 0.530655 0.624353 -0.026 13 P 0.946333 0.712045 0.871962 -0.025 14 P 0.946333 0.787955 0.371962 -0.025 15 P 0.572017 0.969345 0.124353 -0.026 16 O 0.857585 0.992144 0.146209 -0.129 17 O 0.498893 0.048541 0.036698 -0.124 18 O 0.411197 0.010751 0.209894 -0.115 19 O 0.009515 0.068582 0.850147 -0.126 20 O 0.473081 0.174189 0.602368 -0.122 21 O 0.891063 0.250954 0.458378 -0.122 22 O 0.982859 0.206354 0.285328 -0.118 23 O 0.337897 0.238081 0.894834 -0.128 24 O 0.337897 0.261919 0.394834 -0.128 25 O 0.982859 0.293646 0.785328 -0.118 26 O 0.891063 0.249046 0.958378 -0.122 27 O 0.473081 0.325811 0.102368 -0.122 28 O 0.009515 0.431418 0.350147 -0.126 29 O 0.411197 0.489249 0.709894 -0.115 30 O 0.498893 0.451459 0.536698 -0.124 31 O 0.857585 0.507856 0.646209 -0.129 32 O 0.142415 0.492144 0.146209 -0.129 33 O 0.501107 0.548541 0.036698 -0.124 34 O 0.588803 0.510751 0.209894 -0.115 35 O 0.990485 0.568582 0.850147 -0.126 36 O 0.526919 0.674189 0.602368 -0.122 37 O 0.108937 0.750954 0.458378 -0.122 38 O 0.017141 0.706354 0.285328 -0.118 39 O 0.662103 0.738081 0.894834 -0.128 40 O 0.662103 0.761919 0.394834 -0.128 41 O 0.017141 0.793646 0.785328 -0.118 42 O 0.108937 0.749046 0.958378 -0.122 43 O 0.526919 0.825811 0.102368 -0.122 44 O 0.990485 0.931418 0.350147 -0.126 45 O 0.588803 0.989249 0.709894 -0.115 46 O 0.501107 0.951459 0.536698 -0.124 47 O 0.142415 0.007856 0.646209 -0.129 | 0.16982 | [0.0, 0.0, 1.0] | [[0.0, 0.0, 0.0, 0.0, 0.0, -0.10178], [-0.09216999999999999, 0.009429999999999997, 0.10129999999999999, 0.0, 0.0, 0.0], [0.0, 0.0, 0.0, 0.16981999999999997, 0.0, 0.0]]
mp-766811 | LiCoPO4 | 28 | 2.472126 | 432.163 | Full Formula (Li4 Co4 P4 O16) Reduced Formula: LiCoPO4 abc : 5.151472 9.353991 8.969430 angles: 90.024692 90.020676 89.170663 pbc : True True True Sites (28) # SP a b c magmom --- ---- -------- -------- -------- -------- 0 Li 0.495194 0.742591 0.500266 -0.001 1 Li 0.99518 0.742643 0.000193 0.001 2 Li 0.995167 0.242676 0.999689 -0.001 3 Li 0.495129 0.24274 0.499734 0.001 4 Co 0.996874 0.347106 0.666631 -2.725 5 Co 0.497019 0.84716 0.833422 -2.725 6 Co 0.496871 0.347337 0.166599 2.725 7 Co 0.996939 0.847342 0.333462 2.725 8 P 0.500936 0.712305 0.169663 0.009 9 P 0.000798 0.712083 0.66964 -0.009 10 P 0.000881 0.21235 0.330328 0.009 11 P 0.500789 0.212178 0.830306 -0.009 12 O 0.633916 0.770397 0.026106 -0.027 13 O 0.133815 0.770026 0.525985 0.027 14 O 0.133909 0.270531 0.474106 -0.027 15 O 0.633857 0.270193 0.97399 0.027 16 O 0.531883 0.550134 0.175827 0.041 17 O 0.031136 0.549922 0.676016 -0.041 18 O 0.031804 0.050153 0.324022 0.041 19 O 0.531514 0.050038 0.823947 -0.041 20 O 0.633159 0.779737 0.30943 0.033 21 O 0.133395 0.779439 0.809322 -0.033 22 O 0.133031 0.279802 0.190564 0.033 23 O 0.633101 0.279594 0.6907 -0.033 24 O 0.208704 0.758439 0.169257 0.036 25 O 0.708598 0.758337 0.669278 -0.036 26 O 0.708459 0.258296 0.33077 0.036 27 O 0.208543 0.258246 0.830748 -0.036 | 0.8719381 | [-1.0, 0.0, 1.0] | [[-0.40543999999999997, -0.37537, -0.3654, 0.0, 0.05560000000000001, 0.0], [0.0, 0.0, 0.0, 0.19446000000000002, 0.0, -0.25212], [0.38154, 0.42885, 0.04515000000000002, 0.0, -0.23361, 0.0]]
mp-767222 | LiFe2(PO4)2 | 13 | 3.629236 | 141.1864 | Full Formula (Li1 Fe2 P2 O8) Reduced Formula: LiFe2(PO4)2 abc : 4.906280 4.906280 6.365545 angles: 89.294205 89.294205 67.147821 pbc : True True True Sites (13) # SP a b c magmom --- ---- -------- -------- -------- -------- 0 Li 0.325496 0.325496 0.739902 0.001 1 Fe 0.991423 0.991423 0.005454 4.378 2 Fe 0.993715 0.993715 0.485815 3.802 3 P 0.344813 0.344813 0.237195 0.016 4 P 0.650878 0.650878 0.747403 0.016 5 O 0.233715 0.233715 0.041147 0.075 6 O 0.692426 0.219933 0.228432 0.103 7 O 0.219933 0.692426 0.228432 0.1 8 O 0.246329 0.246329 0.443866 0.032 9 O 0.748932 0.748932 0.544662 0.036 10 O 0.764051 0.300005 0.758001 0.071 11 O 0.300005 0.764051 0.758001 0.074 12 O 0.760796 0.760796 0.940406 0.099 | 0.3264217 | [-3.0, 3.0, 1.0] | [[0.07367753811340104, 0.06465834838952088, 0.2306886361905394, 0.11543995524334746, -0.10649640717719819, -0.09397431513315695], [-0.03268358295748524, 0.12448481822241281, 0.1513095630509695, -0.20340776933199223, 0.1151632843139725, -0.027832378329590294], [-0.08388870534091675, -0.1530252327002047, 0.0884591881938553, 0.09102958346657228, 0.13946468481970078, 0.08213111557960391]]
mp-767471 | Li5SbS | 28 | 2.321883 | 539.3235 | Full Formula (Li20 Sb4 S4) Reduced Formula: Li5SbS abc : 8.024919 7.904835 8.507761 angles: 87.872652 90.000000 90.000000 pbc : True True True Sites (28) # SP a b c magmom --- ---- -------- -------- -------- -------- 0 Li 0.759468 0.599084 0.574366 0 1 Li 0.25 0.00228 0.022521 0 2 Li 0.25 0.518624 0.733398 0 3 Li 0.595916 0.660934 0.983074 0 4 Li 0.575379 0.154693 0.265731 0 5 Li 0.924621 0.154693 0.265731 0 6 Li 0.904084 0.660934 0.983074 0 7 Li 0.582049 0.255286 0.712415 0 8 Li 0.917951 0.255286 0.712415 0 9 Li 0.25 0.013495 0.46697 0 10 Li 0.404084 0.339066 0.016926 0 11 Li 0.75 0.986505 0.53303 0 12 Li 0.417951 0.744714 0.287585 0 13 Li 0.082049 0.744714 0.287585 0 14 Li 0.095916 0.339066 0.016926 0 15 Li 0.75 0.481376 0.266602 0 16 Li 0.424621 0.845307 0.734269 0 17 Li 0.075379 0.845307 0.734269 0 18 Li 0.259468 0.400916 0.425634 0 19 Li 0.75 0.99772 0.977479 0 20 Sb 0.25 0.664519 0.010634 0 21 Sb 0.25 0.175866 0.737323 0 22 Sb 0.75 0.335481 0.989366 0 23 Sb 0.75 0.824134 0.262677 0 24 S 0.75 0.817151 0.765365 0 25 S 0.756748 0.291489 0.485648 0 26 S 0.256748 0.708511 0.514352 0 27 S 0.25 0.182849 0.234635 0 | 0.06656041 | [0.0, 2.0, -1.0] | [[0.0, 0.0, 0.0, -0.015559956155477258, 0.0, -0.02588008256567289], [0.012419917689309062, 0.05765997771099862, 0.021719829378258167, 0.0, -0.02189999884998919, 0.0], [0.0, 0.0, 0.0, 0.018979949544596406, 0.0, 0.0026299984673419144]]
mp-767535 | NaHfPCO7 | 22 | 3.442781 | 343.8591 | Full Formula (Na2 Hf2 P2 C2 O14) Reduced Formula: NaHfPCO7 abc : 6.655543 5.555237 9.308031 angles: 87.656654 90.000000 90.000000 pbc : True True True Sites (22) # SP a b c magmom --- ---- -------- -------- -------- -------- 0 Na 0.506383 0.759194 0.796399 -0 1 Na 0.006383 0.240806 0.203601 -0 2 Hf 0.233312 0.209097 0.657432 -0 3 Hf 0.733312 0.790903 0.342568 -0 4 P 0.740037 0.275578 0.561235 -0 5 P 0.240037 0.724422 0.438765 -0 6 C 0.265737 0.27666 0.926307 -0 7 C 0.765737 0.72334 0.073693 -0 8 O 0.753207 0.687151 0.944321 0 9 O 0.263364 0.059481 0.867932 0 10 O 0.275975 0.452085 0.822151 0 11 O 0.926296 0.220698 0.655741 0 12 O 0.55008 0.199709 0.644871 0 13 O 0.256048 0.867913 0.578626 -0 14 O 0.73171 0.548548 0.517671 -0 15 O 0.23171 0.451452 0.482329 -0 16 O 0.756048 0.132087 0.421374 -0 17 O 0.05008 0.800291 0.355129 0 18 O 0.426296 0.779302 0.344259 0 19 O 0.775975 0.547915 0.177849 0 20 O 0.763364 0.940519 0.132068 0 21 O 0.253207 0.312849 0.055679 0 | 0.4113091 | [0.0, -1.0, -2.0] | [[0.0, 0.0, 0.0, 0.14001, 0.0, -0.05926000000000001], [0.16356, -0.053790000000000004, -0.21092000000000002, 0.0, -0.30828999999999995, 0.0], [0.0, 0.0, 0.0, -0.32004000000000005, 0.0, 0.05433000000000001]]
mp-768074 | LiTaWO6 | 36 | 5.366683 | 578.8873 | Full Formula (Li4 Ta4 W4 O24) Reduced Formula: LiTaWO6 abc : 7.443514 7.443514 10.448116 angles: 90.000000 90.000000 90.000000 pbc : True True True Sites (36) # SP a b c magmom --- ---- -------- -------- -------- -------- 0 Li 0.5 0.137125 0 0 1 Li 0.862875 0.5 0.25 0 2 Li 0.5 0.862875 0.5 0 3 Li 0.137125 0.5 0.75 0 4 Ta 0.5 0.741223 0 -0 5 Ta 0.258777 0.5 0.25 -0 6 Ta 0.5 0.258777 0.5 -0 7 Ta 0.741223 0.5 0.75 -0 8 W 0 0.747881 0 0 9 W 0.252119 0 0.25 0 10 W 0 0.252119 0.5 0 11 W 0.747881 0 0.75 0 12 O 0.559811 0.559811 0.875 -0 13 O 0.929035 0.929035 0.875 -0 14 O 0.565093 0.946496 0.878996 -0 15 O 0.946496 0.565093 0.871004 -0 16 O 0.743074 0.244986 0.809469 0 17 O 0.256926 0.244986 0.190531 -0 18 O 0.440189 0.559811 0.125 -0 19 O 0.053504 0.565093 0.128996 -0 20 O 0.070965 0.929035 0.125 -0 21 O 0.434907 0.946496 0.121004 -0 22 O 0.755014 0.743074 0.059469 -0 23 O 0.755014 0.256926 0.440531 -0 24 O 0.440189 0.440189 0.375 -0 25 O 0.070965 0.070965 0.375 -0 26 O 0.053504 0.434907 0.371004 -0 27 O 0.434907 0.053504 0.378996 -0 28 O 0.256926 0.755014 0.309469 -0 29 O 0.743074 0.755014 0.690531 -0 30 O 0.565093 0.053504 0.621004 -0 31 O 0.929035 0.070965 0.625 -0 32 O 0.559811 0.440189 0.625 -0 33 O 0.946496 0.434907 0.628996 -0 34 O 0.244986 0.256926 0.559469 -0 35 O 0.244986 0.743074 0.940531 -0 | 0.79588 | [0.0, 1.0, 0.0] | [[0.0, 0.0, 0.0, 0.7958799999999997, 0.0, 0.0], [0.0, 0.0, 0.0, 0.0, -0.7958799999999997, 0.0], [0.0, 0.0, 0.0, 0.0, 0.0, 0.0]]
mp-768127 | NaSnPCO7 | 22 | 3.001447 | 328.2741 | Full Formula (Na2 Sn2 P2 C2 O14) Reduced Formula: NaSnPCO7 abc : 6.614185 5.320214 9.337088 angles: 87.602792 90.000000 90.000000 pbc : True True True Sites (22) # SP a b c magmom --- ---- -------- -------- -------- -------- 0 Na 0.520185 0.760927 0.784178 -0 1 Na 0.020185 0.239073 0.215822 -0 2 Sn 0.235589 0.217907 0.657539 -0 3 Sn 0.735589 0.782093 0.342461 -0 4 P 0.743083 0.274526 0.567676 -0 5 P 0.243083 0.725474 0.432324 -0 6 C 0.258845 0.275529 0.924476 -0 7 C 0.758845 0.724471 0.075524 -0 8 O 0.754328 0.692253 0.945803 -0 9 O 0.256463 0.050793 0.864044 0 10 O 0.263575 0.466948 0.823248 0 11 O 0.926086 0.212186 0.664276 -0 12 O 0.556131 0.193581 0.656614 0 13 O 0.255565 0.861793 0.576096 0 14 O 0.7323 0.564737 0.53122 0 15 O 0.2323 0.435263 0.46878 0 16 O 0.755565 0.138207 0.423904 -0 17 O 0.056131 0.806419 0.343386 0 18 O 0.426086 0.787814 0.335724 -0 19 O 0.763575 0.533052 0.176752 0 20 O 0.756463 0.949207 0.135956 0 21 O 0.254328 0.307747 0.054197 -0 | 0.3680887 | [0.0, 0.0, 1.0] | [[0.0, 0.0, 0.0, 0.01389, 0.0, 0.09775], [0.25540999999999997, -0.15089, -0.19208, 0.0, -0.10292000000000001, 0.0], [0.0, 0.0, 0.0, -0.34954, 0.0, 0.1098]]
mp-768223 | Cs2CeO3 | 12 | 5.046218 | 298.7427 | Full Formula (Cs4 Ce2 O6) Reduced Formula: Cs2CeO3 abc : 7.022604 7.022604 6.545519 angles: 90.000000 90.000000 112.262445 pbc : True True True Sites (12) # SP a b c magmom --- ---- -------- -------- -------- -------- 0 Cs 0.806568 0.47677 0.255296 0 1 Cs 0.52323 0.193432 0.755296 0 2 Cs 0.193432 0.52323 0.755296 0 3 Cs 0.47677 0.806568 0.255296 0 4 Ce 0.091924 0.091924 0.237599 0 5 Ce 0.908076 0.908076 0.737599 0 6 O 0.890197 0.13024 0.495432 -0 7 O 0.86976 0.109803 0.995432 -0 8 O 0.648788 0.648788 0.693076 -0 9 O 0.351212 0.351212 0.193076 -0 10 O 0.109803 0.86976 0.995432 -0 11 O 0.13024 0.890197 0.495432 -0 | 1.073392 | [0.0, 1.0, 0.0] | [[0.0, 0.0, 0.0, 0.0, -0.15053000000000002, 0.0], [0.0, 0.0, 0.0, 0.11206000000000002, 0.0, 0.0], [-0.7982500000000001, 0.6650999999999999, -0.26946000000000003, 0.0, 0.0, 0.0]]
mp-768232 | Rb3SbO3 | 28 | 4.06692 | 696.0136 | Full Formula (Rb12 Sb4 O12) Reduced Formula: Rb3SbO3 abc : 8.862153 8.862153 8.862153 angles: 90.000000 90.000000 90.000000 pbc : True True True Sites (28) # SP a b c magmom --- ---- -------- -------- -------- -------- 0 Rb 0.024884 0.024884 0.024884 -0 1 Rb 0.212309 0.287691 0.712309 0 2 Rb 0.218052 0.718052 0.781948 -0 3 Rb 0.281948 0.281948 0.281948 -0 4 Rb 0.287691 0.712309 0.212309 0 5 Rb 0.475116 0.975116 0.524884 -0 6 Rb 0.524884 0.475116 0.975116 -0 7 Rb 0.712309 0.212309 0.287691 0 8 Rb 0.718052 0.781948 0.218052 -0 9 Rb 0.781948 0.218052 0.718052 -0 10 Rb 0.787691 0.787691 0.787691 0 11 Rb 0.975116 0.524884 0.475116 -0 12 Sb 0.010432 0.989568 0.489568 0 13 Sb 0.489568 0.010432 0.989568 0 14 Sb 0.510432 0.510432 0.510432 0 15 Sb 0.989568 0.489568 0.010432 0 16 O 0.00459 0.206546 0.443003 -0 17 O 0.056997 0.99541 0.706546 -0 18 O 0.206546 0.443003 0.00459 -0 19 O 0.293454 0.556997 0.50459 -0 20 O 0.443003 0.00459 0.206546 -0 21 O 0.49541 0.793454 0.943003 -0 22 O 0.50459 0.293454 0.556997 -0 23 O 0.556997 0.50459 0.293454 -0 24 O 0.706546 0.056997 0.99541 -0 25 O 0.793454 0.943003 0.49541 -0 26 O 0.943003 0.49541 0.793454 -0 27 O 0.99541 0.706546 0.056997 -0 | 0.09352 | [1.0, 0.0, 0.0] | [[0.0, 0.0, 0.0, 0.09352000000000003, 0.0, 0.0], [0.0, 0.0, 0.0, 0.0, 0.09352000000000003, 0.0], [0.0, 0.0, 0.0, 0.0, 0.0, 0.09352000000000003]]
mp-768440 | Li3VS4 | 64 | 2.229488 | 1191.838 | Full Formula (Li24 V8 S32) Reduced Formula: Li3VS4 abc : 12.678182 12.678182 7.414865 angles: 90.000000 90.000000 90.000000 pbc : True True True Sites (64) # SP a b c magmom --- ---- -------- -------- -------- -------- 0 Li 0 0 0.208791 -0 1 Li 0 0 0.791209 -0 2 Li 0.5 0 0.083246 0 3 Li 0.5 0 0.583246 -0 4 Li 0.25422 0.048013 0.360822 0 5 Li 0.746928 0.199945 0.069332 0 6 Li 0.451987 0.24578 0.860822 0 7 Li 0.199945 0.253072 0.930668 0 8 Li 0.699945 0.246928 0.569332 0 9 Li 0.951987 0.25422 0.639178 0 10 Li 0.246928 0.300055 0.430668 0 11 Li 0.75422 0.451987 0.139178 0 12 Li 0.5 0.5 0.291209 -0 13 Li 0.5 0.5 0.708791 -0 14 Li 0 0.5 0.416754 -0 15 Li 0 0.5 0.916754 0 16 Li 0.24578 0.548013 0.139178 -0 17 Li 0.753072 0.699945 0.430668 0 18 Li 0.048013 0.74578 0.639178 0 19 Li 0.300055 0.753072 0.569332 0 20 Li 0.800055 0.746928 0.930668 -0 21 Li 0.548013 0.75422 0.860822 0 22 Li 0.253072 0.800055 0.069332 0 23 Li 0.74578 0.951987 0.360822 -0 24 V 0.73694 0.011493 0.782446 -0 25 V 0.511493 0.23694 0.282446 -0 26 V 0.011493 0.26306 0.217554 -0 27 V 0.23694 0.488507 0.717554 -0 28 V 0.76306 0.511493 0.717554 -0 29 V 0.988507 0.73694 0.217554 -0 30 V 0.488507 0.76306 0.282446 -0 31 V 0.26306 0.988507 0.782446 -0 32 S 0.183083 0.999818 0.035849 -0 33 S 0.846092 0.082019 0.596119 -0 34 S 0.60059 0.111455 0.822842 -0 35 S 0.611455 0.10059 0.322842 -0 36 S 0.309676 0.140614 0.675179 0 37 S 0.082019 0.153908 0.403881 -0 38 S 0.000182 0.183083 0.964151 -0 39 S 0.359386 0.190324 0.175179 0 40 S 0.859386 0.309676 0.324821 0 41 S 0.500182 0.316917 0.535849 0 42 S 0.582019 0.346092 0.096119 -0 43 S 0.809676 0.359386 0.824821 0 44 S 0.111455 0.39941 0.177158 -0 45 S 0.10059 0.388545 0.677158 -0 46 S 0.346092 0.417981 0.903881 -0 47 S 0.683083 0.500182 0.464151 0 48 S 0.316917 0.499818 0.464151 -0 49 S 0.653908 0.582019 0.903881 -0 50 S 0.89941 0.611455 0.677158 -0 51 S 0.888545 0.60059 0.177158 -0 52 S 0.190324 0.640614 0.824821 0 53 S 0.417981 0.653908 0.096119 -0 54 S 0.499818 0.683083 0.535849 -0 55 S 0.140614 0.690324 0.324821 0 56 S 0.640614 0.809676 0.175179 0 57 S 0.999818 0.816917 0.964151 -0 58 S 0.917981 0.846092 0.403881 -0 59 S 0.690324 0.859386 0.675179 0 60 S 0.388545 0.89941 0.322842 -0 61 S 0.39941 0.888545 0.822842 -0 62 S 0.153908 0.917981 0.596119 -0 63 S 0.816917 0.000182 0.035849 0 | 0.643435 | [0.0, 0.0, 1.0] | [[0.0, 0.0, 0.0, 0.07611000000000001, 0.0, 0.0], [0.0, 0.0, 0.0, 0.0, -0.6434350000000001, 0.0], [0.0, 0.0, 0.0, 0.0, 0.0, -0.6434350000000001]]
mp-768521 | Li3CrBO5 | 40 | 2.903744 | 374.288 | Full Formula (Li12 Cr4 B4 O20) Reduced Formula: Li3CrBO5 abc : 4.728104 4.865985 16.268524 angles: 90.000000 90.000000 90.000000 pbc : True True True Sites (40) # SP a b c magmom --- ---- -------- -------- -------- -------- 0 Li 0.009111 0.699266 0.612286 0 1 Li 0.009111 0.199266 0.887714 0 2 Li 0.509373 0.320881 0.005669 -0.001 3 Li 0.509373 0.820881 0.494331 -0.001 4 Li 0.498387 0.342109 0.791894 0 5 Li 0.498387 0.842109 0.708106 0 6 Li 0.509111 0.300734 0.387714 0 7 Li 0.509111 0.800734 0.112286 0 8 Li 0.009373 0.679119 0.994331 -0.001 9 Li 0.009373 0.179119 0.505669 -0.001 10 Li 0.998387 0.157891 0.291894 0 11 Li 0.998387 0.657891 0.208106 0 12 Cr 0.011015 0.170109 0.103177 0.016 13 Cr 0.011015 0.670109 0.396823 0.016 14 Cr 0.511015 0.329891 0.603177 0.015 15 Cr 0.511015 0.829891 0.896823 0.015 16 B 0.996295 0.18909 0.707506 0.003 17 B 0.996295 0.68909 0.792494 0.003 18 B 0.496295 0.31091 0.207506 0.003 19 B 0.496295 0.81091 0.292494 0.003 20 O 0.089398 0.390685 0.774057 -0.001 21 O 0.089398 0.890685 0.725943 -0.001 22 O 0.081924 0.319222 0.394536 -0.018 23 O 0.081924 0.819222 0.105464 -0.018 24 O 0.09011 0.292475 0.005354 -0.011 25 O 0.09011 0.792475 0.494646 -0.011 26 O 0.185169 0.310557 0.197332 -0.004 27 O 0.185169 0.810557 0.302668 -0.004 28 O 0.124217 0.273144 0.626862 0.01 29 O 0.124217 0.773144 0.873138 0.01 30 O 0.589398 0.609315 0.225943 -0 31 O 0.589398 0.109315 0.274057 -0 32 O 0.581924 0.680778 0.605464 -0.018 33 O 0.581924 0.180778 0.894536 -0.018 34 O 0.59011 0.207525 0.505354 -0.01 35 O 0.59011 0.707525 0.994646 -0.01 36 O 0.685169 0.189443 0.697332 -0.004 37 O 0.685169 0.689443 0.802668 -0.004 38 O 0.624217 0.226856 0.126862 0.01 39 O 0.624217 0.726856 0.373138 0.01 | 1.43829 | [0.0, 1.0, 0.0] | [[0.0, 0.0, 0.0, 0.0, 0.27922, 0.0], [0.0, 0.0, 0.0, 0.24528000000000005, 0.0, 0.0], [0.1517, 0.63368, -1.28223, 0.0, 0.0, 0.0]]
mp-768849 | Li3VBO5 | 40 | 2.849167 | 378.9992 | Full Formula (Li12 V4 B4 O20) Reduced Formula: Li3VBO5 abc : 4.749245 4.909222 16.255526 angles: 90.000000 90.000000 90.000000 pbc : True True True Sites (40) # SP a b c magmom --- ---- -------- -------- -------- -------- 0 Li 0.01145 0.703174 0.614087 -0 1 Li 0.01145 0.203174 0.885913 -0 2 Li 0.508957 0.322559 0.006578 0.001 3 Li 0.508957 0.822559 0.493422 0.001 4 Li 0.497819 0.34979 0.790649 0.001 5 Li 0.497819 0.84979 0.709351 0.001 6 Li 0.51145 0.296826 0.385913 -0 7 Li 0.51145 0.796826 0.114087 -0 8 Li 0.008957 0.677441 0.993422 0.001 9 Li 0.008957 0.177441 0.506578 0.001 10 Li 0.997819 0.15021 0.290649 0.001 11 Li 0.997819 0.65021 0.209351 0.001 12 V 0.014666 0.163794 0.101837 0.997 13 V 0.014666 0.663794 0.398163 0.997 14 V 0.514666 0.336206 0.601837 0.996 15 V 0.514666 0.836206 0.898163 0.996 16 B 0.995336 0.190113 0.707636 0.015 17 B 0.995336 0.690113 0.792364 0.015 18 B 0.495336 0.309887 0.207636 0.015 19 B 0.495336 0.809887 0.292364 0.015 20 O 0.089985 0.393177 0.774146 -0.002 21 O 0.089985 0.893177 0.725854 -0.002 22 O 0.079842 0.315995 0.393337 -0.036 23 O 0.079842 0.815995 0.106663 -0.036 24 O 0.08743 0.298478 0.00395 -0.03 25 O 0.08743 0.798478 0.49605 -0.03 26 O 0.18682 0.308523 0.198402 0 27 O 0.18682 0.808523 0.301598 0 28 O 0.122693 0.276794 0.626905 0.002 29 O 0.122693 0.776794 0.873095 0.002 30 O 0.589985 0.606823 0.225854 -0.002 31 O 0.589985 0.106823 0.274146 -0.002 32 O 0.579842 0.684005 0.606663 -0.036 33 O 0.579842 0.184005 0.893337 -0.036 34 O 0.58743 0.201522 0.50395 -0.03 35 O 0.58743 0.701522 0.99605 -0.03 36 O 0.68682 0.191477 0.698402 0 37 O 0.68682 0.691477 0.801598 0 38 O 0.622693 0.223206 0.126905 0.002 39 O 0.622693 0.723206 0.373095 0.002 | 1.272019 | [0.0, 1.0, 0.0] | [[0.0, 0.0, 0.0, 0.0, 0.20995, 0.0], [0.0, 0.0, 0.0, 0.1901, 0.0, 0.0], [0.12461, 0.5449499999999999, -1.1425999999999998, 0.0, 0.0, 0.0]]
mp-768907 | Sr3TeO6 | 10 | 5.179925 | 155.9443 | Full Formula (Sr3 Te1 O6) Reduced Formula: Sr3TeO6 abc : 6.060381 6.060381 6.060381 angles: 59.595113 59.595113 59.595106 pbc : True True True Sites (10) # SP a b c magmom --- ---- -------- -------- -------- -------- 0 Sr 0.353398 0.353398 0.353398 0 1 Sr 0.618555 0.618555 0.618555 0 2 Sr 0.118308 0.118308 0.118308 0 3 Te 0.847485 0.847485 0.847485 0 4 O 0.152637 0.619426 0.984997 0 5 O 0.051382 0.715604 0.538207 -0 6 O 0.538207 0.051382 0.715604 -0 7 O 0.619426 0.984997 0.152637 0 8 O 0.984997 0.152637 0.619426 0 9 O 0.715604 0.538207 0.051382 -0 | 2.975172 | [0.0, -1.0, -2.0] | [[0.01770002044544452, -0.017700005080928304, 0.0, 0.0039949630695983035, 0.2175350213874645, -0.03503249570537231], [-0.035032495705372306, 0.03503249484769818, 0.0, 0.21753497874389302, -0.0039950369304017075, -0.017700005080928307], [0.14781001448766584, 0.14780998551234562, 2.967820000000001, 0.0, 0.0, 0.0]]
mp-770192 | Li2CrO3 | 12 | 3.653027 | 103.5284 | Full Formula (Li4 Cr2 O6) Reduced Formula: Li2CrO3 abc : 5.023725 5.023725 4.999434 angles: 79.258697 79.258697 118.273594 pbc : True True True Sites (12) # SP a b c magmom --- ---- -------- -------- -------- -------- 0 Li 0.753529 0.26307 0.491204 0 1 Li 0.431977 0.596569 0.495693 0.001 2 Li 0.596569 0.431977 0.995693 0.001 3 Li 0.26307 0.753529 0.991204 0 4 Cr 0.091848 0.909841 0.503618 -0.015 5 Cr 0.909841 0.091848 0.003618 -0.021 6 O 0.710509 0.862079 0.752099 -0.021 7 O 0.862079 0.710509 0.252099 -0.023 8 O 0.011796 0.519504 0.730976 0.047 9 O 0.296233 0.155444 0.72421 -0.008 10 O 0.519504 0.011796 0.230976 0.045 11 O 0.155444 0.296233 0.22421 -0.011 | 2.56653 | [-2.0, 0.0, 1.0] | [[-1.1745505156161644, -1.714926619412619, 0.196970671031819, 0.0, -1.21214210011938, 0.0], [0.0, 0.0, 0.0, -1.446823354040768, 0.0, -1.3713107937671252], [-1.1997085595702641, -0.7317058254722356, -0.18849614423333813, 0.0, 0.7195662929704395, 0.0]]
mp-770553 | Li2AlCoO4 | 32 | 3.163415 | 343.9155 | Full Formula (Li8 Al4 Co4 O16) Reduced Formula: Li2AlCoO4 abc : 5.011387 6.310504 10.875012 angles: 90.000000 90.000000 90.000000 pbc : True True True Sites (32) # SP a b c magmom --- ---- -------- -------- -------- -------- 0 Li 0.757731 0.004034 0.1644 -0.001 1 Li 0.755735 0.246309 0.917708 0.001 2 Li 0.755735 0.253691 0.417708 0.001 3 Li 0.757731 0.495966 0.6644 -0.001 4 Li 0.257731 0.504034 0.3356 -0.001 5 Li 0.255735 0.746309 0.582292 0.001 6 Li 0.255735 0.753691 0.082292 0.001 7 Li 0.257731 0.995966 0.8356 -0.001 8 Al 0.260938 0.242336 0.587192 0.004 9 Al 0.260938 0.257664 0.087192 0.004 10 Al 0.760938 0.742336 0.912808 0.004 11 Al 0.760938 0.757664 0.412808 0.004 12 Co 0.259066 0.010533 0.332775 0.067 13 Co 0.259066 0.489467 0.832775 0.069 14 Co 0.759066 0.510533 0.167225 0.067 15 Co 0.759066 0.989467 0.667225 0.069 16 O 0.134415 0.013464 0.663444 -0.031 17 O 0.16067 0.023246 0.166563 0.011 18 O 0.158225 0.25716 0.930353 -0.019 19 O 0.616342 0.231213 0.591103 -0.021 20 O 0.616342 0.268787 0.091103 -0.021 21 O 0.158225 0.24284 0.430353 -0.018 22 O 0.16067 0.476754 0.666563 0.012 23 O 0.134415 0.486536 0.163444 -0.03 24 O 0.634415 0.513464 0.836556 -0.031 25 O 0.66067 0.523246 0.333437 0.011 26 O 0.658225 0.75716 0.569647 -0.019 27 O 0.116342 0.731213 0.908897 -0.021 28 O 0.116342 0.768787 0.408897 -0.021 29 O 0.658225 0.74284 0.069647 -0.018 30 O 0.66067 0.976754 0.833437 0.012 31 O 0.634415 0.986536 0.336556 -0.03 | 1.374627 | [0.0, 1.0, 0.0] | [[0.0, 0.0, 0.0, 0.0, -0.32178999999999985, 0.0], [0.0, 0.0, 0.0, -0.24175, 0.0, 0.0], [-0.4342899999999998, -0.5857199999999998, 1.1652999999999996, 0.0, 0.0, 0.0]]
mp-771264 | Na3ZnPCO7 | 26 | 3.046813 | 315.4058 | Full Formula (Na6 Zn2 P2 C2 O14) Reduced Formula: Na3ZnPCO7 abc : 6.602278 5.311859 8.994740 angles: 89.053406 90.000000 90.000000 pbc : True True True Sites (26) # SP a b c magmom --- ---- -------- -------- -------- -------- 0 Na 0.511652 0.993124 0.002138 0 1 Na 0.808664 0.554493 0.168619 -0 2 Na 0.509043 0.503911 0.488262 0 3 Na 0.009043 0.496089 0.511738 0 4 Na 0.308664 0.445507 0.831381 -0 5 Na 0.011652 0.006876 0.997862 0 6 Zn 0.259829 0.98297 0.299121 -0 7 Zn 0.759829 0.01703 0.700879 -0 8 P 0.760051 0.019813 0.345994 0 9 P 0.260051 0.980187 0.654006 0 10 C 0.25943 0.508396 0.151162 -0 11 C 0.75943 0.491604 0.848838 -0 12 O 0.256094 0.673119 0.042131 -0 13 O 0.257609 0.267205 0.11956 -0 14 O 0.947605 0.932012 0.253169 -0 15 O 0.571717 0.939925 0.2528 -0 16 O 0.260549 0.579234 0.287735 -0 17 O 0.767076 0.304974 0.370429 -0 18 O 0.756081 0.870624 0.497962 -0 19 O 0.256081 0.129376 0.502038 -0 20 O 0.267076 0.695026 0.629571 -0 21 O 0.760549 0.420766 0.712265 -0 22 O 0.071717 0.060075 0.7472 -0 23 O 0.447605 0.067988 0.746831 -0 24 O 0.757609 0.732795 0.88044 -0 25 O 0.756094 0.326881 0.957869 -0 | 0.7765034 | [0.0, -1.0, 2.0] | [[0.0, 0.0, 0.0, 0.03176, 0.0, -0.06502], [0.45765999999999996, -0.03275, 0.5673899999999998, 0.0, 0.2655199999999999, 0.0], [0.0, 0.0, 0.0, -0.009409999999999998, 0.0, 0.11205999999999999]]
mp-771341 | Li3BePCO7 | 26 | 2.295875 | 267.3432 | Full Formula (Li6 Be2 P2 C2 O14) Reduced Formula: Li3BePCO7 abc : 6.844585 4.789672 8.154876 angles: 89.867982 90.000000 90.000000 pbc : True True True Sites (26) # SP a b c magmom --- ---- -------- -------- -------- -------- 0 Li 0.519211 0.947755 0.020399 -0 1 Li 0.226311 0.576949 0.818623 -0 2 Li 0.392977 0.543313 0.46066 0 3 Li 0.892977 0.456687 0.53934 0 4 Li 0.726311 0.423051 0.181377 -0 5 Li 0.019211 0.052245 0.979601 -0 6 Be 0.688709 0.983732 0.699081 0 7 Be 0.188709 0.016268 0.300919 0 8 P 0.258354 0.040441 0.653791 0 9 P 0.758354 0.959559 0.346209 0 10 C 0.733408 0.494634 0.850772 -0 11 C 0.233408 0.505366 0.149228 -0 12 O 0.689406 0.617667 0.985841 -0 13 O 0.758343 0.22145 0.849475 -0 14 O 0.102132 0.917264 0.767169 0 15 O 0.456796 0.955434 0.736953 -0 16 O 0.757313 0.639767 0.718482 0 17 O 0.237148 0.357365 0.63163 0 18 O 0.254495 0.903896 0.478526 -0 19 O 0.754495 0.096104 0.521474 -0 20 O 0.737148 0.642635 0.36837 0 21 O 0.257313 0.360233 0.281518 0 22 O 0.956796 0.044566 0.263047 -0 23 O 0.602132 0.082736 0.232831 0 24 O 0.258343 0.77855 0.150525 -0 25 O 0.189406 0.382333 0.014159 -0 | 1.626042 | [0.0, -1.0, -2.0] | [[0.0, 0.0, 0.0, 0.52644, 0.0, -0.01542], [-0.25340999999999997, -1.10794, -1.1063100000000001, 0.0, 0.35825, 0.0], [0.0, 0.0, 0.0, -0.78984, 0.0, 0.69492]]
mp-773418 | Li2NiSnO4 | 32 | 5.315102 | 319.0211 | Full Formula (Li8 Ni4 Sn4 O16) Reduced Formula: Li2NiSnO4 abc : 5.988188 5.988167 9.852962 angles: 72.309548 107.690471 89.998805 pbc : True True True Sites (32) # SP a b c magmom --- ---- -------- -------- -------- -------- 0 Li 0.874998 0.625001 0.25 0 1 Li 0.374998 0.125001 0.25 -0 2 Li 0.624999 0.375001 0.75 -0 3 Li 0.124998 0.875001 0.75 -0 4 Li 0.5 0 1e-06 -0 5 Li 0.999999 0.5 1e-06 -0 6 Li 0.249999 0.75 0.500001 -0 7 Li 0.749999 0.25 0.5 -0 8 Ni 0.749995 0.75 0.500003 -1.757 9 Ni 0.499995 0.499998 0.999999 -1.757 10 Ni 0.250002 0.25 0.499999 1.757 11 Ni 1.7e-05 4e-06 0.999999 1.757 12 Sn 0.375007 0.624998 0.25 -0 13 Sn 0.875005 0.124996 0.249999 -0 14 Sn 0.125002 0.374995 0.750001 -0 15 Sn 0.625008 0.874994 0.750001 -0 16 O 0.489682 0.51032 0.479357 0 17 O 0.989674 0.010322 0.479357 -0 18 O 0.239677 0.260325 0.979357 0 19 O 0.739679 0.760317 0.979356 -0 20 O 0.260324 0.739681 0.020643 0 21 O 0.760316 0.239679 0.020642 -0 22 O 0.01032 0.489684 0.520642 0 23 O 0.510319 0.989676 0.520643 -0 24 O 0.631544 0.868455 0.263093 -0.026 25 O 0.131543 0.368455 0.263091 0.026 26 O 0.381544 0.618456 0.763093 -0.026 27 O 0.881544 0.118455 0.763092 0.026 28 O 0.618453 0.381547 0.236907 -0.026 29 O 0.118453 0.881547 0.236908 0.026 30 O 0.368454 0.131546 0.736909 0.026 31 O 0.868453 0.631546 0.736907 -0.026 | 16.5466 | [0.0, 1.0, 0.0] | [[0.0, 0.0, 0.0, 0.0, -0.07408500000000001, 0.0], [0.0, 0.0, 0.0, 0.074085, 0.0, 0.0], [11.70021, -11.70021, 0.0, 0.0, 0.0, 0.0]]
mp-774639 | Li2MnSiO4 | 32 | 2.994501 | 356.9022 | Full Formula (Li8 Mn4 Si4 O16) Reduced Formula: Li2MnSiO4 abc : 5.074527 6.360495 11.057646 angles: 90.000000 90.000000 90.000000 pbc : True True True Sites (32) # SP a b c magmom --- ---- -------- -------- -------- -------- 0 Li 0.705524 0.870277 0.595029 -0 1 Li 0.196294 0.117095 0.673676 0 2 Li 0.696294 0.617095 0.826324 0 3 Li 0.205524 0.370277 0.904971 -0 4 Li 0.794476 0.870277 0.095029 -0 5 Li 0.303706 0.117095 0.173676 0 6 Li 0.803706 0.617095 0.326324 0 7 Li 0.294476 0.370277 0.404971 -0 8 Mn 0.700799 0.362648 0.586447 4.6 9 Mn 0.200799 0.862648 0.913553 4.6 10 Mn 0.799201 0.362648 0.086447 4.6 11 Mn 0.299201 0.862648 0.413553 4.6 12 Si 0.190331 0.618209 0.66448 0.012 13 Si 0.690331 0.118209 0.83552 0.012 14 Si 0.309669 0.618209 0.16448 0.012 15 Si 0.809669 0.118209 0.33552 0.012 16 O 0.301867 0.834611 0.598769 0.025 17 O 0.284026 0.403802 0.59006 0.037 18 O 0.864673 0.624719 0.665191 0.028 19 O 0.803207 0.110751 0.695021 0.026 20 O 0.303207 0.610751 0.804979 0.026 21 O 0.364673 0.124719 0.834809 0.028 22 O 0.784026 0.903802 0.90994 0.037 23 O 0.801867 0.334611 0.901231 0.025 24 O 0.198133 0.834611 0.098769 0.025 25 O 0.215974 0.403802 0.09006 0.037 26 O 0.635327 0.624719 0.165191 0.028 27 O 0.696793 0.110751 0.195021 0.026 28 O 0.196793 0.610751 0.304979 0.026 29 O 0.135327 0.124719 0.334809 0.028 30 O 0.715974 0.903802 0.40994 0.037 31 O 0.698133 0.334611 0.401231 0.025 | 0.1503155 | [1.0, 0.0, 0.0] | [[-0.01631, -0.11558, 0.09471, 0.0, 0.0, 0.0], [0.0, 0.0, 0.0, 0.0, 0.0, -0.06392000000000002], [0.0, 0.0, 0.0, 0.0, 0.13063000000000002, 0.0]]
mp-774922 | Ti3TeO8 | 12 | 3.066022 | 216.2022 | Full Formula (Ti3 Te1 O8) Reduced Formula: Ti3TeO8 abc : 5.499250 5.500752 7.342733 angles: 85.625903 85.973773 77.883729 pbc : True True True Sites (12) # SP a b c magmom --- ---- -------- -------- -------- -------- 0 Ti 0.886791 0.992701 0.887586 -0 1 Ti 0.606482 0.505862 0.368077 -0 2 Ti 0.40684 0.017056 0.618432 -0 3 Te 0.168831 0.40563 0.116586 0 4 O 0.004666 0.652819 0.942216 0 5 O 0.949154 0.512801 0.320829 0 6 O 0.561706 0.0717 0.818731 0 7 O 0.49595 0.212277 0.418904 0 8 O 0.512652 0.693358 0.565959 -0 9 O 0.414632 0.634122 0.183806 -0 10 O 0.074311 0.077738 0.687549 0 11 O 0.917985 0.175536 0.071326 0 | 0.5905811 | [-2.0, -1.0, 0.0] | [[-0.39390551423817993, -0.13076263489990186, -0.1996811761020488, -0.19298086926301325, 0.1108389186470504, 0.21134582069539015], [0.13862456931472733, 0.1599136182640128, 0.2521194046190198, -0.05444115756953625, 0.16042392826880109, 0.013342543957915549], [-0.040706036914787774, -0.005016030113988133, -0.013217905647951132, 0.14843670718700594, 0.021234361391892508, 0.01516085529862787]]
mp-777972 | LiMnF3 | 40 | 3.180527 | 496.5099 | Full Formula (Li8 Mn8 F24) Reduced Formula: LiMnF3 abc : 5.465863 9.035989 10.052948 angles: 90.000000 90.000000 90.000000 pbc : True True True Sites (40) # SP a b c magmom --- ---- -------- -------- -------- -------- 0 Li 0.183006 0.165366 0.004793 -0.001 1 Li 0.151717 0.82756 0.781962 -0.001 2 Li 0.348283 0.32756 0.281962 -0 3 Li 0.316994 0.665366 0.504793 -0.001 4 Li 0.683006 0.334634 0.004793 0.001 5 Li 0.651717 0.67244 0.781962 -0.001 6 Li 0.848283 0.17244 0.281962 -0.001 7 Li 0.816994 0.834634 0.504793 0.001 8 Mn 0.156392 0.47745 0.807203 2.825 9 Mn 0.161494 0.143298 0.572073 -0.942 10 Mn 0.338506 0.643298 0.072073 -2.808 11 Mn 0.343608 0.97745 0.307203 -0.961 12 Mn 0.656392 0.02255 0.807203 0.952 13 Mn 0.661494 0.356702 0.572073 -0.933 14 Mn 0.838506 0.856702 0.072073 -0.949 15 Mn 0.843608 0.52255 0.307203 0.947 16 F 0.00766 0.332342 0.942232 0.019 17 F 0.013731 0.998418 0.431572 -0.006 18 F 0.041634 0.681485 0.932017 0.004 19 F 0.176541 0.825353 0.172317 -0.01 20 F 0.172189 0.156405 0.199023 0.001 21 F 0.174058 0.492121 0.201198 -0.006 22 F 0.325942 0.992121 0.701198 -0.012 23 F 0.327811 0.656405 0.699023 0.012 24 F 0.323459 0.325353 0.672317 -0.001 25 F 0.458366 0.181485 0.432017 -0.003 26 F 0.486269 0.498418 0.931572 -0.036 27 F 0.49234 0.832342 0.442232 0.001 28 F 0.50766 0.167658 0.942232 0.002 29 F 0.513731 0.501582 0.431572 -0.012 30 F 0.541634 0.818515 0.932017 -0.012 31 F 0.676541 0.674647 0.172317 -0.016 32 F 0.672189 0.343595 0.199023 0 33 F 0.674058 0.007879 0.201198 -0.003 34 F 0.825942 0.507879 0.701198 -0.014 35 F 0.827811 0.843595 0.699023 0.001 36 F 0.823459 0.174647 0.672317 0.005 37 F 0.958366 0.318515 0.432017 -0.008 38 F 0.986269 0.001582 0.931572 -0.003 39 F 0.99234 0.667658 0.442232 0.003 | 0.2707988 | [0.0, 0.0, 1.0] | [[0.0, 0.0, 0.0, 0.0, 0.0, -0.13687], [-0.1061, -0.05144, -0.24378, 0.0, 0.0, 0.0], [0.0, 0.0, 0.0, -0.14126, 0.0, 0.0]]
mp-777999 | VOF2 | 24 | 3.312408 | 315.6372 | Full Formula (V6 O6 F12) Reduced Formula: VOF2 abc : 5.226215 5.226215 13.385551 angles: 89.033147 89.033147 59.711243 pbc : True True True Sites (24) # SP a b c magmom --- ---- -------- -------- -------- -------- 0 V 0.005536 0.014709 0.493143 1.165 1 V 0.014709 0.005536 0.993143 1.156 2 V 0.642507 0.714123 0.827099 1.053 3 V 0.30527 0.368224 0.659376 1.09 4 V 0.714123 0.642507 0.327099 1.046 5 V 0.368224 0.30527 0.159376 1.088 6 O 0.313257 0.924106 0.919402 -0.151 7 O 0.001427 0.571098 0.252075 -0.13 8 O 0.093423 0.659269 0.584205 -0.132 9 O 0.571098 0.001427 0.752075 -0.129 10 O 0.924106 0.313257 0.419402 -0.156 11 O 0.659269 0.093423 0.084205 -0.13 12 F 0.98943 0.408695 0.750818 0.01 13 F 0.395033 0.591615 0.755179 0.012 14 F 0.345586 0.731124 0.415253 0.001 15 F 0.066983 0.270688 0.083452 0.009 16 F 0.270688 0.066983 0.583452 0.012 17 F 0.591615 0.395033 0.255179 0.01 18 F 0.731124 0.345586 0.915253 0 19 F 0.408695 0.98943 0.250818 0.008 20 F 0.25106 0.680483 0.089881 0.008 21 F 0.740877 0.915466 0.420116 0.007 22 F 0.915466 0.740877 0.920116 0.012 23 F 0.680483 0.25106 0.589881 0.01 | 1.831802 | [-2.0, 0.0, 1.0] | [[-0.91671, -1.09307, -0.19170000000000004, 0.0, 0.57936, 0.0], [0.0, 0.0, 0.0, 0.66343, 0.0, -0.82587], [0.57808, 0.66499, 0.15995000000000004, 0.0, -0.38434, 0.0]]
mp-778194 | Ge2N2O | 10 | 4.602007 | 136.6048 | Full Formula (Ge4 N4 O2) Reduced Formula: Ge2N2O abc : 5.671285 5.671285 5.974267 angles: 62.214048 62.214048 56.994382 pbc : True True True Sites (10) # SP a b c magmom --- ---- -------- -------- -------- -------- 0 Ge 0.377031 0.548215 0.632816 -0 1 Ge 0.548215 0.377031 0.132816 -0 2 Ge 0.713277 0.863809 0.6239 0 3 Ge 0.863809 0.713277 0.1239 0 4 N 0.476726 0.258455 0.49846 0 5 N 0.258455 0.476726 0.99846 0 6 N 0.693188 0.646405 0.484069 0 7 N 0.646405 0.693188 0.984069 0 8 O 0.073689 0.849404 0.510754 0 9 O 0.849404 0.073689 0.010754 0 | 0.5115543 | [-1.0, 2.0, -0.0] | [[-0.08906309484419499, -0.18025239014815453, -0.28990881129570484, 0.0, -0.008044771564921123, 0.0], [0.0, 0.0, 0.0, 0.10134886168227829, 0.0, 0.06497303314226927], [-0.2747665793353658, -0.3644433145852417, 0.02598380107953284, 0.0, 0.05903626484044849, 0.0]]
mp-779539 | Li2CuPO4 | 16 | 3.362526 | 170.2743 | Full Formula (Li4 Cu2 P2 O8) Reduced Formula: Li2CuPO4 abc : 5.066610 5.383337 6.242962 angles: 90.252871 90.004717 90.310665 pbc : True True True Sites (16) # SP a b c magmom --- ---- -------- -------- -------- -------- 0 Li 0.995164 0.672935 0.245774 -0 1 Li 0.49391 0.327506 0.250207 -0 2 Li 0.993853 0.154791 0.50054 -0 3 Li 0.493463 0.324682 0.74966 -0 4 Cu 0.488964 0.819713 0.998361 0 5 Cu 0.993052 0.664585 0.761383 -0 6 P 0.99791 0.183494 0.004934 -0 7 P 0.499916 0.831242 0.494231 -0 8 O 0.90792 0.905557 0.014776 -0 9 O 0.304842 0.199653 0.00043 -0 10 O 0.89039 0.319872 0.206841 0 11 O 0.388131 0.68464 0.296046 -0 12 O 0.807685 0.830231 0.487296 0 13 O 0.394672 0.100295 0.498656 0 14 O 0.407649 0.683138 0.698034 0 15 O 0.885072 0.297667 0.792831 0 | 0.6540729 | [-3.0, 2.0, -1.0] | [[0.16841289147033775, -0.335259078392022, -0.17834785028274489, 0.03739763761658326, -0.21962655958369293, -0.2415170708047006], [-0.13247202314229198, -0.2955933032872646, 0.08019765473054881, 0.0908339686151911, -0.21957491425938616, -0.24036640668063028], [0.1099379119264531, 0.04812851696858343, 0.03582934482171745, -0.07454599642773997, -0.1448641394410615, 0.01751132659957642]]
mp-7812 | GeO2 | 12 | 3.683088 | 188.7078 | Full Formula (Ge4 O8) Reduced Formula: GeO2 abc : 5.087272 5.087272 7.291550 angles: 90.000000 90.000000 90.000000 pbc : True True True Sites (12) # SP a b c magmom --- ---- -------- -------- -------- -------- 0 Ge 0.681211 0.681211 0.5 0 1 Ge 0.818789 0.181211 0.75 0 2 Ge 0.181211 0.818789 0.25 0 3 Ge 0.318789 0.318789 0 0 4 O 0.84332 0.772049 0.295871 -0 5 O 0.15668 0.227951 0.795871 -0 6 O 0.772049 0.84332 0.704129 0 7 O 0.272049 0.65668 0.045871 0 8 O 0.227951 0.15668 0.204129 0 9 O 0.34332 0.727951 0.454129 -0 10 O 0.65668 0.272049 0.954129 -0 11 O 0.727951 0.34332 0.545871 0 | 0.01438 | [0.0, 1.0, 0.0] | [[0.0, 0.0, 0.0, -0.014380000000000004, 0.0, 0.0], [0.0, 0.0, 0.0, 0.0, 0.014380000000000004, 0.0], [0.0, 0.0, 0.0, 0.0, 0.0, 0.0]]
mp-7906 | Al2HgS4 | 7 | 3.882168 | 163.7426 | Full Formula (Al2 Hg1 S4) Reduced Formula: Al2HgS4 abc : 6.518385 6.518385 6.518385 angles: 128.795927 128.795927 75.339158 pbc : True True True Sites (7) # SP a b c magmom --- ---- -------- -------- -------- -------- 0 Al 0.25 0.75 0.5 -0 1 Al 0.5 0.5 0 0 2 Hg 0 0 0 -0 3 S 0.868454 0.416812 0.014468 -0 4 S 0.402344 0.853986 0.985532 -0 5 S 0.146014 0.131546 0.548358 -0 6 S 0.583188 0.597656 0.451642 -0 | 0.3171728 | [-0.0, -1.0, 0.0] | [[0.0, 0.0, 0.0, 0.26152, -0.17946, 0.0], [0.0, 0.0, 0.0, 0.17946, 0.26152000000000003, 0.0], [-0.11207999999999997, 0.11207999999999999, 0.0, 0.0, 0.0, 0.16359999999999997]]
mp-7909 | Al2CdTe4 | 7 | 4.750712 | 236.5561 | Full Formula (Al2 Cd1 Te4) Reduced Formula: Al2CdTe4 abc : 7.451460 7.451460 7.451460 angles: 130.066369 130.066369 73.300686 pbc : True True True Sites (7) # SP a b c magmom --- ---- -------- -------- -------- -------- 0 Al 0.25 0.75 0.5 0 1 Al 0.5 0.5 0 -0 2 Cd 0 0 0 -0 3 Te 0.410134 0.880163 0.015454 0 4 Te 0.119837 0.135291 0.529971 0 5 Te 0.60532 0.589866 0.470029 0 6 Te 0.864709 0.39468 0.984546 0 | 0.0893959 | [0.0, 0.0, -1.0] | [[0.0, 0.0, 0.0, -0.08691999999999998, 0.01026, 0.0], [0.0, 0.0, 0.0, -0.01026, -0.08691999999999998, 0.0], [-0.003609999999999998, 0.003609999999999998, 0.0, 0.0, 0.0, -0.08924999999999997]]
mp-8017 | AlCuTe2 | 8 | 5.129282 | 223.8497 | Full Formula (Al2 Cu2 Te4) Reduced Formula: AlCuTe2 abc : 7.420815 7.420815 7.420815 angles: 131.593868 131.593868 70.871229 pbc : True True True Sites (8) # SP a b c magmom --- ---- -------- -------- -------- -------- 0 Al 0.25 0.75 0.5 -0 1 Al 0.5 0.5 0 -0 2 Cu 0.75 0.25 0.5 -0 3 Cu 0 0 0 -0 4 Te 0.375 0.366213 0.491213 0 5 Te 0.633787 0.125 0.008787 0 6 Te 0.116213 0.625 0.991213 0 7 Te 0.875 0.883787 0.508787 0 | 0.040325 | [0.0, 1.0, 0.0] | [[0.0, 0.0, 0.0, 0.04032500000000004, 0.0, 0.0], [0.0, 0.0, 0.0, 0.0, 0.04032500000000004, 0.0], [0.0, 0.0, 0.0, 0.0, 0.0, 0.019009999999999968]]
mp-8355 | KAlSiO4 | 14 | 2.503742 | 209.7945 | Full Formula (K2 Al2 Si2 O8) Reduced Formula: KAlSiO4 abc : 5.228999 5.228999 8.859853 angles: 90.000000 90.000000 120.000010 pbc : True True True Sites (14) # SP a b c magmom --- ---- -------- -------- -------- -------- 0 K 0 0 0.243144 0 1 K 0 0 0.743144 0 2 Al 0.666667 0.333333 0.549533 -0 3 Al 0.333333 0.666667 0.049533 -0 4 Si 0.333333 0.666667 0.431584 -0 5 Si 0.666667 0.333333 0.931584 -0 6 O 0.38189 0.985496 0.48971 -0 7 O 0.396394 0.38189 0.98971 -0 8 O 0.985496 0.603606 0.98971 -0 9 O 0.014504 0.396394 0.48971 -0 10 O 0.603606 0.61811 0.48971 -0 11 O 0.61811 0.014504 0.98971 -0 12 O 0.333333 0.666667 0.247208 0 13 O 0.666667 0.333333 0.747208 0 | 0.4564913 | [0.0, -1.0, 1.0] | [[0.0, 0.0, 0.0, 0.26744000000000007, -0.07712498460831636, 0.0], [0.0, 0.0, 0.0, -0.0771250151167675, -0.26744000000000007, 0.0], [-0.01152999771953081, -0.011530002280470094, -0.4562, 0.0, 0.0, 0.0]]
mp-850194 | TiNiO3 | 10 | 4.93223 | 104.0708 | Full Formula (Ti2 Ni2 O6) Reduced Formula: TiNiO3 abc : 5.509304 5.509304 5.509304 angles: 54.851766 54.851766 54.851769 pbc : True True True Sites (10) # SP a b c magmom --- ---- -------- -------- -------- -------- 0 Ti 0.853575 0.853575 0.853575 0.018 1 Ti 0.353575 0.353575 0.353575 -0.018 2 Ni 0.645721 0.645721 0.645721 1.765 3 Ni 0.145721 0.145721 0.145721 -1.765 4 O 0.949123 0.222137 0.568134 -0.006 5 O 0.449123 0.068134 0.722138 0.006 6 O 0.722137 0.449123 0.068134 0.006 7 O 0.222138 0.568134 0.949123 -0.006 8 O 0.568134 0.949123 0.222137 -0.006 9 O 0.068134 0.722138 0.449123 0.006 | 2.936947 | [-0.0, 1.0, 0.0] | [[0.0, 0.0, 0.0, 0.0, 2.584359764009458, -0.9865949546158063], [-0.9865949546158065, 0.9865951361617697, 0.0, 2.5843602395642447, 0.0, 0.0], [1.0876598999284681, 1.0876601000716062, 1.8750400000000003, 0.0, 0.0, 0.0]]
mp-850275 | Li3SbS4 | 8 | 1.922153 | 233.98 | Full Formula (Li3 Sb1 S4) Reduced Formula: Li3SbS4 abc : 6.162065 6.162065 6.162065 angles: 90.000000 90.000000 90.000000 pbc : True True True Sites (8) # SP a b c magmom --- ---- -------- -------- -------- -------- 0 Li 0 0 0.5 -0 1 Li 0 0.5 0 -0 2 Li 0.5 0 0 -0 3 Sb 0 0 0 -0 4 S 0.220343 0.220343 0.220343 0 5 S 0.220343 0.779657 0.779657 0 6 S 0.779657 0.220343 0.779657 0 7 S 0.779657 0.779657 0.220343 0 | 0.00527 | [1.0, 0.0, 0.0] | [[0.0, 0.0, 0.0, 0.005270000000000001, 0.0, 0.0], [0.0, 0.0, 0.0, 0.0, 0.005270000000000001, 0.0], [0.0, 0.0, 0.0, 0.0, 0.0, 0.005270000000000001]]
mp-8537 | S(OF)2 | 20 | 1.926645 | 351.8564 | Full Formula (S4 O8 F8) Reduced Formula: S(OF)2 abc : 5.394222 5.394222 12.092270 angles: 90.000000 90.000000 90.000000 pbc : True True True Sites (20) # SP a b c magmom --- ---- -------- -------- -------- -------- 0 S 0.920081 0.920081 0.5 0 1 S 0.579919 0.420081 0.75 0 2 S 0.420081 0.579919 0.25 0 3 S 0.079919 0.079919 0 0 4 O 0.988386 0.679912 0.463566 -0 5 O 0.011614 0.320088 0.963566 -0 6 O 0.679912 0.988386 0.536434 0 7 O 0.179912 0.511614 0.213566 0 8 O 0.488386 0.820088 0.286434 -0 9 O 0.320088 0.011614 0.036434 0 10 O 0.820088 0.488386 0.713566 0 11 O 0.511614 0.179912 0.786434 -0 12 F 0.611457 0.494932 0.159715 -0 13 F 0.111457 0.005068 0.590285 -0 14 F 0.994932 0.888543 0.909715 -0 15 F 0.005068 0.111457 0.409715 -0 16 F 0.505068 0.388543 0.340285 -0 17 F 0.888543 0.994932 0.090285 -0 18 F 0.388543 0.505068 0.659715 -0 19 F 0.494932 0.611457 0.840285 -0 | 0.0266 | [0.0, 1.0, 0.0] | [[0.0, 0.0, 0.0, 0.0266, 0.0, 0.0], [0.0, 0.0, 0.0, 0.0, -0.0266, 0.0], [0.0, 0.0, 0.0, 0.0, 0.0, 0.0]]
mp-861942 | Ag2GePbS4 | 16 | 5.535809 | 374.256 | Full Formula (Ag4 Ge2 Pb2 S8) Reduced Formula: Ag2GePbS4 abc : 6.294837 6.294837 10.283457 angles: 90.000000 90.000000 113.297910 pbc : True True True Sites (16) # SP a b c magmom --- ---- -------- -------- -------- -------- 0 Ag 0.589898 0.356594 0.900272 -0 1 Ag 0.589898 0.356594 0.599728 -0 2 Ag 0.356594 0.589898 0.400272 -0 3 Ag 0.356594 0.589898 0.099729 -0 4 Ge 0.324594 0.725775 0.75 0 5 Ge 0.725775 0.324594 0.25 0 6 Pb 0.986106 0.986106 0 0 7 Pb 0.986106 0.986106 0.5 0 8 S 0.511113 0.907174 0.931252 -0 9 S 0.974104 0.738507 0.75 0 10 S 0.273927 0.351512 0.75 -0 11 S 0.511113 0.907174 0.568748 -0 12 S 0.907174 0.511113 0.431252 -0 13 S 0.738507 0.974104 0.25 0 14 S 0.351512 0.273927 0.25 -0 15 S 0.907174 0.511113 0.068748 -0 | 2.148515 | [0.0, 1.0, 0.0] | [[0.0, 0.0, 0.0, 0.0, -1.51105, 0.0], [0.0, 0.0, 0.0, -0.44943, 0.0, 0.0], [-0.8032900000000003, -1.3181399999999999, -1.49444, 0.0, 0.0, 0.0]]
mp-864900 | Hg | 29 | 10.77082 | 896.8244 | Full Formula (Hg29) Reduced Formula: Hg abc : 10.522278 10.522278 10.522278 angles: 109.471221 109.471221 109.471221 pbc : True True True Sites (29) # SP a b c magmom --- ---- -------- -------- -------- -------- 0 Hg 0 0 0 -0 1 Hg 0 0 0.345721 0 2 Hg 0 0.308745 0.587768 0 3 Hg 0 0.345721 0 0 4 Hg 0 0.587768 0.308745 -0 5 Hg 0 0.621251 0.807056 -0 6 Hg 0 0.807056 0.621251 -0 7 Hg 0.814195 0.192944 0.192944 -0 8 Hg 0.807056 0 0.621251 -0 9 Hg 0.807056 0.621251 0 -0 10 Hg 0.720977 0.412232 0.412232 0 11 Hg 0.691255 0.691255 0.279023 -0 12 Hg 0.691255 0.279023 0.691255 -0 13 Hg 0.654279 0.654279 0.654279 -0 14 Hg 0.621251 0.807056 0 -0 15 Hg 0.621251 0 0.807056 -0 16 Hg 0.587768 0 0.308745 0 17 Hg 0.587768 0.308745 0 0 18 Hg 0.412232 0.412232 0.720977 0 19 Hg 0.412232 0.720977 0.412232 0 20 Hg 0.378749 0.378749 0.185805 -0 21 Hg 0.378749 0.185805 0.378749 -0 22 Hg 0.345721 0 0 -0 23 Hg 0.308745 0.587768 0 -0 24 Hg 0.308745 0 0.587768 -0 25 Hg 0.279023 0.691255 0.691255 0 26 Hg 0.192944 0.192944 0.814195 -0 27 Hg 0.192944 0.814195 0.192944 -0 28 Hg 0.185805 0.378749 0.378749 -0 | 0.04115 | [1.0, 0.0, 0.0] | [[0.0, 0.0, 0.0, 0.04115000000000001, 0.0, 0.0], [0.0, 0.0, 0.0, 0.0, 0.04115000000000001, 0.0], [0.0, 0.0, 0.0, 0.0, 0.0, 0.04115000000000001]]
mp-865532 | BaMgTe2O7 | 22 | 5.428059 | 323.5555 | Full Formula (Ba2 Mg2 Te4 O14) Reduced Formula: BaMgTe2O7 abc : 8.572717 8.572717 5.656394 angles: 90.000000 90.000000 128.890690 pbc : True True True Sites (22) # SP a b c magmom --- ---- -------- -------- -------- -------- 0 Ba 0.336036 0.920307 0.75 0 1 Ba 0.920307 0.336036 0.25 0 2 Mg 0.760547 0.525641 0.75 -0 3 Mg 0.525641 0.760547 0.25 -0 4 Te 0.447499 0.299809 0.25 0 5 Te 0.967684 0.811336 0.25 -0 6 Te 0.811336 0.967684 0.75 -0 7 Te 0.299809 0.447499 0.75 0 8 O 0.005482 0.005482 0.5 0 9 O 0.005482 0.005482 0 0 10 O 0.677345 0.648341 0.25 0 11 O 0.267932 0.993929 0.25 -0 12 O 0.582984 0.295443 0.993192 -0 13 O 0.582984 0.295443 0.506808 -0 14 O 0.975172 0.662092 0.493403 0 15 O 0.975172 0.662092 0.006597 0 16 O 0.662092 0.975172 0.993403 0 17 O 0.662092 0.975172 0.506597 0 18 O 0.295443 0.582984 0.493192 -0 19 O 0.295443 0.582984 0.006808 -0 20 O 0.993929 0.267932 0.75 -0 21 O 0.648341 0.677345 0.75 0 | 0.6952267 | [1.0, 0.0, 0.0] | [[-0.6353999999999999, 0.05045, 0.2776, 0.0, 0.0, 0.0], [0.0, 0.0, 0.0, 0.0, 0.0, 0.13205], [0.0, 0.0, 0.0, 0.0, -0.18652000000000002, 0.0]]
mp-866620 | Cs2MgP4(HO2)8 | 31 | 2.835664 | 397.0686 | Full Formula (Cs2 Mg1 P4 H8 O16) Reduced Formula: Cs2MgP4(HO2)8 abc : 7.081312 7.529186 8.032649 angles: 96.491633 111.073128 87.691217 pbc : True True True Sites (31) # SP a b c magmom --- ---- -------- -------- -------- -------- 0 Cs 0.909921 0.299112 0.279283 -0 1 Cs 0.090079 0.700888 0.720717 -0 2 Mg 0.5 0.5 0.5 0 3 P 0.626499 0.748765 0.237398 -0 4 P 0.221109 0.805214 0.248811 -0 5 P 0.778891 0.194786 0.751189 -0 6 P 0.373501 0.251235 0.762602 -0 7 H 0.892807 0.751302 0.089083 0 8 H 0.389012 0.302047 0.156408 0 9 H 0.370369 0.176868 0.298251 0 10 H 0.728435 0.972665 0.451906 -0 11 H 0.271565 0.027335 0.548094 -0 12 H 0.629631 0.823132 0.701749 0 13 H 0.610988 0.697953 0.843592 0 14 H 0.107193 0.248698 0.910917 0 15 O 0.022112 0.801721 0.078471 0 16 O 0.695207 0.683995 0.082462 -0 17 O 0.384421 0.78225 0.145815 0 18 O 0.425437 0.291236 0.28613 -0 19 O 0.726039 0.937227 0.322584 0 20 O 0.257114 0.989756 0.354162 -0 21 O 0.236719 0.647806 0.354612 0 22 O 0.664505 0.625625 0.382127 -0 23 O 0.335495 0.374375 0.617873 -0 24 O 0.763281 0.352194 0.645388 0 25 O 0.742886 0.010244 0.645838 -0 26 O 0.273961 0.062773 0.677416 0 27 O 0.574563 0.708764 0.71387 -0 28 O 0.615579 0.21775 0.854185 0 29 O 0.304793 0.316005 0.917538 -0 30 O 0.977888 0.198279 0.921529 0 | 0 | [1.0, 0.0, 0.0] | [[0.0, 0.0, 0.0, 0.0, 0.0, 0.0], [0.0, 0.0, 0.0, 0.0, 0.0, 0.0], [0.0, 0.0, 0.0, 0.0, 0.0, 0.0]]
mp-866922 | Ca2SnS4 | 7 | 2.457368 | 221.0518 | Full Formula (Ca2 Sn1 S4) Reduced Formula: Ca2SnS4 abc : 7.534827 7.534827 7.534827 angles: 133.523629 133.523629 67.833008 pbc : True True True Sites (7) # SP a b c magmom --- ---- -------- -------- -------- -------- 0 Ca 0.25 0.75 0.5 0 1 Ca 0.5 0.5 0 -0 2 Sn 0.75 0.25 0.5 0 3 S 0.86654 0.914188 0.520294 -0 4 S 0.393894 0.346246 0.479706 -0 5 S 0.085812 0.606106 0.952351 -0 6 S 0.653754 0.13346 0.047649 -0 | 0.3307985 | [0.0, 0.0, 1.0] | [[0.0, 0.0, 0.0, 0.21872500000000003, 0.030785, 0.0], [0.0, 0.0, 0.0, -0.030785000000000003, 0.21872500000000006, 0.0], [0.029539999999999997, -0.029539999999999997, 0.0, 0.0, 0.0, 0.32815]]
mp-866943 | Ca2SnS4 | 28 | 2.930236 | 741.5178 | Full Formula (Ca8 Sn4 S16) Reduced Formula: Ca2SnS4 abc : 8.014463 8.014463 11.544436 angles: 90.000000 90.000000 90.000000 pbc : True True True Sites (28) # SP a b c magmom --- ---- -------- -------- -------- -------- 0 Ca 0.262984 0 0.25 -0 1 Ca 0.737016 0 0.75 -0 2 Ca 0 0.262984 0.5 -0 3 Ca 0 0.737016 0 -0 4 Ca 0.244185 0.244185 0.875 -0 5 Ca 0.755815 0.755815 0.375 -0 6 Ca 0.755815 0.244185 0.125 -0 7 Ca 0.244185 0.755815 0.625 -0 8 Sn 0.256337 0.5 0.25 0 9 Sn 0.743663 0.5 0.75 0 10 Sn 0.5 0.256337 0.5 0 11 Sn 0.5 0.743663 0 0 12 S 0.036716 0.269053 0.253662 0 13 S 0.963284 0.730947 0.753662 0 14 S 0.730947 0.036716 0.503662 0 15 S 0.269053 0.963284 0.003662 0 16 S 0.963284 0.269053 0.746338 0 17 S 0.036716 0.730947 0.246338 0 18 S 0.269053 0.036716 0.496338 0 19 S 0.730947 0.963284 0.996338 0 20 S 0.494512 0.271827 0.274773 -0 21 S 0.505488 0.728173 0.774773 -0 22 S 0.728173 0.494512 0.524773 -0 23 S 0.271827 0.505488 0.024773 -0 24 S 0.505488 0.271827 0.725227 -0 25 S 0.494512 0.728173 0.225227 -0 26 S 0.271827 0.494512 0.475227 -0 27 S 0.728173 0.505488 0.975227 -0 | 0.01722 | [0.0, 1.0, 0.0] | [[0.0, 0.0, 0.0, -0.01722, 0.0, 0.0], [0.0, 0.0, 0.0, 0.0, 0.01722, 0.0], [0.0, 0.0, 0.0, 0.0, 0.0, 0.0]]
mp-867329 | K2ZnH4(I2O7)2 | 25 | 3.964131 | 368.3086 | Full Formula (K2 Zn1 H4 I4 O14) Reduced Formula: K2ZnH4(I2O7)2 abc : 8.015671 8.015671 8.354839 angles: 59.014687 59.014687 58.094619 pbc : True True True Sites (25) # SP a b c magmom --- ---- -------- -------- -------- -------- 0 K 0.975738 0.024262 0 0 1 K 0.499941 0.500059 0 -0 2 Zn 0.041421 0.958579 0.5 -0 3 H 0.423106 0.670431 0.374391 0 4 H 0.661013 0.243151 0.471009 0 5 H 0.756849 0.338987 0.528991 0 6 H 0.329569 0.576894 0.625609 0 7 I 0.471332 0.004429 0.016562 -0 8 I 0.994865 0.557362 0.483267 -0 9 I 0.442638 0.005135 0.516733 -0 10 I 0.995571 0.528668 0.983438 -0 11 O 0.563881 0.717893 0.135144 0 12 O 0.558471 0.074043 0.131172 0 13 O 0.192584 0.057288 0.168587 0 14 O 0.071078 0.603927 0.219222 0 15 O 0.486829 0.24813 0.413615 0 16 O 0.880556 0.83535 0.465548 0 17 O 0.78047 0.21953 0.5 -0 18 O 0.306927 0.693073 0.5 -0 19 O 0.16465 0.119444 0.534452 0 20 O 0.75187 0.513171 0.586385 0 21 O 0.396073 0.928922 0.780778 0 22 O 0.942712 0.807416 0.831413 0 23 O 0.925957 0.441529 0.868828 0 24 O 0.282107 0.436119 0.864856 0 | 0.376368 | [-3.0, -0.0, 1.0] | [[0.0, 0.0, 0.0, -0.1442332842703049, 0.0, -0.3237968309313084], [-0.04672751812767943, -0.32051, 0.00740751812767939, 0.0, 0.09403960900816075, 0.0], [0.0, 0.0, 0.0, -0.09857316906869174, 0.0, -0.0932532842703049]]
mp-867745 | Ge2N2O | 10 | 4.53155 | 138.7287 | Full Formula (Ge4 N4 O2) Reduced Formula: Ge2N2O abc : 8.910443 8.910443 5.109958 angles: 90.000000 90.000000 160.004860 pbc : True True True Sites (10) # SP a b c magmom --- ---- -------- -------- -------- -------- 0 Ge 0.057401 0.942599 0.627993 0 1 Ge 0.282252 0.717748 0.11714 0 2 Ge 0.717748 0.282252 0.61714 0 3 Ge 0.942599 0.057401 0.127993 0 4 N 0.387329 0.612671 0.065458 -0 5 N 0.257514 0.742486 0.473661 0 6 N 0.742486 0.257514 0.973661 0 7 N 0.612671 0.387329 0.565458 -0 8 O 0.031139 0.968861 0.965749 -0 9 O 0.968861 0.031139 0.465749 -0 | 0.5354879 | [1.0, 0.0, 0.0] | [[-0.45175000000000004, 0.28736, -0.009670000000000012, 0.0, 0.0, 0.0], [0.0, 0.0, 0.0, 0.0, 0.0, 0.02773], [0.0, 0.0, 0.0, 0.0, -0.016479999999999995, 0.0]]
mp-8781 | SnS | 4 | 2.571694 | 194.7104 | Full Formula (Sn2 S2) Reduced Formula: SnS abc : 4.162949 4.162949 11.236193 angles: 90.000000 90.000000 90.698691 pbc : True True True Sites (4) # SP a b c magmom --- ---- -------- -------- -------- -------- 0 Sn 0.242643 0.257357 0.874415 0 1 Sn 0.742643 0.757357 0.125585 0 2 S 0.781357 0.718643 0.896652 -0 3 S 0.281357 0.218643 0.103348 -0 | 1.829407 | [1.0, 0.0, 0.0] | [[-1.82147, 0.011699999999999988, -0.16982000000000003, 0.0, 0.0, 0.0], [0.0, 0.0, 0.0, 0.0, 0.0, 0.27148], [0.0, 0.0, 0.0, 0.0, -0.23631, 0.0]]
mp-8874 | LiSiBO4 | 7 | 2.669884 | 68.31213 | Full Formula (Li1 Si1 B1 O4) Reduced Formula: LiSiBO4 abc : 4.668738 4.668738 4.668738 angles: 123.066443 123.066443 84.766061 pbc : True True True Sites (7) # SP a b c magmom --- ---- -------- -------- -------- -------- 0 Li 0.5 0.5 0 0 1 Si 0 0 0 0 2 B 0.25 0.75 0.5 -0 3 O 0.144236 0.02495 0.425114 0 4 O 0.599836 0.719122 0.574886 0 5 O 0.97505 0.400164 0.119287 0 6 O 0.280878 0.855764 0.880713 0 | 0.4139968 | [-0.0, -0.0, -1.0] | [[0.0, 0.0, 0.0, -0.13214, 0.17143, 0.0], [0.0, 0.0, 0.0, -0.17142999999999997, -0.13214000000000004, 0.0], [0.028645, -0.028645, 0.0, 0.0, 0.0, -0.41201]]
mp-9064 | RbTe | 12 | 3.597212 | 590.136 | Full Formula (Rb6 Te6) Reduced Formula: RbTe abc : 10.118717 10.118717 6.655346 angles: 90.000000 90.000000 120.000005 pbc : True True True Sites (12) # SP a b c magmom --- ---- -------- -------- -------- -------- 0 Rb 0.654016 0 0 0 1 Rb 0.345984 0.345984 0 0 2 Rb 0 0.654016 0 0 3 Rb 0.320196 0 0.5 0 4 Rb 0.679804 0.679804 0.5 0 5 Rb 0 0.320196 0.5 0 6 Te 0 0 0.212218 0 7 Te 0 0 0.787782 0 8 Te 0.333333 0.666667 0.286841 0 9 Te 0.333333 0.666667 0.713159 0 10 Te 0.666667 0.333333 0.713159 0 11 Te 0.666667 0.333333 0.286841 0 | 0.03216629 | [-1.0, 0.0, 0.0] | [[-0.022745001733408113, 0.022744999422535925, 0.0, 0.0, 0.0, 0.0], [0.0, 0.0, 0.0, 0.0, 0.0, 0.022744999422535925], [0.0, 0.0, 0.0, 0.0, 0.0, 0.0]]
mp-9212 | NaAlO2 | 16 | 2.668606 | 204.0235 | Full Formula (Na4 Al4 O8) Reduced Formula: NaAlO2 abc : 5.285760 5.464678 7.063308 angles: 90.000000 90.000000 90.000000 pbc : True True True Sites (16) # SP a b c magmom --- ---- -------- -------- -------- -------- 0 Na 0.485136 0.430159 0.122711 -0 1 Na 0.985136 0.069841 0.622711 -0 2 Na 0.985136 0.569841 0.877289 -0 3 Na 0.485136 0.930159 0.377289 -0 4 Al 0.000447 0.561007 0.374106 -0 5 Al 0.500447 0.438993 0.625894 -0 6 Al 0.500447 0.938993 0.874106 -0 7 Al 0.000447 0.061007 0.125894 -0 8 O 0.929307 0.874519 0.326389 0 9 O 0.429307 0.125481 0.673611 0 10 O 0.429307 0.625481 0.826389 0 11 O 0.929307 0.374519 0.173611 0 12 O 0.32951 0.532795 0.422448 -0 13 O 0.32951 0.032795 0.077552 -0 14 O 0.82951 0.967205 0.922448 -0 15 O 0.82951 0.467205 0.577552 -0 | 1.198037 | [0.0, 0.0, 1.0] | [[0.0, 0.0, 0.0, 0.0, -0.36989, 0.0], [0.0, 0.0, 0.0, -0.43379, 0.0, 0.0], [-0.39456, -0.60405, 0.95642, 0.0, 0.0, 0.0]]
mp-9248 | Cu2SiS3 | 12 | 3.892855 | 214.4513 | Full Formula (Cu4 Si2 S6) Reduced Formula: Cu2SiS3 abc : 6.364131 6.364131 6.088981 angles: 90.000000 90.000000 119.590992 pbc : True True True Sites (12) # SP a b c magmom --- ---- -------- -------- -------- -------- 0 Cu 0.323584 0.001652 0.98043 0 1 Cu 0.676416 0.998348 0.48043 0 2 Cu 0.998348 0.676416 0.48043 0 3 Cu 0.001652 0.323584 0.98043 0 4 Si 0.668488 0.668488 0.010664 0 5 Si 0.331512 0.331512 0.510664 0 6 S 0.339646 0.015858 0.605541 -0 7 S 0.660354 0.984142 0.105541 -0 8 S 0.34425 0.34425 0.138395 0 9 S 0.65575 0.65575 0.638395 0 10 S 0.015858 0.339646 0.605541 -0 11 S 0.984142 0.660354 0.105541 -0 | 0.22701 | [0.0, 0.0, 1.0] | [[0.0, 0.0, 0.0, 0.0, 0.10014999999999999, 0.0], [0.0, 0.0, 0.0, -0.22700999999999996, 0.0, 0.0], [-0.15014000000000005, -0.054379999999999984, -0.12007000000000001, 0.0, 0.0, 0.0]]
mp-9252 | HgS | 6 | 6.99516 | 165.6857 | Full Formula (Hg3 S3) Reduced Formula: HgS abc : 4.430708 4.430708 9.745591 angles: 90.000000 90.000000 120.000004 pbc : True True True Sites (6) # SP a b c magmom --- ---- -------- -------- -------- -------- 0 Hg 0.24155 0.24155 0 0 1 Hg 0 0.75845 0.333333 0 2 Hg 0.75845 0 0.666667 0 3 S 0.543488 0.543488 0.5 -0 4 S 0 0.456512 0.833333 0 5 S 0.456512 0 0.166667 -0 | 0.3936697 | [-1.0, 0.0, -0.0] | [[-0.27721501708096075, 0.27721499430552476, 0.0, -0.03577000000000001, 0.0, 0.0], [0.0, 0.0, 0.0, 0.0, 0.03577000000000001, 0.27721499430552476], [0.0, 0.0, 0.0, 0.0, 0.0, 0.0]]
mp-938 | GeTe | 2 | 5.909652 | 56.26496 | Full Formula (Ge1 Te1) Reduced Formula: GeTe abc : 4.375164 4.375164 4.375164 angles: 57.826728 57.826728 57.826722 pbc : True True True Sites (2) # SP a b c magmom --- ---- ------- ------- ------- -------- 0 Ge 0.99506 0.99506 0.99506 -0 1 Te 0.52594 0.52594 0.52594 0 | 3.339236 | [0.0, 1.0, 0.0] | [[0.0, 0.0, 0.0, 0.0, -3.3281253463514147, -0.19246001008081007], [-0.19246001008080948, 0.19245996968200027, 0.0, -3.328124647752576, 0.0, 0.0], [-0.030800003232578803, -0.030799996767423798, -2.1168699999999996, 0.0, 0.0, 0.0]]
mp-9490 | KAg2SbS4 | 8 | 3.921086 | 213.8007 | Full Formula (K1 Ag2 Sb1 S4) Reduced Formula: KAg2SbS4 abc : 6.669304 6.669304 6.669304 angles: 118.665987 118.665987 92.326539 pbc : True True True Sites (8) # SP a b c magmom --- ---- -------- -------- -------- -------- 0 K 0 0 0 0 1 Ag 0.75 0.25 0.5 -0 2 Ag 0.25 0.75 0.5 -0 3 Sb 0.5 0.5 0 0 4 S 0.449678 0.449678 0.598045 -0 5 S 0.550322 0.148367 0 0 6 S 0.148367 0.550322 0 0 7 S 0.851633 0.851633 0.401955 0 | 0.24838 | [0.0, 0.0, 1.0] | [[0.0, 0.0, 0.0, 0.18181, 0.0, 0.0], [0.0, 0.0, 0.0, 0.0, 0.18181, 0.0], [0.0, 0.0, 0.0, 0.0, 0.0, 0.24838000000000002]]
mp-9710 | Sr2Si5N8 | 30 | 3.818113 | 372.0412 | Full Formula (Sr4 Si10 N16) Reduced Formula: Sr2Si5N8 abc : 5.748933 6.881027 9.404820 angles: 90.000000 90.000000 90.000000 pbc : True True True Sites (30) # SP a b c magmom --- ---- -------- -------- -------- -------- 0 Sr 0.5 0.115883 0.868275 -0 1 Sr 0 0.884117 0.368275 -0 2 Sr 0.5 0.126543 0.499773 0 3 Sr 0 0.873457 0.999773 0 4 Si 0.5 0.598207 0.401891 0 5 Si 0 0.401793 0.901891 0 6 Si 0.5 0.580208 0.961125 -0 7 Si 0 0.419792 0.461125 -0 8 Si 0.5 0.945109 0.177535 -0 9 Si 0 0.054891 0.677535 -0 10 Si 0.751744 0.33231 0.182897 0 11 Si 0.748256 0.66769 0.682897 0 12 Si 0.248256 0.33231 0.182897 0 13 Si 0.251744 0.66769 0.682897 0 14 N 0.5 0.574982 0.771802 -0 15 N 0 0.425018 0.271802 -0 16 N 0.5 0.825774 0.338419 -0 17 N 0 0.174226 0.838419 0 18 N 0.5 0.413675 0.273272 0 19 N 0 0.586325 0.773272 0 20 N 0.749412 0.556162 0.510979 0 21 N 0.750588 0.443838 0.010979 0 22 N 0.250588 0.556162 0.510979 0 23 N 0.249412 0.443838 0.010979 0 24 N 0.747806 0.086476 0.171789 0 25 N 0.752194 0.913524 0.671789 0 26 N 0.252194 0.086476 0.171789 0 27 N 0.247806 0.913524 0.671789 0 28 N 0 0.19029 0.521928 0 29 N 0.5 0.80971 0.021928 0 | 0.17892 | [0.0, 0.0, 1.0] | [[0.0, 0.0, 0.0, 0.0, 0.0, -0.09047999999999999], [0.10518, 0.053499999999999964, -0.11026000000000002, 0.0, 0.0, 0.0], [0.0, 0.0, 0.0, -0.17891999999999997, 0.0, 0.0]]
mp-971683 | C3N4 | 21 | 2.336941 | 196.2404 | Full Formula (C9 N12) Reduced Formula: C3N4 abc : 4.715893 4.715893 10.188959 angles: 90.000000 90.000000 119.999988 pbc : True True True Sites (21) # SP a b c magmom --- ---- -------- -------- -------- -------- 0 C 0.836721 0.971838 0.32184 0 1 C 0.308024 0.444391 0.332977 0 2 C 0.837705 0.446328 0.345024 0 3 C 0.553672 0.391377 0.678358 0 4 C 0.028162 0.864883 0.655174 0 5 C 0.555609 0.863633 0.666311 -0 6 C 0.136367 0.691976 0.999644 -0 7 C 0.608623 0.162295 0.011691 -0 8 C 0.135117 0.163279 0.988507 0 9 N 0.86903 0.025537 0.626964 -0 10 N 0.393484 0.551456 0.705562 -0 11 N 0.87463 0.544267 0.667063 0 12 N 0.455733 0.330363 0.000396 0 13 N 0.974463 0.843494 0.960298 -0 14 N 0.448544 0.842028 0.038896 -0 15 N 0.157972 0.606516 0.372229 -0 16 N 0.669637 0.12537 0.33373 0 17 N 0.156506 0.13097 0.293631 -0 18 N 0.66267 0.621698 0.333804 -0 19 N 0.378302 0.040972 0.667137 -0 20 N 0.959028 0.33733 0.00047 -0 | 1.421602 | [-0.0, 1.0, -0.0] | [[-0.007822552934671819, 0.007926447729898067, 0.0, 0.011095347393632536, -0.0014346774783644603, -1.005032824590005], [-1.0050348173009593, 1.00528979147044, 0.0, -0.0013750564793996126, -0.011094733026957364, 0.007925914528286913], [0.007469224005045694, 0.007531122795716282, 0.02412000003641008, 0.0, 0.0, 0.0]]
mp-9808 | Rb3NbO8 | 12 | 3.697466 | 214.3586 | Full Formula (Rb3 Nb1 O8) Reduced Formula: Rb3NbO8 abc : 6.557679 6.557679 6.557679 angles: 113.337148 113.337148 101.988667 pbc : True True True Sites (12) # SP a b c magmom --- ---- -------- -------- -------- -------- 0 Rb 0.5 0.5 0 0 1 Rb 0.75 0.25 0.5 0 2 Rb 0.25 0.75 0.5 0 3 Nb 0 0 0 0 4 O 0.317709 0.317709 0.271893 -0 5 O 0.954184 0.682291 0 -0 6 O 0.682291 0.954184 0 -0 7 O 0.045816 0.045816 0.728107 -0 8 O 0.815892 0.815892 0.590337 -0 9 O 0.774445 0.184108 0 -0 10 O 0.184108 0.774445 0 -0 11 O 0.225555 0.225555 0.409663 -0 | 0.58166 | [0.0, 0.0, 1.0] | [[0.0, 0.0, 0.0, -0.083265, 0.0, 0.0], [0.0, 0.0, 0.0, 0.0, -0.083265, 0.0], [0.0, 0.0, 0.0, 0.0, 0.0, -0.5816600000000001]]
mp-984718 | BAs | 4 | 5.097158 | 55.8595 | Full Formula (B2 As2) Reduced Formula: BAs abc : 3.390934 3.390934 5.609546 angles: 90.000000 90.000000 120.000000 pbc : True True True Sites (4) # SP a b c magmom --- ---- -------- -------- -------- -------- 0 B 0.666667 0.333333 0.874676 -0 1 B 0.333333 0.666667 0.374676 -0 2 As 0.666667 0.333333 0.500323 0 3 As 0.333333 0.666667 0.000323 0 | 0.2354471 | [0.0, 0.0, -1.0] | [[0.0, 0.0, 0.0, 0.0, -0.053324986890662146, 0.0], [0.0, 0.0, 0.0, -0.05332501396485367, 0.0, 0.0], [-0.0900099771500484, -0.09001002284996322, 0.19807, 0.0, 0.0, 0.0]]
mp-985582 | Li6PS5I | 13 | 2.153896 | 277.4246 | Full Formula (Li6 P1 S5 I1) Reduced Formula: Li6PS5I abc : 7.320712 7.320712 7.320712 angles: 60.000000 60.000000 60.000000 pbc : True True True Sites (13) # SP a b c magmom --- ---- -------- -------- -------- -------- 0 Li 0.523287 0.976713 0.523287 -0 1 Li 0.976713 0.523287 0.976713 -0 2 Li 0.523287 0.523287 0.976713 -0 3 Li 0.976713 0.976713 0.523287 -0 4 Li 0.976713 0.523287 0.523287 -0 5 Li 0.523287 0.976713 0.976713 -0 6 P 0.5 0.5 0.5 0 7 S 0.385194 0.844419 0.385194 -0 8 S 0.844419 0.385194 0.385194 -0 9 S 0.385194 0.385194 0.385194 -0 10 S 0.385194 0.385194 0.844419 -0 11 S 0.75 0.75 0.75 0 12 I 0 0 0 -0 | 0.09533667 | [0.0, 0.0, 1.0] | [[0.0, 0.0, 0.0, -0.09533666666666672, 0.0, 0.0], [0.0, 0.0, 0.0, 0.0, -0.09533666666666672, 0.0], [0.0, 0.0, 0.0, 0.0, 0.0, -0.09533666666666674]]
mp-985591 | Li6PS5Br | 13 | 1.898767 | 273.5973 | Full Formula (Li6 P1 S5 Br1) Reduced Formula: Li6PS5Br abc : 7.286891 7.286891 7.286891 angles: 60.000000 60.000000 60.000000 pbc : True True True Sites (13) # SP a b c magmom --- ---- -------- -------- -------- -------- 0 Li 0.523239 0.976761 0.523239 -0 1 Li 0.976761 0.523239 0.976761 -0 2 Li 0.523239 0.523239 0.976761 0 3 Li 0.976761 0.976761 0.523239 0 4 Li 0.976761 0.523239 0.523239 0 5 Li 0.523239 0.976761 0.976761 0 6 P 0.5 0.5 0.5 -0 7 S 0.384847 0.845459 0.384847 -0 8 S 0.845459 0.384847 0.384847 -0 9 S 0.384847 0.384847 0.384847 -0 10 S 0.384847 0.384847 0.845459 -0 11 S 0.75 0.75 0.75 -0 12 Br 0 0 0 -0 | 0.11358 | [1.0, 0.0, 0.0] | [[0.0, 0.0, 0.0, -0.11358000000000007, 0.0, 0.0], [0.0, 0.0, 0.0, 0.0, -0.11358000000000007, 0.0], [0.0, 0.0, 0.0, 0.0, 0.0, -0.11358000000000007]]
mp-998613 | KGeCl3 | 10 | 2.265753 | 319.6811 | Full Formula (K2 Ge2 Cl6) Reduced Formula: KGeCl3 abc : 7.672668 7.672668 7.672668 angles: 60.039906 60.039906 60.039909 pbc : True True True Sites (10) # SP a b c magmom --- ---- -------- -------- -------- -------- 0 K 0.724733 0.724733 0.724733 0 1 K 0.224733 0.224733 0.224733 0 2 Ge 0.009744 0.009744 0.009744 0 3 Ge 0.509744 0.509744 0.509744 0 4 Cl 0.789254 0.137906 0.309863 -0 5 Cl 0.137906 0.309863 0.789254 0 6 Cl 0.309863 0.789254 0.137906 -0 7 Cl 0.809864 0.637906 0.289254 -0 8 Cl 0.289254 0.809864 0.637906 -0 9 Cl 0.637906 0.289254 0.809863 -0 | 0.3653063 | [0.0, 0.0, -1.0] | [[0.0, 0.0, 0.0, 0.0, 0.14489499593147762, -0.23712249671133578], [-0.23712249671133578, 0.23712250984909358, 0.0, 0.14489500395937555, 0.0, 0.0], [0.22813999367995985, 0.22814000632004156, -0.09821999999999999, 0.0, 0.0, 0.0]]
mvc-14582 | WF4 | 10 | 5.234223 | 164.8626 | Full Formula (W2 F8) Reduced Formula: WF4 abc : 5.201433 5.642523 6.334197 angles: 106.399789 111.323674 90.432891 pbc : True True True Sites (10) # SP a b c magmom --- ---- -------- -------- -------- -------- 0 W 0.998402 0.495904 0.998964 0.001 1 W 0.502046 0.998513 0.002855 0.001 2 F 0.155307 0.164621 0.861071 0.003 3 F 0.331543 0.506345 0.268602 -0.005 4 F 0.844286 0.828746 0.141589 0.002 5 F 0.779884 0.3344 0.146232 0.004 6 F 0.677022 0.50262 0.726158 0.001 7 F 0.595246 0.008974 0.736718 -0.002 8 F 0.228 0.66217 0.861227 0.003 9 F 0.403617 0.002877 0.269114 -0.004 | 0.2077803 | [-1.0, -5.0, 4.0] | [[0.009360969183460027, -0.027204257104101143, 0.010637069483725982, 0.02766136921131106, -0.019563803301094092, 0.0285897732918983], [0.04263990026361528, 0.1548495639112785, 0.027766563782027243, -0.12375956997892867, -0.004214581980172552, 0.002209922778537731], [-0.01879909603957796, -0.0025594584274165853, -0.0161044097097797, 0.00526583351955657, 0.01262159351305175, -0.018950739967185725]]
mvc-1623 | MgTa2O6 | 18 | 7.303005 | 219.2816 | Full Formula (Mg2 Ta4 O12) Reduced Formula: MgTa2O6 abc : 5.229550 5.510996 7.608652 angles: 90.000000 90.000000 90.000000 pbc : True True True Sites (18) # SP a b c magmom --- ---- -------- -------- -------- -------- 0 Mg 0.524565 0.321128 0.5 0 1 Mg 0.024565 0.678872 0 0 2 Ta 0.509504 0.760639 0.748379 0 3 Ta 0.009504 0.239361 0.751621 0 4 Ta 0.009504 0.239361 0.248379 0 5 Ta 0.509504 0.760639 0.251621 0 6 O 0.67591 0.068903 0.315259 -0 7 O 0.17591 0.931097 0.184741 -0 8 O 0.781105 0.529904 0.698953 0 9 O 0.281105 0.470096 0.801047 0 10 O 0.281105 0.470096 0.198953 0 11 O 0.781105 0.529904 0.301047 0 12 O 0.17591 0.931097 0.815259 -0 13 O 0.67591 0.068903 0.684741 -0 14 O 0.137811 0.226123 0.5 -0 15 O 0.637811 0.773877 0 -0 16 O 0.415337 0.709197 0.5 -0 17 O 0.915337 0.290803 0 -0 | 5.3879 | [0.0, 1.0, 0.0] | [[0.0, 0.0, 0.0, 0.0, -4.016161842181709, 0.0], [0.0, 0.0, 0.0, -5.387899975664289, 0.0, 0.0], [-1.4376401194270763, 1.313629994066683, 0.24916999887456534, 0.0, 0.0, 0.0]]
mvc-16283 | ZnSbAsO5 | 32 | 4.410427 | 515.188 | Full Formula (Zn4 Sb4 As4 O20) Reduced Formula: ZnSbAsO5 abc : 7.511257 7.829943 8.759807 angles: 90.000000 90.000000 90.000000 pbc : True True True Sites (32) # SP a b c magmom --- ---- -------- -------- -------- -------- 0 Zn 0.116317 0.758125 0.675296 -0 1 Zn 0.383683 0.241875 0.175296 -0 2 Zn 0.883683 0.258125 0.824704 -0 3 Zn 0.616317 0.741875 0.324704 -0 4 Sb 0.271984 0.724226 0.005087 -0 5 Sb 0.228016 0.275774 0.505087 -0 6 Sb 0.728016 0.224226 0.494913 -0 7 Sb 0.771984 0.775774 0.994913 -0 8 As 0.449942 0.117553 0.840508 0 9 As 0.050058 0.882447 0.340508 0 10 As 0.550058 0.617553 0.659492 0 11 As 0.949942 0.382447 0.159492 0 12 O 0.445388 0.927246 0.943676 0 13 O 0.054612 0.072754 0.443676 0 14 O 0.554612 0.427246 0.556324 0 15 O 0.945388 0.572754 0.056324 0 16 O 0.430897 0.28301 0.969556 0 17 O 0.069103 0.71699 0.469556 0 18 O 0.569103 0.78301 0.530444 0 19 O 0.930897 0.21699 0.030444 0 20 O 0.657736 0.128814 0.757666 -0 21 O 0.842264 0.871186 0.257666 -0 22 O 0.342264 0.628814 0.742334 -0 23 O 0.157736 0.371186 0.242334 -0 24 O 0.285381 0.12086 0.704284 -0 25 O 0.214619 0.87914 0.204284 -0 26 O 0.714619 0.62086 0.795716 -0 27 O 0.785381 0.37914 0.295716 -0 28 O 0.07524 0.826413 0.875971 -0 29 O 0.42476 0.173587 0.375971 -0 30 O 0.92476 0.326413 0.624029 -0 31 O 0.57524 0.673587 0.124029 -0 | 0.5267718 | [-0.0, -0.0, 1.0] | [[0.0, 0.0, 0.0, 0.13273015907546096, 0.0, 0.0], [0.0, 0.0, 0.0, 0.0, 0.294860156770601, 0.0], [0.0, 0.0, 0.0, 0.0, 0.0, 0.5267717809821169]]
mvc-5908 | Ca2CrWO6 | 10 | 5.666228 | 120.7369 | Full Formula (Ca2 Cr1 W1 O6) Reduced Formula: Ca2CrWO6 abc : 5.509750 5.515399 5.533447 angles: 91.364877 118.898055 119.272945 pbc : True True True Sites (10) # SP a b c magmom --- ---- -------- -------- -------- -------- 0 Ca 0.477553 0.230166 0.741887 0 1 Ca 0.513339 0.767157 0.241427 -0 2 Cr 0.984579 0.503008 0.483986 -2.878 3 W 0.984674 0.003113 0.983966 0.919 4 O 0.065006 0.343857 0.214215 -0.009 5 O 0.885049 0.662486 0.735929 -0.009 6 O 0.011598 0.819215 0.300881 0.023 7 O 0.486754 0.220645 0.172923 0.022 8 O 0.479735 0.788687 0.797905 0.022 9 O 0.958909 0.190227 0.667332 0.023 | 0.958777 | [-5.0, -1.0, -1.0] | [[0.7871268170832384, 0.22823885641511063, -0.10249362191356115, -0.0674256661662289, 0.15920077572508884, -0.3493125841389511], [-0.28797450960278137, -0.03311975693745664, 0.04147340644253685, 0.06356400053672916, 0.0572779758894583, 0.059629126142542475], [0.06926099060838217, 0.05163039256326447, -0.03312762109639175, 0.039419743259525714, 0.060165766416059065, 0.01488804939017173]]
mvc-667 | Te(WO4)2 | 11 | 5.965676 | 173.488 | Full Formula (Te1 W2 O8) Reduced Formula: Te(WO4)2 abc : 5.186353 6.029042 6.269918 angles: 112.950782 91.350057 104.159279 pbc : True True True Sites (11) # SP a b c magmom --- ---- -------- -------- -------- -------- 0 Te 0.960514 0.041537 0.219313 -0 1 W 0.725975 0.613208 0.410334 0 2 W 0.222101 0.557694 0.030676 -0 3 O 0.653745 0.813408 0.675229 -0 4 O 0.817702 0.380398 0.487767 -0 5 O 0.611859 0.796611 0.18666 0 6 O 0.881954 0.405277 0.065899 0 7 O 0.141987 0.829363 0.977063 0 8 O 0.276408 0.367446 0.75723 0 9 O 0.367915 0.424828 0.242597 0 10 O 0.064795 0.866845 0.402863 -0 | 3.132885 | [-1.0, -7.0, 3.0] | [[-0.3397400541590546, 0.5038628902146256, -0.010596524308890767, 0.09316938209362963, 0.30746451661656865, -0.6336407898778609], [-0.49265826277331487, -2.7961258061980625, -0.2811424098277025, 0.8892055492830496, 0.062345923702217206, 0.04988611096508008], [0.48096770437501013, 0.595958579438249, 0.6629908410724823, -0.38120836446376627, -0.09150840001680606, -0.3239895247395284]]
mvc-6946 | SnO2 | 6 | 5.13196 | 97.52916 | Full Formula (Sn2 O4) Reduced Formula: SnO2 abc : 3.230575 3.230575 10.790562 angles: 90.000000 90.000000 119.999984 pbc : True True True Sites (6) # SP a b c magmom --- ---- -------- -------- -------- -------- 0 Sn 0 0 0 -0 1 Sn 0 0 0.5 -0 2 O 0.333333 0.666667 0.905862 -0 3 O 0.333333 0.666667 0.594138 -0 4 O 0.666667 0.333333 0.094138 -0 5 O 0.666667 0.333333 0.405862 -0 | 0 | [1.0, 0.0, 0.0] | [[0.0, 0.0, 0.0, 0.0, 0.0, 0.0], [0.0, 0.0, 0.0, 0.0, 0.0, 0.0], [0.0, 0.0, 0.0, 0.0, 0.0, 0.0]]
mvc-7040 | Re2O7 | 18 | 3.840256 | 418.9207 | Full Formula (Re4 O14) Reduced Formula: Re2O7 abc : 9.187326 9.187326 6.951442 angles: 90.000000 90.000000 134.441316 pbc : True True True Sites (18) # SP a b c magmom --- ---- -------- -------- -------- -------- 0 Re 0.123083 0.322734 0.157076 -0 1 Re 0.876917 0.677266 0.657076 -0 2 Re 0.677266 0.876917 0.657076 -0 3 Re 0.322734 0.123083 0.157076 -0 4 O 0.440158 0.07744 0.299927 0 5 O 0.559842 0.92256 0.799927 0 6 O 0.92256 0.559842 0.799927 0 7 O 0.07744 0.440158 0.299927 0 8 O 0.462152 0.238076 0.947654 -0 9 O 0.537848 0.761924 0.447654 0 10 O 0.761924 0.537848 0.447654 0 11 O 0.238076 0.462152 0.947654 0 12 O 0.083704 0.892756 0.093519 0 13 O 0.916296 0.107244 0.593519 0 14 O 0.288044 0.288044 0.267181 -0 15 O 0.711956 0.711956 0.767181 -0 16 O 0.892756 0.083704 0.093519 0 17 O 0.107244 0.916296 0.593519 0 | 0.23472 | [0.0, 0.0, 1.0] | [[0.0, 0.0, 0.0, 0.0, -0.10707999999999997, 0.0], [0.0, 0.0, 0.0, -0.23472, 0.0, 0.0], [0.028520000000000014, -0.002129999999999993, -0.13857000000000005, 0.0, 0.0, 0.0]]
mvc-7386 | ZnMo2O7 | 20 | 3.170408 | 386.8346 | Full Formula (Zn2 Mo4 O14) Reduced Formula: ZnMo2O7 abc : 7.897437 6.383462 7.969746 angles: 74.324021 90.000000 90.000000 pbc : True True True Sites (20) # SP a b c magmom --- ---- -------- -------- -------- -------- 0 Zn 0.181028 0.07534 0.339204 0 1 Zn 0.681028 0.92466 0.660796 0 2 Mo 0.121017 0.922473 0.79947 0 3 Mo 0.621017 0.077527 0.20053 0 4 Mo 0.683659 0.383966 0.772738 0 5 Mo 0.183659 0.616034 0.227262 0 6 O 0.368087 0.586255 0.345449 0 7 O 0.868087 0.413745 0.654551 0 8 O 0.713169 0.051512 0.410432 -0 9 O 0.213169 0.948488 0.589568 -0 10 O 0.072273 0.360481 0.284471 0 11 O 0.572273 0.639519 0.715529 0 12 O 0.398612 0.131608 0.211171 0 13 O 0.898612 0.868392 0.788829 0 14 O 0.064882 0.835333 0.272306 -0 15 O 0.564882 0.164667 0.727694 -0 16 O 0.228972 0.701983 0.981612 -0 17 O 0.728972 0.298017 0.018388 -0 18 O 0.143246 0.164135 0.853007 -0 19 O 0.643246 0.835865 0.146993 -0 | 0.7339412 | [0.0, -1.0, -2.0] | [[0.0, 0.0, 0.0, -0.05535, 0.0, 0.028220000000000023], [-0.21087999999999996, 0.29767, -0.6232800000000001, 0.0, 0.13082, 0.0], [0.0, 0.0, 0.0, -0.14726999999999996, 0.0, 0.03047]]
mvc-7701 | Zn2Sn3O8 | 26 | 6.181576 | 330.3809 | Full Formula (Zn4 Sn6 O16) Reduced Formula: Zn2Sn3O8 abc : 6.334910 6.334910 9.506121 angles: 90.000000 90.000000 120.000000 pbc : True True True Sites (26) # SP a b c magmom --- ---- -------- -------- -------- -------- 0 Zn 0.666667 0.333333 0.040117 -0 1 Zn 0.333333 0.666667 0.540117 -0 2 Zn 0.666667 0.333333 0.404554 -0 3 Zn 0.333333 0.666667 0.904554 -0 4 Sn 0.671847 0.835923 0.244672 -0 5 Sn 0.835923 0.164077 0.744672 -0 6 Sn 0.164077 0.328153 0.244672 -0 7 Sn 0.835923 0.671847 0.744672 -0 8 Sn 0.328153 0.164077 0.744672 -0 9 Sn 0.164077 0.835923 0.244672 -0 10 O 0.833521 0.166479 0.139563 0 11 O 0.667043 0.833521 0.639563 0 12 O 0.166479 0.332957 0.639563 0 13 O 0.833521 0.667043 0.139563 0 14 O 0.332957 0.166479 0.139563 0 15 O 0.166479 0.833521 0.639563 0 16 O 0.516384 0.483616 0.870455 0 17 O 0.032767 0.516384 0.370455 0 18 O 0.483616 0.967233 0.370455 0 19 O 0.516384 0.032767 0.870455 0 20 O 0 0 0.358018 0 21 O 0 0 0.858018 0 22 O 0.333333 0.666667 0.126745 0 23 O 0.967233 0.483616 0.870455 0 24 O 0.483616 0.516384 0.370455 0 25 O 0.666667 0.333333 0.626745 0 | 0.2277608 | [0.0, 0.0, -1.0] | [[0.0, 0.0, 0.0, 0.0, -0.18772497783695086, 0.0], [0.0, 0.0, 0.0, -0.1877250221595128, 0.0, 0.0], [-0.1602499810821955, -0.160250018917809, -0.022689999999999988, 0.0, 0.0, 0.0]]
mp-1009639 | PrN | 2 | 5.969067 | 43.09574 | Full Formula (Pr1 N1) Reduced Formula: PrN abc : 3.935348 3.935348 3.935348 angles: 60.000000 60.000000 60.000000 pbc : True True True Sites (2) # SP a b c magmom --- ---- ---- ---- ---- -------- 0 Pr 0 0 0 -0 1 N 0.25 0.25 0.25 0 | 0.16946 | [1.0, 0.0, 0.0] | [[0.0, 0.0, 0.0, -0.1694600000000004, 0.0, 0.0], [0.0, 0.0, 0.0, 0.0, -0.1694600000000004, 0.0], [0.0, 0.0, 0.0, 0.0, 0.0, -0.1694600000000004]]
mp-10161 | KZnSb | 3 | 3.816815 | 98.43959 | Full Formula (K1 Zn1 Sb1) Reduced Formula: KZnSb abc : 4.568678 4.568678 5.445755 angles: 90.000000 90.000000 119.999997 pbc : True True True Sites (3) # SP a b c magmom --- ---- -------- -------- --- -------- 0 K 0 0 0 0 1 Zn 0.333333 0.666667 0.5 -0 2 Sb 0.666667 0.333333 0.5 0 | 0.306651 | [0.0, 1.0, 0.0] | [[0.0, 0.0, 0.0, 0.0, 0.0, 0.21683499712717258], [0.21683499712717258, -0.21683500862007188, 0.0, 0.0, 0.0, 0.0], [0.0, 0.0, 0.0, 0.0, 0.0, 0.0]]
mp-1018678 | CsHSO3 | 6 | 3.394937 | 104.6607 | Full Formula (Cs1 H1 S1 O3) Reduced Formula: CsHSO3 abc : 4.718418 4.718418 4.718418 angles: 87.110546 87.110546 87.110541 pbc : True True True Sites (6) # SP a b c magmom --- ---- -------- -------- -------- -------- 0 Cs 0.995686 0.995686 0.995686 -0.001 1 H 0.597373 0.597373 0.597373 0 2 S 0.439247 0.439247 0.439247 -0 3 O 0.51919 0.51919 0.140915 0 4 O 0.140915 0.51919 0.51919 0 5 O 0.51919 0.140915 0.51919 0 | 0.2918623 | [-0.0, 0.0, -1.0] | [[0.0, 0.0, 0.0, 0.0, 0.20782332854679475, 0.12047247889361261], [0.12047247889361111, -0.12047241208811946, 0.0, 0.20782318519002901, 0.0, 0.0], [-0.015901503687611562, -0.015901522982428903, 0.2909946918189924, 0.0, 0.0, 0.0]]
mp-1019740 | GaB3N4 | 8 | 4.518841 | 58.12746 | Full Formula (Ga1 B3 N4) Reduced Formula: GaB3N4 abc : 3.873710 3.873710 3.873710 angles: 90.000000 90.000000 90.000000 pbc : True True True Sites (8) # SP a b c magmom --- ---- -------- -------- -------- -------- 0 Ga 0 0 0 0 1 B 0.5 0.5 0 0 2 B 0.5 0 0.5 0 3 B 0 0.5 0.5 0 4 N 0.727476 0.727476 0.272524 -0 5 N 0.727476 0.272524 0.727476 -0 6 N 0.272524 0.727476 0.727476 -0 7 N 0.272524 0.272524 0.272524 -0 | 0.78069 | [1.0, 0.0, 0.0] | [[0.0, 0.0, 0.0, -0.7806899999999999, 0.0, 0.0], [0.0, 0.0, 0.0, 0.0, -0.7806899999999999, 0.0], [0.0, 0.0, 0.0, 0.0, 0.0, -0.7806899999999999]]
mp-1019791 | K2Zn(PO3)4 | 38 | 2.798685 | 545.2609 | Full Formula (K4 Zn2 P8 O24) Reduced Formula: K2Zn(PO3)4 abc : 8.476531 8.476531 7.821337 angles: 82.010351 82.010351 97.081464 pbc : True True True Sites (38) # SP a b c magmom --- ---- -------- -------- -------- -------- 0 K 0.507088 0.757982 0.416241 0 1 K 0.757982 0.507088 0.916241 0 2 K 0.468159 0.199931 0.591598 -0 3 K 0.199931 0.468159 0.091598 -0 4 Zn 0.1509 0.841742 0.757793 -0 5 Zn 0.841742 0.1509 0.257793 -0 6 P 0.815848 0.965312 0.668024 0 7 P 0.965312 0.815848 0.168024 0 8 P 0.503595 0.82709 0.927425 -0 9 P 0.82709 0.503595 0.427425 -0 10 P 0.505397 0.132755 0.084089 -0 11 P 0.132755 0.505397 0.584089 -0 12 P 0.18844 0.03623 0.320406 0 13 P 0.03623 0.18844 0.820406 0 14 O 0.489377 0.659448 0.023025 -0 15 O 0.659448 0.489377 0.523025 -0 16 O 0.395872 0.869923 0.795419 0 17 O 0.869923 0.395872 0.295419 0 18 O 0.68886 0.877557 0.836515 0 19 O 0.877557 0.68886 0.336515 0 20 O 0.492112 0.940984 0.078838 0 21 O 0.940984 0.492112 0.578838 0 22 O 0.609436 0.167189 0.220573 0 23 O 0.167189 0.609436 0.720573 0 24 O 0.542394 0.233457 0.907948 0 25 O 0.233457 0.542394 0.407948 0 26 O 0.321663 0.146583 0.16669 -0 27 O 0.146583 0.321663 0.66669 -0 28 O 0.269336 0.974703 0.470442 0 29 O 0.974703 0.269336 0.970442 0 30 O 0.058339 0.139937 0.34597 0 31 O 0.139937 0.058339 0.84597 0 32 O 0.131028 0.883948 0.229349 -0 33 O 0.883948 0.131028 0.729349 -0 34 O 0.727801 0.011407 0.518163 0 35 O 0.011407 0.727801 0.018163 0 36 O 0.94195 0.856227 0.649492 0 37 O 0.856227 0.94195 0.149492 0 | 0.6642758 | [-1.0, 3.0, -0.0] | [[0.0125733732980106, -0.1402311164476707, 0.1784964949787582, 0.0, -0.013974429055581277, 0.0], [0.0, 0.0, 0.0, -0.08145970590236905, 0.0, 0.03888527246014279], [-0.10083244899666982, -0.17113898848549916, 0.5982276965983114, 0.0, 0.034210980557131454, 0.0]]
mp-1019794 | K3LiP2O7 | 26 | 2.511335 | 394.3228 | Full Formula (K6 Li2 P4 O14) Reduced Formula: K3LiP2O7 abc : 5.654197 5.654197 13.530494 angles: 90.000000 90.000000 114.274945 pbc : True True True Sites (26) # SP a b c magmom --- ---- -------- -------- -------- -------- 0 K 0.134152 0.134152 0 0 1 K 0.865848 0.865848 0.5 0 2 K 0.776417 0.462302 0.122672 0 3 K 0.462302 0.776417 0.877328 0 4 K 0.223583 0.537698 0.622672 0 5 K 0.537698 0.223583 0.377328 0 6 Li 0.012092 0.987908 0.25 0 7 Li 0.987908 0.012092 0.75 -0 8 P 0.441934 0.824143 0.155463 0 9 P 0.824143 0.441934 0.844537 0 10 P 0.558066 0.175857 0.655463 0 11 P 0.175857 0.558066 0.344537 0 12 O 0.340729 0.031406 0.180506 -0 13 O 0.031406 0.340729 0.819494 -0 14 O 0.659271 0.968594 0.680506 -0 15 O 0.968594 0.659271 0.319494 -0 16 O 0.740318 0.939042 0.148045 0 17 O 0.939042 0.740318 0.851955 0 18 O 0.259682 0.060958 0.648045 0 19 O 0.060958 0.259682 0.351955 0 20 O 0.304908 0.655078 0.066832 -0 21 O 0.655078 0.304908 0.933168 -0 22 O 0.695092 0.344922 0.566832 -0 23 O 0.344922 0.695092 0.433168 -0 24 O 0.377211 0.622789 0.25 -0 25 O 0.622789 0.377211 0.75 -0 | 0.09419 | [0.0, -0.0, -1.0] | [[0.0, 0.0, 0.0, 0.016900000000000005, 0.0, 0.0], [0.0, 0.0, 0.0, 0.0, 0.09419000000000001, 0.0], [0.0, 0.0, 0.0, 0.0, 0.0, 0.023110000000000006]]
mp-1020633 | RbMgBO3 | 24 | 3.233635 | 346.2815 | Full Formula (Rb4 Mg4 B4 O12) Reduced Formula: RbMgBO3 abc : 7.022252 7.022252 7.022252 angles: 90.000000 90.000000 90.000000 pbc : True True True Sites (24) # SP a b c magmom --- ---- -------- -------- -------- -------- 0 Rb 0.608594 0.391406 0.891406 0.001 1 Rb 0.108594 0.108594 0.108594 0.001 2 Rb 0.891406 0.608594 0.391406 0.001 3 Rb 0.391406 0.891406 0.608594 0.001 4 Mg 0.109634 0.609634 0.890366 0 5 Mg 0.609634 0.890366 0.109634 0 6 Mg 0.890366 0.109634 0.609634 0 7 Mg 0.390366 0.390366 0.390366 0 8 B 0.147128 0.352872 0.647128 0 9 B 0.352872 0.647128 0.147128 0 10 B 0.852872 0.852872 0.852872 0 11 B 0.647128 0.147128 0.352872 0 12 O 0.001152 0.346629 0.779629 -0 13 O 0.220371 0.501152 0.153371 -0 14 O 0.846629 0.720371 0.998848 -0 15 O 0.501152 0.153371 0.220371 -0 16 O 0.720371 0.998848 0.846629 -0 17 O 0.346629 0.779629 0.001152 -0 18 O 0.998848 0.846629 0.720371 -0 19 O 0.779629 0.001152 0.346629 -0 20 O 0.153371 0.220371 0.501152 -0 21 O 0.498848 0.653371 0.279629 -0 22 O 0.279629 0.498848 0.653371 -0 23 O 0.653371 0.279629 0.498848 -0 | 0.03135 | [1.0, 0.0, 0.0] | [[0.0, 0.0, 0.0, 0.031349999999999996, 0.0, 0.0], [0.0, 0.0, 0.0, 0.0, 0.031349999999999996, 0.0], [0.0, 0.0, 0.0, 0.0, 0.0, 0.031349999999999996]]
mp-1023926 | Te2W | 3 | 3.804206 | 191.6413 | Full Formula (Te2 W1) Reduced Formula: Te2W abc : 3.554350 3.554350 17.516133 angles: 90.000000 90.000000 119.999994 pbc : True True True Sites (3) # SP a b c magmom --- ---- -------- -------- ------- -------- 0 Te 0.333333 0.666667 0.89626 0 1 Te 0.333333 0.666667 0.10374 0 2 W 0 0 0 -0 | 0.2432915 | [0.0, 1.0, 0.0] | [[0.0, 0.0, 0.0, 0.0, 0.0, 0.17205318178096637], [0.17205318178096632, -0.17201293416065896, 0.0, 0.0, 0.0, 0.0], [0.0, 0.0, 0.0, 0.0, 0.0, 0.0]]
mp-1023936 | WSe2 | 3 | 3.380545 | 167.874 | Full Formula (W1 Se2) Reduced Formula: WSe2 abc : 3.325612 3.325612 17.527085 angles: 90.000000 90.000000 120.000009 pbc : True True True Sites (3) # SP a b c magmom --- ---- -------- -------- -------- -------- 0 W 0 0 0 -0.002 1 Se 0.333333 0.666667 0.095876 0.001 2 Se 0.333333 0.666667 0.904124 0.001 | 0.2127472 | [-0.0, 1.0, 0.0] | [[0.0, 0.0, 0.0, 0.0, 0.0, 0.1504350124633477], [0.1504350124633477, -0.1504349628282007, 0.0, 0.0, 0.0, 0.0], [0.0, 0.0, 0.0, 0.0, 0.0, 0.0]]
mp-1029378 | Mg2SbN3 | 12 | 4.223095 | 167.0254 | Full Formula (Mg4 Sb2 N6) Reduced Formula: Mg2SbN3 abc : 5.969964 5.969964 5.420628 angles: 90.000000 90.000000 120.168772 pbc : True True True Sites (12) # SP a b c magmom --- ---- -------- -------- -------- -------- 0 Mg 0.991762 0.33223 0.987976 0 1 Mg 0.33223 0.991762 0.987976 0 2 Mg 0.008238 0.66777 0.487976 0 3 Mg 0.66777 0.008238 0.487976 0 4 Sb 0.675594 0.675594 0.981026 0 5 Sb 0.324406 0.324406 0.481026 -0 6 N 0.012943 0.335229 0.375969 -0 7 N 0.335229 0.012943 0.375969 -0 8 N 0.987057 0.664771 0.875969 -0 9 N 0.664771 0.987057 0.875969 -0 10 N 0.654637 0.654637 0.363084 0 11 N 0.345363 0.345363 0.863084 0 | 1.416298 | [0.0, 0.0, 1.0] | [[0.0, 0.0, 0.0, 0.0, -0.24998999999999996, 0.0], [0.0, 0.0, 0.0, -0.30289000000000005, 0.0, 0.0], [-0.5079000000000001, -0.48341000000000006, 1.23055, 0.0, 0.0, 0.0]]
mp-1029403 | RbGe2N3 | 12 | 5.438252 | 166.5762 | Full Formula (Rb2 Ge4 N6) Reduced Formula: RbGe2N3 abc : 5.922204 5.922204 5.386528 angles: 90.000000 90.000000 118.147788 pbc : True True True Sites (12) # SP a b c magmom --- ---- -------- -------- -------- -------- 0 Rb 0.348106 0.348106 0.51937 -0 1 Rb 0.651894 0.651894 0.01937 -0 2 Ge 0.686396 0.034316 0.506975 0 3 Ge 0.034316 0.686396 0.506975 0 4 Ge 0.313604 0.965684 0.006975 0 5 Ge 0.965684 0.313604 0.006975 0 6 N 0.642333 0.12421 0.174414 0 7 N 0.12421 0.642333 0.174414 0 8 N 0.357667 0.87579 0.674414 0 9 N 0.87579 0.357667 0.674414 0 10 N 0.183743 0.183743 0.029851 -0 11 N 0.816257 0.816257 0.529851 -0 | 0.4967305 | [0.0, 1.0, 0.0] | [[0.0, 0.0, 0.0, 0.0, -0.27492000000000005, 0.0], [0.0, 0.0, 0.0, 0.08939, 0.0, 0.0], [-0.23918999999999999, -0.04351, 0.43317, 0.0, 0.0, 0.0]]
mp-1029517 | Li7BiN4 | 96 | 4.012549 | 1038.214 | Full Formula (Li56 Bi8 N32) Reduced Formula: Li7BiN4 abc : 10.125790 10.125790 10.125790 angles: 90.000000 90.000000 90.000000 pbc : True True True Sites (96) # SP a b c magmom --- ---- -------- -------- -------- -------- 0 Li 0 0 0.5 0 1 Li 0 0.5 0 0 2 Li 0.5 0 0 0 3 Li 0.5 0 0.5 0 4 Li 0.5 0.5 0 0 5 Li 0 0.5 0.5 0 6 Li 0 0.5 0.25 -0 7 Li 0.5 0.75 0 -0 8 Li 0.25 0 0.5 -0 9 Li 0.5 0.25 0 -0 10 Li 0.75 0 0.5 -0 11 Li 0 0.5 0.75 -0 12 Li 0.253875 0.746125 0.253875 0 13 Li 0.746125 0.253875 0.253875 0 14 Li 0.253875 0.253875 0.746125 0 15 Li 0.746125 0.746125 0.746125 0 16 Li 0.753875 0.753875 0.246125 0 17 Li 0.246125 0.753875 0.753875 0 18 Li 0.753875 0.246125 0.753875 0 19 Li 0.246125 0.246125 0.246125 0 20 Li 0.5 0.5 0.229611 0 21 Li 0.5 0.770389 0.5 0 22 Li 0.229611 0.5 0.5 0 23 Li 0.5 0.229611 0.5 0 24 Li 0.770389 0.5 0.5 0 25 Li 0.5 0.5 0.770389 0 26 Li 0 0.729611 0 0 27 Li 0 0 0.270389 0 28 Li 0.729611 0 0 0 29 Li 0 0 0.729611 0 30 Li 0.270389 0 0 0 31 Li 0 0.270389 0 0 32 Li 0.50446 0.730153 0.251279 -0 33 Li 0.269847 0.748721 0.50446 -0 34 Li 0.251279 0.49554 0.269847 -0 35 Li 0.49554 0.269847 0.251279 -0 36 Li 0.730153 0.251279 0.50446 -0 37 Li 0.748721 0.50446 0.269847 -0 38 Li 0.50446 0.269847 0.748721 -0 39 Li 0.269847 0.251279 0.49554 -0 40 Li 0.251279 0.50446 0.730153 -0 41 Li 0.49554 0.730153 0.748721 0 42 Li 0.730153 0.748721 0.49554 0 43 Li 0.748721 0.49554 0.730153 -0 44 Li 0.00446 0.751279 0.230153 -0 45 Li 0.769847 0.00446 0.248721 -0 46 Li 0.751279 0.769847 0.99554 0 47 Li 0.99554 0.751279 0.769847 -0 48 Li 0.230153 0.00446 0.751279 0 49 Li 0.248721 0.769847 0.00446 -0 50 Li 0.00446 0.248721 0.769847 -0 51 Li 0.769847 0.99554 0.751279 -0 52 Li 0.751279 0.230153 0.00446 -0 53 Li 0.99554 0.248721 0.230153 -0 54 Li 0.230153 0.99554 0.248721 0 55 Li 0.248721 0.230153 0.99554 -0 56 Bi 0.5 0.5 0.5 -0 57 Bi 0 0 0 -0 58 Bi 0.5 0 0.25 -0 59 Bi 0 0.75 0.5 -0 60 Bi 0.25 0.5 0 -0 61 Bi 0 0.25 0.5 -0 62 Bi 0.75 0.5 0 -0 63 Bi 0.5 0 0.75 -0 64 N 0.376621 0.623379 0.376621 0 65 N 0.623379 0.376621 0.376621 0 66 N 0.376621 0.376621 0.623379 0 67 N 0.623379 0.623379 0.623379 0 68 N 0.876621 0.876621 0.123379 0 69 N 0.123379 0.876621 0.876621 0 70 N 0.876621 0.123379 0.876621 0 71 N 0.123379 0.123379 0.123379 0 72 N 0.377184 0.874782 0.127302 -0 73 N 0.125218 0.872698 0.377184 -0 74 N 0.127302 0.622816 0.125218 -0 75 N 0.622816 0.125218 0.127302 -0 76 N 0.874782 0.127302 0.377184 -0 77 N 0.872698 0.377184 0.125218 -0 78 N 0.377184 0.125218 0.872698 -0 79 N 0.125218 0.127302 0.622816 -0 80 N 0.127302 0.377184 0.874782 -0 81 N 0.622816 0.874782 0.872698 -0 82 N 0.874782 0.872698 0.622816 -0 83 N 0.872698 0.622816 0.874782 -0 84 N 0.877184 0.627302 0.374782 -0 85 N 0.625218 0.877184 0.372698 -0 86 N 0.627302 0.625218 0.122816 -0 87 N 0.122816 0.627302 0.625218 -0 88 N 0.374782 0.877184 0.627302 -0 89 N 0.372698 0.625218 0.877184 -0 90 N 0.877184 0.372698 0.625218 -0 91 N 0.625218 0.122816 0.627302 -0 92 N 0.627302 0.374782 0.877184 -0 93 N 0.122816 0.372698 0.374782 -0 94 N 0.374782 0.122816 0.372698 -0 95 N 0.372698 0.374782 0.122816 -0 | 0.15341 | [1.0, 0.0, 0.0] | [[0.0, 0.0, 0.0, -0.15341000000000002, 0.0, 0.0], [0.0, 0.0, 0.0, 0.0, -0.15341000000000002, 0.0], [0.0, 0.0, 0.0, 0.0, 0.0, -0.15341000000000002]]
mp-1029584 | KSi5N7 | 104 | 2.993699 | 1231.708 | Full Formula (K8 Si40 N56) Reduced Formula: KSi5N7 abc : 4.941014 11.713534 21.281568 angles: 90.000000 90.000000 90.000000 pbc : True True True Sites (104) # SP a b c magmom --- ---- -------- -------- -------- -------- 0 K 0.439241 0.779392 0.988093 -0 1 K 0.939241 0.220608 0.011907 -0 2 K 0.939241 0.720608 0.488093 -0 3 K 0.439241 0.279392 0.511907 -0 4 K 0.444901 0.147544 0.801754 0 5 K 0.944901 0.852456 0.198246 0 6 K 0.944901 0.352456 0.301754 0 7 K 0.444901 0.647544 0.698246 0 8 Si 0.734346 0.655924 0.848244 0 9 Si 0.234346 0.344076 0.151756 0 10 Si 0.234346 0.844076 0.348244 0 11 Si 0.734346 0.155924 0.651756 0 12 Si 0.229951 0.155077 0.651943 -0 13 Si 0.729951 0.844923 0.348057 -0 14 Si 0.729951 0.344923 0.151943 -0 15 Si 0.229951 0.655077 0.848057 -0 16 Si 0.967827 0.859265 0.777089 -0 17 Si 0.467827 0.140735 0.222911 -0 18 Si 0.467827 0.640735 0.277089 -0 19 Si 0.967827 0.359265 0.722911 -0 20 Si 0.468473 0.420089 0.800988 -0 21 Si 0.968473 0.579911 0.199012 -0 22 Si 0.968473 0.079911 0.300988 -0 23 Si 0.468473 0.920089 0.699012 -0 24 Si 0.459747 0.058559 0.967435 0 25 Si 0.959747 0.941441 0.032565 0 26 Si 0.959747 0.441441 0.467435 0 27 Si 0.459747 0.558559 0.532565 0 28 Si 0.462564 0.505919 0.043686 0 29 Si 0.962564 0.494081 0.956314 0 30 Si 0.962564 0.994081 0.543686 0 31 Si 0.462564 0.005919 0.456314 0 32 Si 0.451515 0.696226 0.138667 0 33 Si 0.951515 0.303774 0.861333 0 34 Si 0.951515 0.803774 0.638667 0 35 Si 0.451515 0.196226 0.361333 0 36 Si 0.949932 0.666493 0.064932 -0 37 Si 0.449932 0.333507 0.935068 -0 38 Si 0.449932 0.833507 0.564932 -0 39 Si 0.949932 0.166493 0.435068 -0 40 Si 0.458849 0.96863 0.10871 0 41 Si 0.958849 0.03137 0.89129 0 42 Si 0.958849 0.53137 0.60871 0 43 Si 0.458849 0.46863 0.39129 0 44 Si 0.469944 0.898816 0.847175 0 45 Si 0.969944 0.101184 0.152825 0 46 Si 0.969944 0.601184 0.347175 0 47 Si 0.469944 0.398816 0.652825 0 48 N 0.479178 0.754055 0.86811 -0 49 N 0.979178 0.245945 0.13189 -0 50 N 0.979178 0.745945 0.36811 -0 51 N 0.479178 0.254055 0.63189 -0 52 N 0.98248 0.714973 0.799859 0 53 N 0.48248 0.285027 0.200141 0 54 N 0.48248 0.785027 0.299859 0 55 N 0.98248 0.214973 0.700141 0 56 N 0.299435 0.994391 0.034595 0 57 N 0.799435 0.005609 0.965405 0 58 N 0.799435 0.505609 0.534595 0 59 N 0.299435 0.494391 0.465405 0 60 N 0.484878 0.399294 0.101856 -0 61 N 0.984878 0.600706 0.898144 0 62 N 0.984878 0.100706 0.601856 0 63 N 0.484878 0.899294 0.398144 0 64 N 0.80358 0.937105 0.835383 -0 65 N 0.30358 0.062895 0.164617 -0 66 N 0.30358 0.562895 0.335383 -0 67 N 0.80358 0.437105 0.664617 -0 68 N 0.795632 0.366083 0.793451 -0 69 N 0.295632 0.633917 0.206549 -0 70 N 0.295632 0.133917 0.293451 -0 71 N 0.795632 0.866083 0.706549 -0 72 N 0.292373 0.349026 0.859652 -0 73 N 0.792373 0.650974 0.140348 -0 74 N 0.792373 0.150974 0.359652 -0 75 N 0.292373 0.849026 0.640348 -0 76 N 0.483684 0.063484 0.678731 0 77 N 0.983684 0.936516 0.321269 0 78 N 0.983684 0.436516 0.178731 0 79 N 0.483684 0.563484 0.821269 0 80 N 0.787214 0.553355 0.020193 0 81 N 0.287214 0.446645 0.979807 0 82 N 0.287214 0.946645 0.520193 0 83 N 0.787214 0.053355 0.479807 0 84 N 0.789196 0.378669 0.924166 -0 85 N 0.289196 0.621331 0.075834 -0 86 N 0.289196 0.121331 0.424166 -0 87 N 0.789196 0.878669 0.575834 -0 88 N 0.30253 0.986705 0.900346 0 89 N 0.80253 0.013295 0.099654 -0 90 N 0.80253 0.513295 0.400346 0 91 N 0.30253 0.486705 0.599654 0 92 N 0.421361 0.836384 0.135474 -0 93 N 0.921361 0.163616 0.864526 -0 94 N 0.921361 0.663616 0.635474 -0 95 N 0.421361 0.336384 0.364526 -0 96 N 0.927639 0.798535 0.035372 -0 97 N 0.427639 0.201465 0.964628 0 98 N 0.427639 0.701465 0.535372 -0 99 N 0.927639 0.298535 0.464628 -0 100 N 0.303259 0.905012 0.7724 -0 101 N 0.803259 0.094988 0.2276 0 102 N 0.803259 0.594988 0.2724 0 103 N 0.303259 0.405012 0.7276 0 | 0.3783505 | [0.0, 0.0, 1.0] | [[0.0, 0.0, 0.0, 0.0, -0.14042999999999997, 0.0], [0.0, 0.0, 0.0, -0.34352, 0.0, 0.0], [-0.07164999999999998, 0.13752999999999996, 0.34510999999999986, 0.0, 0.0, 0.0]]
mp-1029652 | Y3Si6N11 | 40 | 4.024943 | 486.2493 | Full Formula (Y6 Si12 N22) Reduced Formula: Y3Si6N11 abc : 9.970619 9.970619 4.891192 angles: 90.000000 90.000000 90.000000 pbc : True True True Sites (40) # SP a b c magmom --- ---- -------- -------- -------- -------- 0 Y 0.317077 0.817077 0.985054 -0 1 Y 0.682923 0.182923 0.985054 -0 2 Y 0.182923 0.317077 0.985054 -0 3 Y 0.817077 0.682923 0.985054 -0 4 Y 0.5 0.5 0.974294 0 5 Y 0 0 0.974294 0 6 Si 0.419582 0.292199 0.532591 -0 7 Si 0.580418 0.707801 0.532591 -0 8 Si 0.080418 0.792199 0.532591 -0 9 Si 0.919582 0.207801 0.532591 -0 10 Si 0.292199 0.580418 0.532591 -0 11 Si 0.707801 0.419582 0.532591 -0 12 Si 0.792199 0.919582 0.532591 -0 13 Si 0.207801 0.080418 0.532591 -0 14 Si 0.880809 0.380809 0.045229 -0 15 Si 0.119191 0.619191 0.045229 -0 16 Si 0.619191 0.880809 0.045229 -0 17 Si 0.380809 0.119191 0.045229 0 18 N 0.318672 0.421331 0.65482 -0 19 N 0.681328 0.578669 0.65482 -0 20 N 0.181328 0.921331 0.65482 -0 21 N 0.818672 0.078669 0.65482 -0 22 N 0.421331 0.681328 0.65482 -0 23 N 0.578669 0.318672 0.65482 -0 24 N 0.921331 0.818672 0.65482 -0 25 N 0.078669 0.181328 0.65482 -0 26 N 0.420365 0.276794 0.178631 -0 27 N 0.579635 0.723206 0.178631 -0 28 N 0.079635 0.776794 0.178631 -0 29 N 0.920365 0.223206 0.178631 -0 30 N 0.276794 0.579635 0.178631 -0 31 N 0.723206 0.420365 0.178631 -0 32 N 0.776794 0.920365 0.178631 -0 33 N 0.223206 0.079635 0.178631 -0 34 N 0.846611 0.346611 0.697831 0 35 N 0.153389 0.653389 0.697831 0 36 N 0.653389 0.846611 0.697831 0 37 N 0.346611 0.153389 0.697831 0 38 N 0.5 0 0.07385 -0 39 N 0 0.5 0.07385 -0 | 1.490566 | [1.0, 0.0, 0.0] | [[-1.33891, -0.4632, -0.4632, 0.0, 0.0, 0.0], [0.0, 0.0, 0.0, 0.0, 0.0, -0.80425], [0.0, 0.0, 0.0, 0.0, -0.80425, 0.0]]
mp-10517 | LiScP2O7 | 22 | 2.606895 | 287.7113 | Full Formula (Li2 Sc2 P4 O14) Reduced Formula: LiScP2O7 abc : 8.521975 5.015229 7.116002 angles: 71.084416 90.000000 90.000000 pbc : True True True Sites (22) # SP a b c magmom --- ---- -------- -------- -------- -------- 0 Li 0.353683 0.183044 0.341113 0 1 Li 0.853683 0.816956 0.658887 0 2 Sc 0.000806 0.211285 0.268234 0 3 Sc 0.500806 0.788715 0.731766 0 4 P 0.179301 0.598972 0.532597 -0 5 P 0.287095 0.219697 0.919896 0 6 P 0.787095 0.780303 0.080104 0 7 P 0.679301 0.401028 0.467403 -0 8 O 0.330216 0.964137 0.861253 -0 9 O 0.157784 0.403858 0.762646 -0 10 O 0.657784 0.596142 0.237354 0 11 O 0.539238 0.198235 0.505935 0 12 O 0.039238 0.801765 0.494065 0 13 O 0.677054 0.597984 0.592767 0 14 O 0.202573 0.144039 0.120718 0 15 O 0.702573 0.855961 0.879282 0 16 O 0.177054 0.402016 0.407233 0 17 O 0.835886 0.242141 0.48455 -0 18 O 0.429364 0.406625 0.917836 -0 19 O 0.335886 0.757859 0.51545 -0 20 O 0.929364 0.593375 0.082164 -0 21 O 0.830216 0.035863 0.138747 -0 | 0.3900763 | [0.0, -1.0, 2.0] | [[0.0, 0.0, 0.0, -0.07636, 0.0, -0.09375], [-0.15908, -0.15109, -0.32244, 0.0, 0.007569999999999996, 0.0], [0.0, 0.0, 0.0, -0.14723, 0.0, 0.06241]]
mp-10623 | ThSbRh | 3 | 9.955344 | 76.17759 | Full Formula (Th1 Sb1 Rh1) Reduced Formula: ThSbRh abc : 4.758252 4.758252 4.758252 angles: 60.000000 60.000000 60.000000 pbc : True True True Sites (3) # SP a b c magmom --- ---- ---- ---- ---- -------- 0 Th 0 0 0 -0.002 1 Sb 0.5 0.5 0.5 0.001 2 Rh 0.75 0.75 0.75 0.003 | 0.2359667 | [1.0, 0.0, 0.0] | [[0.0, 0.0, 0.0, -0.2359666666666668, 0.0, 0.0], [0.0, 0.0, 0.0, 0.0, -0.23596666666666666, 0.0], [0.0, 0.0, 0.0, 0.0, 0.0, -0.23596666666666674]]
mp-1070 | CdSe | 4 | 5.301028 | 119.8933 | Full Formula (Cd2 Se2) Reduced Formula: CdSe abc : 4.393951 4.393951 7.170578 angles: 90.000000 90.000000 120.000009 pbc : True True True Sites (4) # SP a b c magmom --- ---- -------- -------- -------- -------- 0 Cd 0.666667 0.333333 0.499969 0 1 Cd 0.333333 0.666667 0.999969 0 2 Se 0.666667 0.333333 0.875891 0 3 Se 0.333333 0.666667 0.375891 0 | 0.2211204 | [0.0, -0.0, -1.0] | [[0.0, 0.0, 0.0, 0.0, -0.0625199912088802, 0.0], [0.0, 0.0, 0.0, -0.06252001345623619, 0.0, 0.0], [-0.1100599804179185, -0.1100600195820885, 0.15705999999999998, 0.0, 0.0, 0.0]]
mp-10955 | Sn(HgSe2)2 | 7 | 6.566221 | 211.3487 | Full Formula (Sn1 Hg2 Se4) Reduced Formula: Sn(HgSe2)2 abc : 7.320206 7.320206 7.320206 angles: 132.156505 132.156505 69.981956 pbc : True True True Sites (7) # SP a b c magmom --- ---- -------- -------- -------- -------- 0 Sn 0.25 0.75 0.5 -0 1 Hg 0.5 0.5 0 -0 2 Hg 0.75 0.25 0.5 -0 3 Se 0.115086 0.094234 0.439968 -0 4 Se 0.324882 0.884914 0.979148 -0 5 Se 0.905766 0.345734 0.020852 -0 6 Se 0.654266 0.675118 0.560032 -0 | 0.2403119 | [0.0, -1.0, 0.0] | [[0.0, 0.0, 0.0, -0.23912499999999992, -0.023854999999999994, 0.0], [0.0, 0.0, 0.0, 0.023854999999999994, -0.23912499999999992, 0.0], [-0.030594999999999997, 0.030594999999999997, 0.0, 0.0, 0.0, -0.16829000000000002]]
mp-10990 | Al4CN3O | 18 | 2.414421 | 244.7821 | Full Formula (Al8 C2 N6 O2) Reduced Formula: Al4CN3O abc : 5.396631 5.396631 9.067098 angles: 90.000000 90.000000 112.032654 pbc : True True True Sites (18) # SP a b c magmom --- ---- -------- -------- -------- -------- 0 Al 0.895378 0.54878 0.391131 -0.005 1 Al 0.45122 0.104622 0.391131 -0.009 2 Al 0.104622 0.45122 0.891131 -0.005 3 Al 0.54878 0.895378 0.891131 -0.008 4 Al 0.048879 0.951121 0.676896 0.009 5 Al 0.951121 0.048879 0.176896 0.009 6 Al 0.403436 0.596564 0.59241 0.009 7 Al 0.596564 0.403436 0.09241 0.01 8 C 0.196387 0.803613 0.504916 -0.057 9 C 0.803613 0.196387 0.004916 -0.053 10 N 0.678814 0.830838 0.707649 -0.45 11 N 0.321186 0.169162 0.207649 -0.459 12 N 0.18199 0.81801 0.836909 0.355 13 N 0.830838 0.678814 0.207649 -0.451 14 N 0.81801 0.18199 0.336909 0.354 15 N 0.169162 0.321186 0.707649 -0.458 16 O 0.435737 0.564263 0.97683 -0.042 17 O 0.564262 0.435738 0.47683 -0.04 | 1.143748 | [0.0, -0.0, 1.0] | [[0.0, 0.0, 0.0, 0.0, 0.0, -0.09726758887320522], [0.21798910052028966, 1.11516, -0.1306091005141259, 0.0, 0.0, 0.0], [0.0, 0.0, 0.0, 0.6313875888589187, 0.0, 0.0]]
mp-11016 | RbCd(NO2)3 | 11 | 3.352331 | 166.3819 | Full Formula (Rb1 Cd1 N3 O6) Reduced Formula: RbCd(NO2)3 abc : 5.500337 5.500337 5.500337 angles: 90.555869 90.555869 90.555868 pbc : True True True Sites (11) # SP a b c magmom --- ---- -------- -------- -------- -------- 0 Rb 0.54483 0.54483 0.54483 -0 1 Cd 0.013115 0.013115 0.013115 -0 2 N 0.467433 0.068259 0.029167 -0 3 N 0.029167 0.467433 0.068259 -0 4 N 0.068259 0.029167 0.467433 -0 5 O 0.228487 0.580104 0.068066 0 6 O 0.580104 0.068066 0.228487 0 7 O 0.060348 0.8391 0.596523 0 8 O 0.8391 0.596523 0.060348 0 9 O 0.596523 0.060348 0.8391 0 10 O 0.068066 0.228487 0.580104 0 | 0.2402154 | [-1.0, -0.0, 0.0] | [[0.16432001123183457, -0.16431999689803192, 0.0, 0.0011950043712470118, -0.060515002481620055, -0.004347476335685474], [-0.004347476335685463, 0.004347499712083364, 0.0, -0.06051499743413793, -0.001194995628752974, -0.16431999689803195], [-0.0889400037091889, -0.08893999629081231, -0.09612000000000004, 0.0, 0.0, 0.0]]
mp-1105876 | Cs6Fe2O5 | 13 | 4.647762 | 353.3899 | Full Formula (Cs6 Fe2 O5) Reduced Formula: Cs6Fe2O5 abc : 7.319912 7.319912 7.482916 angles: 87.099555 87.099555 117.669558 pbc : True True True Sites (13) # SP a b c magmom --- ---- -------- -------- -------- -------- 0 Cs 0.991945 0.991945 0.365851 -0.004 1 Cs 0.702823 0.702823 0.995563 -0.001 2 Cs 0.596219 0.109181 0.684416 0.001 3 Cs 0.109181 0.596219 0.684416 0.001 4 Cs 0.566354 0.139512 0.181456 0.001 5 Cs 0.139512 0.566354 0.181456 0.001 6 Fe 0.162487 0.162487 0.877803 -0.67 7 Fe 0.551888 0.551888 0.509646 0.654 8 O 0.389487 0.389487 0.729858 -0.033 9 O 0.512914 0.774886 0.409885 0.045 10 O 0.774886 0.512914 0.409885 0.044 11 O 0.183737 0.922167 0.957582 -0.025 12 O 0.922167 0.183737 0.957582 -0.027 | 0.2653732 | [-1.0, 2.0, 0.0] | [[0.12408967428276765, 0.050470380432781715, 0.03522707119706835, 0.0, 0.05503254671374953, 0.0], [0.0, 0.0, 0.0, -0.0221677300574615, 0.0, 0.04119766797058364], [0.1472477523604303, -0.021036313755228707, 0.18606433492186727, 0.0, -0.07551483031517171, 0.0]]
mp-11168 | Ca(PIr)2 | 15 | 8.8536 | 273.7141 | Full Formula (Ca3 P6 Ir6) Reduced Formula: Ca(PIr)2 abc : 6.669954 6.669954 7.104292 angles: 90.000000 90.000000 120.000003 pbc : True True True Sites (15) # SP a b c magmom --- ---- -------- -------- -------- -------- 0 Ca 0.394133 0.394133 0.5 -0 1 Ca 0.605867 0 0.166667 -0 2 Ca 0 0.605867 0.833333 -0 3 P 0.883715 0.223255 0.543227 -0 4 P 0.223255 0.883715 0.456773 -0 5 P 0.116285 0.33954 0.12344 -0 6 P 0.776745 0.66046 0.209893 -0 7 P 0.33954 0.116285 0.87656 -0 8 P 0.66046 0.776745 0.790107 -0 9 Ir 0.863686 0.863686 0.5 0 10 Ir 0.136314 0 0.166667 0 11 Ir 0.485963 0.485963 0 0 12 Ir 0 0.514037 0.333333 0 13 Ir 0.514037 0 0.666667 0 14 Ir 0 0.136314 0.833333 0 | 1.813991 | [-1.0, -0.0, -0.0] | [[-1.1805823688003592, 1.1805825437780548, 0.0, -0.709235, 0.0, 0.0], [0.0, 0.0, 0.0, 0.0, 0.709235, 1.1805825437780546], [0.0, 0.0, 0.0, 0.0, 0.0, 0.0]]
mp-11670 | BaYSi4N7 | 26 | 4.516924 | 321.0271 | Full Formula (Ba2 Y2 Si8 N14) Reduced Formula: BaYSi4N7 abc : 6.105454 6.105454 9.944321 angles: 90.000000 90.000000 119.999998 pbc : True True True Sites (26) # SP a b c magmom --- ---- -------- -------- -------- -------- 0 Ba 0.333333 0.666667 0.362906 -0 1 Ba 0.666667 0.333333 0.862906 -0 2 Y 0.333333 0.666667 0.736243 -0 3 Y 0.666667 0.333333 0.236243 -0 4 Si 0.825612 0.651223 0.546072 0 5 Si 0.174388 0.825612 0.046072 0 6 Si 0.651223 0.825612 0.046072 0 7 Si 0.348777 0.174388 0.546072 0 8 Si 0.825612 0.174388 0.546072 0 9 Si 0.174388 0.348777 0.046072 0 10 Si 0 0 0.814834 0 11 Si 0 0 0.314834 0 12 N 0 0 0.623712 -0.001 13 N 0 0 0.123712 -0.001 14 N 0.152552 0.305104 0.87413 0 15 N 0.847448 0.152552 0.37413 0 16 N 0.305104 0.152552 0.37413 0 17 N 0.694896 0.847448 0.87413 0 18 N 0.152552 0.847448 0.87413 0 19 N 0.847448 0.694896 0.37413 0 20 N 0.975057 0.487529 0.598533 0 21 N 0.487529 0.975057 0.098533 0 22 N 0.487529 0.512471 0.098533 0 23 N 0.512471 0.487529 0.598533 0 24 N 0.024943 0.512471 0.098533 0 25 N 0.512471 0.024943 0.598533 0 | 0.423212 | [0.0, -1.0, -0.0] | [[0.0, 0.0, 0.0, 0.0, -0.18950000947255327, 0.0], [0.0, 0.0, 0.0, -0.1894999904319937, 0.0, 0.0], [-0.24736001242710579, -0.24735998757289554, 0.23818999999999993, 0.0, 0.0, 0.0]]
mp-1180553 | Li4CO4 | 9 | 2.414522 | 71.36733 | Full Formula (Li4 C1 O4) Reduced Formula: Li4CO4 abc : 4.964982 4.964982 4.964982 angles: 129.538839 129.117722 74.483436 pbc : True True True Sites (9) # SP a b c magmom --- ---- -------- -------- -------- -------- 0 Li 0.854656 0.450733 0.017205 0 1 Li 0.566472 0.549267 0.403923 0 2 Li 0.433528 0.837451 0.982795 0 3 Li 0.145344 0.162549 0.596077 0 4 C 0 0 0 0 5 O 0.084448 0.702161 0.999511 -0 6 O 0.70265 0.084937 0.000489 -0 7 O 0.915552 0.915063 0.617713 -0 8 O 0.29735 0.297839 0.382287 -0 | 0.5516374 | [-1.0, -0.0, 0.0] | [[0.0, 0.0, 0.0, -0.5516357389538787, 0.0, 0.0], [0.0, 0.0, 0.0, 0.0, -0.01214705993000796, 0.0], [0.0, 0.0, 0.0, -0.0013690579010702999, 0.0, -0.028610138939836355]]
mp-1190809 | Li8TeN2 | 22 | 2.623886 | 267.2438 | Full Formula (Li16 Te2 N4) Reduced Formula: Li8TeN2 abc : 7.236115 7.236115 7.236115 angles: 120.165516 120.165516 89.713556 pbc : True True True Sites (22) # SP a b c magmom --- ---- -------- -------- -------- -------- 0 Li 0.916507 0.485512 0.057951 -0 1 Li 0.427561 0.858556 0.942049 -0 2 Li 0.235512 0.166507 0.557951 -0 3 Li 0.608556 0.677561 0.442049 -0 4 Li 0.916507 0.858556 0.430996 -0 5 Li 0.427561 0.485512 0.569004 -0 6 Li 0.235512 0.677561 0.069004 -0 7 Li 0.608556 0.166507 0.930996 -0 8 Li 0.058515 0.403918 0.345403 -0 9 Li 0.058515 0.713113 0.654597 -0 10 Li 0.153918 0.308515 0.845403 -0 11 Li 0.463113 0.308515 0.154597 -0 12 Li 0.291294 0.791294 0.5 0 13 Li 0.541294 0.541294 0 0 14 Li 0.872784 0.372784 0.5 0 15 Li 0.122784 0.122784 0 0 16 Te 0.853237 0.853237 0 -0 17 Te 0.603237 0.103237 0.5 -0 18 N 0.249909 0.480665 0.230756 0 19 N 0.249909 0.019153 0.769244 0 20 N 0.230665 0.499909 0.730756 0 21 N 0.769153 0.499909 0.269244 0 | 0.399625 | [-1.0, 1.0, -0.0] | [[0.0, 0.0, 0.0, 0.0, 0.3996250000000027, 0.0], [0.0, 0.0, 0.0, 0.39962499999999856, 0.0, 0.0], [0.1225500000000014, 0.12254999999999987, 0.04132000000000932, 0.0, 0.0, 0.0]]
mp-1192816 | Cs3SbSe3 | 28 | 3.91375 | 1285.335 | Full Formula (Cs12 Sb4 Se12) Reduced Formula: Cs3SbSe3 abc : 10.872734 10.872734 10.872734 angles: 90.000000 90.000000 90.000000 pbc : True True True Sites (28) # SP a b c magmom --- ---- -------- -------- -------- -------- 0 Cs 0.186562 0.686562 0.813438 -0 1 Cs 0.686562 0.813438 0.186562 -0 2 Cs 0.813438 0.186562 0.686562 -0 3 Cs 0.313438 0.313438 0.313438 -0 4 Cs 0.925232 0.425232 0.074768 -0 5 Cs 0.425232 0.074768 0.925232 -0 6 Cs 0.074768 0.925232 0.425232 -0 7 Cs 0.574768 0.574768 0.574768 -0 8 Cs 0.689616 0.189616 0.310384 0 9 Cs 0.189616 0.310384 0.689616 0 10 Cs 0.310384 0.689616 0.189616 0 11 Cs 0.810384 0.810384 0.810384 0 12 Sb 0.475038 0.975038 0.524962 -0 13 Sb 0.975038 0.524962 0.475038 -0 14 Sb 0.524962 0.475038 0.975038 -0 15 Sb 0.024962 0.024962 0.024962 -0 16 Se 0.00699 0.797213 0.095766 -0 17 Se 0.904234 0.50699 0.702787 -0 18 Se 0.297213 0.404234 0.99301 -0 19 Se 0.50699 0.702787 0.904234 -0 20 Se 0.404234 0.99301 0.297213 -0 21 Se 0.797213 0.095766 0.00699 -0 22 Se 0.99301 0.297213 0.404234 -0 23 Se 0.095766 0.00699 0.797213 -0 24 Se 0.702787 0.904234 0.50699 -0 25 Se 0.49301 0.202787 0.595766 -0 26 Se 0.595766 0.49301 0.202787 -0 27 Se 0.202787 0.595766 0.49301 -0 | 0.0381 | [1.0, 0.0, 0.0] | [[0.0, 0.0, 0.0, 0.03810000000000001, 0.0, 0.0], [0.0, 0.0, 0.0, 0.0, 0.03810000000000001, 0.0], [0.0, 0.0, 0.0, 0.0, 0.0, 0.03810000000000001]]
mp-12022 | HgB4O7 | 24 | 5.782094 | 204.379 | Full Formula (Hg2 B8 O14) Reduced Formula: HgB4O7 abc : 4.241802 4.448256 10.831686 angles: 90.000000 90.000000 90.000000 pbc : True True True Sites (24) # SP a b c magmom --- ---- -------- -------- -------- -------- 0 Hg 0.392695 0.176845 0.5 -0 1 Hg 0.892695 0.823155 0 -0 2 B 0.408523 0.326311 0.879383 -0 3 B 0.93112 0.172987 0.248777 0 4 B 0.43112 0.827013 0.251223 -0 5 B 0.908523 0.673689 0.620617 -0 6 B 0.908523 0.673689 0.379383 -0 7 B 0.408523 0.326311 0.120617 -0 8 B 0.93112 0.172987 0.751223 0 9 B 0.43112 0.827013 0.748777 0 10 O 0.072195 0.266971 0.134838 -0 11 O 0.572195 0.733029 0.365162 -0 12 O 0.480148 0.644395 0.858296 -0 13 O 0.980148 0.355605 0.641704 -0 14 O 0.980148 0.355605 0.358296 -0 15 O 0.480148 0.644395 0.141704 -0 16 O 0.575976 0.132933 0.779103 -0 17 O 0.075976 0.867067 0.720897 -0 18 O 0.075976 0.867067 0.279103 -0 19 O 0.575976 0.132933 0.220897 -0 20 O 0.516552 0.233003 0 0 21 O 0.016552 0.766997 0.5 0 22 O 0.072195 0.266971 0.865162 -0 23 O 0.572195 0.733029 0.634838 -0 | 2.095161 | [0.0, 1.0, 0.0] | [[0.0, 0.0, 0.0, 0.0, 0.84901, 0.0], [0.0, 0.0, 0.0, 0.7520500000000001, 0.0, 0.0], [1.36076, 1.40061, 0.75916, 0.0, 0.0, 0.0]]
mp-1205397 | Ba2YInSe5 | 18 | 5.183299 | 559.4684 | Full Formula (Ba4 Y2 In2 Se10) Reduced Formula: Ba2YInSe5 abc : 9.802316 9.802316 13.559046 angles: 90.000000 90.000000 154.568817 pbc : True True True Sites (18) # SP a b c magmom --- ---- -------- -------- -------- -------- 0 Ba 0.867432 0.132568 0.186414 -0 1 Ba 0.132568 0.867432 0.686414 -0 2 Ba 0.88261 0.11739 0.819109 -0 3 Ba 0.11739 0.88261 0.319109 -0 4 Y 0.788709 0.211291 0.481748 -0 5 Y 0.211291 0.788709 0.981748 -0 6 In 0.552726 0.447274 0.063599 0 7 In 0.447274 0.552726 0.563599 0 8 Se 0.644333 0.355667 0.499718 0 9 Se 0.355667 0.644333 0.999718 0 10 Se 0.709152 0.290848 0.842944 0 11 Se 0.290848 0.709152 0.342944 0 12 Se 0.686752 0.313248 0.129016 0 13 Se 0.313248 0.686752 0.629016 0 14 Se 0.4952 0.5048 0.233513 0 15 Se 0.5048 0.4952 0.733513 0 16 Se 0.949077 0.050923 0.45083 -0 17 Se 0.050923 0.949077 0.95083 -0 | 0.3917669 | [1.0, 0.0, 0.0] | [[0.25038, 0.2837200000000005, -0.10145999999999895, 0.0, 0.0, 0.0], [0.0, 0.0, 0.0, 0.0, 0.0, 0.17908000000000013], [0.0, 0.0, 0.0, 0.0, -0.13263999999999918, 0.0]]
mp-1212662 | GaClO | 12 | 3.23983 | 248.4285 | Full Formula (Ga4 Cl4 O4) Reduced Formula: GaClO abc : 5.137108 5.769356 8.382148 angles: 90.000000 90.000000 90.000000 pbc : True True True Sites (12) # SP a b c magmom --- ---- -------- -------- -------- -------- 0 Ga 0.987698 0.085736 0.104453 0 1 Ga 0.487698 0.914264 0.895547 0 2 Ga 0.987698 0.585736 0.895547 0 3 Ga 0.487698 0.414264 0.104453 0 4 Cl 0.105322 0.994483 0.338711 -0 5 Cl 0.605322 0.005517 0.661289 -0 6 Cl 0.105322 0.494483 0.661289 -0 7 Cl 0.605322 0.505517 0.338711 -0 8 O 0.13598 0.378013 0.047944 0 9 O 0.63598 0.621987 0.952056 0 10 O 0.13598 0.878013 0.952056 0 11 O 0.63598 0.121987 0.047944 0 | 0.2981903 | [0.0, 1.0, 0.0] | [[0.0, 0.0, 0.0, 0.0, 0.18146999999999996, 0.0], [0.0, 0.0, 0.0, 0.06945, 0.0, 0.0], [0.21665999999999994, 0.09516, -0.18144, 0.0, 0.0, 0.0]]
mp-1214020 | Ca4YB3O10 | 18 | 3.198352 | 229.2958 | Full Formula (Ca4 Y1 B3 O10) Reduced Formula: Ca4YB3O10 abc : 9.026829 9.026829 3.564703 angles: 84.967868 84.967868 126.409949 pbc : True True True Sites (18) # SP a b c magmom --- ---- -------- -------- -------- -------- 0 Ca 0.326493 0.551819 0.277472 -0 1 Ca 0.551819 0.326493 0.277472 -0 2 Ca 0.879029 0.242916 0.948872 0 3 Ca 0.242916 0.879029 0.948872 -0 4 Y 0.798891 0.798891 0.605439 -0 5 B 0.171476 0.171476 0.90471 -0 6 B 0.941628 0.553197 0.523436 -0 7 B 0.553197 0.941628 0.523436 -0 8 O 0.026239 0.741966 0.526044 0 9 O 0.741966 0.026239 0.526044 0 10 O 0.628037 0.628037 0.184429 0 11 O 0.183676 0.332731 0.856879 0 12 O 0.332731 0.183676 0.856879 0 13 O 0.997431 0.997431 0.99962 0 14 O 0.034675 0.496736 0.329 0 15 O 0.496736 0.034675 0.329 0 16 O 0.76154 0.41802 0.720748 0 17 O 0.41802 0.76154 0.720748 0 | 1.038188 | [-1.0, 0.0, -1.0] | [[-0.2466639055517694, -0.7667167781034123, 0.3498322457366455, 0.0, -0.022865459106543033, 0.0], [0.0, 0.0, 0.0, -0.21145091325953405, 0.0, -0.8947128809745261], [-0.17177997687268726, -0.5296197578213664, 0.040848818688367705, 0.0, 0.2953058172961455, 0.0]]
mp-1214087 | Ca3AsI3 | 28 | 3.888059 | 983.7844 | Full Formula (Ca12 As4 I12) Reduced Formula: Ca3AsI3 abc : 10.851937 10.851937 10.851937 angles: 109.471221 109.471221 109.471221 pbc : True True True Sites (28) # SP a b c magmom --- ---- -------- -------- -------- -------- 0 Ca 0.46971 0.484855 0.234855 -0 1 Ca 0.75 0.234855 0.265145 -0 2 Ca 0.75 0.015145 0.484855 -0 3 Ca 0.234855 0.46971 0.484855 -0 4 Ca 0.265145 0.75 0.234855 -0 5 Ca 0.03029 0.265145 0.015145 -0 6 Ca 0.015145 0.03029 0.265145 -0 7 Ca 0.484855 0.75 0.015145 -0 8 Ca 0.484855 0.234855 0.46971 -0 9 Ca 0.015145 0.484855 0.75 -0 10 Ca 0.265145 0.015145 0.03029 -0 11 Ca 0.234855 0.265145 0.75 -0 12 As 0.25 0.25 0.25 -0 13 As 0.5 0 0.25 -0 14 As 0 0.25 0.5 -0 15 As 0.25 0.5 0 -0 16 I 0.25 0.753149 0.746851 -0 17 I 0.506297 0.503149 0.753149 -0 18 I 0.993703 0.746851 0.996851 -0 19 I 0.746851 0.25 0.753149 -0 20 I 0.996851 0.993703 0.746851 -0 21 I 0.25 0.996851 0.503149 -0 22 I 0.753149 0.506297 0.503149 -0 23 I 0.503149 0.25 0.996851 -0 24 I 0.753149 0.746851 0.25 -0 25 I 0.746851 0.996851 0.993703 -0 26 I 0.996851 0.503149 0.25 -0 27 I 0.503149 0.753149 0.506297 -0 | 0 | [1.0, 0.0, 0.0] | [[0.0, 0.0, 0.0, 0.0, 0.0, 0.0], [0.0, 0.0, 0.0, 0.0, 0.0, 0.0], [0.0, 0.0, 0.0, 0.0, 0.0, 0.0]]
mp-12177 | Te2O5 | 14 | 5.292072 | 210.3553 | Full Formula (Te4 O10) Reduced Formula: Te2O5 abc : 4.796603 5.512813 8.159290 angles: 77.155352 90.000000 90.000000 pbc : True True True Sites (14) # SP a b c magmom --- ---- -------- -------- -------- -------- 0 Te 0.885178 0.870274 0.372765 0 1 Te 0.385178 0.129726 0.627235 0 2 Te 0.491669 0.743595 0.010177 0 3 Te 0.991669 0.256405 0.989823 0 4 O 0.04211 0.120164 0.512122 -0 5 O 0.54211 0.879836 0.487878 -0 6 O 0.171331 0.327418 0.777978 -0 7 O 0.671331 0.672582 0.222022 -0 8 O 0.800491 0.175236 0.207844 -0 9 O 0.300491 0.824764 0.792156 -0 10 O 0.72523 0.035071 0.902336 0 11 O 0.22523 0.964929 0.097664 0 12 O 0.735501 0.531332 0.907106 0 13 O 0.235501 0.468668 0.092894 0 | 1.247026 | [0.0, 9.0, -1.0] | [[0.0, 0.0, 0.0, 0.01829027565282046, 0.0, 0.9779200289108598], [1.1826084397748493, 0.19808000000000003, -0.23702843977484914, 0.0, 0.2471699857498864, 0.0], [0.0, 0.0, 0.0, -0.03208002891085966, 0.0, 0.11376027565282051]]
mp-1217849 | TaV(Cu3S4)2 | 16 | 4.355507 | 331.568 | Full Formula (Ta1 V1 Cu6 S8) Reduced Formula: TaV(Cu3S4)2 abc : 7.764438 7.764438 5.499871 angles: 90.000000 90.000000 90.000000 pbc : True True True Sites (16) # SP a b c magmom --- ---- -------- -------- -------- -------- 0 Ta 0 0 0 0 1 V 0.5 0.5 0 0 2 Cu 0.253832 0.746168 0 0 3 Cu 0.746168 0.253832 0 0 4 Cu 0.253832 0.253832 0 0 5 Cu 0.746168 0.746168 0 0 6 Cu 0 0 0.5 -0 7 Cu 0.5 0.5 0.5 -0 8 S 0.5 0.267225 0.765858 -0 9 S 0 0.755737 0.75665 -0 10 S 0.5 0.732775 0.765858 -0 11 S 0 0.244263 0.75665 -0 12 S 0.755737 0 0.24335 -0 13 S 0.267225 0.5 0.234142 -0 14 S 0.244263 0 0.24335 -0 15 S 0.732775 0.5 0.234142 -0 | 0.2979889 | [1.0, 0.0, 0.0] | [[0.0, -0.21071000000000004, 0.21071000000000004, 0.0, 0.0, 0.0], [0.0, 0.0, 0.0, 0.0, 0.0, -0.20166500000000004], [0.0, 0.0, 0.0, 0.0, 0.20166500000000004, 0.0]]
mp-1218418 | Sr3Se2(ClO3)2 | 13 | 3.833259 | 254.5796 | Full Formula (Sr3 Se2 Cl2 O6) Reduced Formula: Sr3Se2(ClO3)2 abc : 7.262123 7.262123 6.786609 angles: 84.248154 84.248154 45.686544 pbc : True True True Sites (13) # SP a b c magmom --- ---- -------- -------- -------- -------- 0 Sr 0.286516 0.288662 0.2121 -0 1 Sr 0.711338 0.713484 0.7879 -0 2 Sr 0.982717 0.017283 0 0 3 Se 0.401711 0.405261 0.735114 0 4 Se 0.594739 0.598289 0.264886 0 5 Cl 0.160354 0.160949 0.624686 -0 6 Cl 0.839051 0.839646 0.375314 -0 7 O 0.878 0.408126 0.115339 -0 8 O 0.404655 0.879764 0.114778 -0 9 O 0.120236 0.595345 0.885222 -0 10 O 0.591874 0.122 0.884661 -0 11 O 0.475558 0.469748 0.22834 -0 12 O 0.530252 0.524442 0.77166 -0 | 0.5355858 | [0.0, -1.0, 2.0] | [[0.0, 0.0, 0.0, -0.09359598043371053, 0.0, 0.04386062146111287], [-0.04194599179311567, 0.5328, 0.029005991793115676, 0.0, -0.01937851661750169, 0.0], [0.0, 0.0, 0.0, 0.06992937853888713, 0.0, -0.15759598043371056]]
mp-1220802 | NaHSeO4 | 14 | 2.907722 | 190.6893 | Full Formula (Na2 H2 Se2 O8) Reduced Formula: NaHSeO4 abc : 5.186488 5.776745 6.687732 angles: 89.228986 106.366889 97.190961 pbc : True True True Sites (14) # SP a b c magmom --- ---- -------- -------- -------- -------- 0 Na 0.030219 0.252634 0.158948 -0 1 Na 0.967751 0.751559 0.847991 -0 2 H 0.469218 0.038209 0.513748 0 3 H 0.968668 0.513135 0.47983 0 4 Se 0.373332 0.296873 0.747374 -0 5 Se 0.637124 0.726448 0.274871 -0 6 O 0.700551 0.370659 0.850811 -0 7 O 0.321599 0.618601 0.162308 0 8 O 0.230955 0.122675 0.894063 -0 9 O 0.786271 0.875942 0.117591 0 10 O 0.217021 0.53114 0.668326 0 11 O 0.803715 0.477416 0.349491 0 12 O 0.322578 0.145766 0.507731 -0 13 O 0.682 0.872942 0.498919 0 | 0.4758668 | [-1.0, 1.0, 1.0] | [[-0.18725426044421087, -0.08408663350335188, -0.15981992752692678, -0.06351359710618042, 0.04941821670819192, -0.08610811832549821], [-0.22233490922930085, -0.09725472301925274, -0.18241147032679886, -0.09716028779887345, -0.0343393649652294, -0.12551017583388696], [-0.05094986550758317, -0.14316403432775035, -0.08911259758073456, -0.07831226122301073, -0.08963130097440897, -0.06504258468379716]]
mp-1221151 | Na4Sn(GeS3)2 | 13 | 2.953389 | 308.3029 | Full Formula (Na4 Sn1 Ge2 S6) Reduced Formula: Na4Sn(GeS3)2 abc : 6.906943 6.906943 7.767069 angles: 81.568259 81.568259 119.566429 pbc : True True True Sites (13) # SP a b c magmom --- ---- -------- -------- -------- -------- 0 Na 0.502206 0.497794 0 0 1 Na 0.66781 0.33219 0.5 0 2 Na 0.331648 0.668352 0.5 0 3 Na 0.174405 0.825595 0 0 4 Sn 0.829657 0.170343 0 -0 5 Ge 0.060711 0.058265 0.336436 0 6 Ge 0.941735 0.939289 0.663564 0 7 S 0.087661 0.397327 0.245918 0 8 S 0.397276 0.084141 0.249558 0 9 S 0.915859 0.602724 0.750442 0 10 S 0.602673 0.912339 0.754082 -0 11 S 0.77956 0.791202 0.235166 0 12 S 0.208798 0.22044 0.764834 0 | 0.7765735 | [0.0, -1.0, 1.0] | [[0.0, 0.0, 0.0, 0.23626365724994014, 0.0, -0.2071345803691787], [-0.34566185120455756, -0.6016599999999999, -0.14558814879544238, 0.0, 0.31684942895021484, 0.0], [0.0, 0.0, 0.0, -0.21823541963082121, 0.0, 0.28513365724994016]]
mp-1221267 | Na2TiTeO6 | 10 | 4.065301 | 129.6648 | Full Formula (Na2 Ti1 Te1 O6) Reduced Formula: Na2TiTeO6 abc : 6.159263 6.159263 6.159262 angles: 50.873304 50.873304 50.873308 pbc : True True True Sites (10) # SP a b c magmom --- ---- -------- -------- -------- -------- 0 Na 0.859372 0.859372 0.859372 0 1 Na 0.138423 0.138423 0.138423 -0 2 Ti 0.656423 0.656423 0.656423 -0 3 Te 0.340677 0.340677 0.340677 0 4 O 0.682325 0.064003 0.463652 0 5 O 0.463652 0.682325 0.064003 0 6 O 0.064003 0.463652 0.682325 0 7 O 0.313116 0.946423 0.535585 -0 8 O 0.535585 0.313116 0.946423 -0 9 O 0.946423 0.535585 0.313116 -0 | 0.15491 | [1.0, 2.0, 0.0] | [[0.021930050844075503, -0.021930019464117566, 0.0, -0.020614974654243865, -0.1340650383037181, -0.048149992720228615], [-0.048149992720228636, 0.048149972087380484, 0.0, -0.13406495776768437, 0.020615025345756162, -0.021930019464117573], [-0.04561001444250151, -0.04560998704348898, 0.09006000000000004, 0.0, 0.0, 0.0]]
mp-1223929 | InCuGeS4 | 7 | 3.92712 | 160.3676 | Full Formula (In1 Cu1 Ge1 S4) Reduced Formula: InCuGeS4 abc : 6.451921 6.451921 6.451921 angles: 128.404394 128.404394 75.970836 pbc : True True True Sites (7) # SP a b c magmom --- ---- -------- -------- -------- -------- 0 In 0.5 0.5 0 0 1 Cu 0 0 0 0 2 Ge 0.75 0.25 0.5 0 3 S 0.376584 0.361261 0.46915 0 4 S 0.89211 0.907434 0.53085 0 5 S 0.638739 0.10789 0.015324 0 6 S 0.092566 0.623416 0.984676 0 | 0.8326175 | [-0.0, 1.0, 1.0] | [[0.0, 0.0, 0.0, 0.5007399999999987, 0.19946500000001352, 0.0], [0.0, 0.0, 0.0, -0.19946499999999906, 0.5007399999999981, 0.0], [0.13350000000001025, -0.13349999999999937, 0.0, 0.0, 0.0, 0.8109299999999982]]
mp-1226455 | Cs2GeB4O9 | 16 | 3.590812 | 243.1004 | Full Formula (Cs2 Ge1 B4 O9) Reduced Formula: Cs2GeB4O9 abc : 6.992052 6.992052 6.842096 angles: 61.925791 61.925791 93.306227 pbc : True True True Sites (16) # SP a b c magmom --- ---- -------- -------- -------- -------- 0 Cs 0.740097 0.259903 0 -0 1 Cs 0.009833 0.990167 0.5 0 2 Ge 0.254117 0.745883 0 0 3 B 0.335625 0.227313 0.798865 0 4 B 0.772687 0.664375 0.201135 -0 5 B 0.354706 0.520895 0.395864 -0 6 B 0.479105 0.645294 0.604136 -0 7 O 0.40249 0.39701 0.826711 0 8 O 0.60299 0.59751 0.173289 0 9 O 0.285023 0.266455 0.615103 0 10 O 0.733545 0.714977 0.384897 0 11 O 0.32025 0.008226 0.978783 -0 12 O 0.991774 0.67975 0.021217 -0 13 O 0.203056 0.518719 0.303193 0 14 O 0.481281 0.796944 0.696806 0 15 O 0.335189 0.664811 0.5 0 | 0.7450334 | [-3.0, -0.0, 1.0] | [[0.0, 0.0, 0.0, -0.6734236930755555, 0.0, 0.2277594664319762], [0.0812117551514115, 0.014284938458263577, -0.04102962958744193, 0.0, -0.4837200920506825, 0.0], [0.0, 0.0, 0.0, 0.1420640771913363, 0.0, -0.2519963987006785]]
mp-1245535 | CdGeN2 | 16 | 6.515961 | 217.1908 | Full Formula (Cd4 Ge4 N8) Reduced Formula: CdGeN2 abc : 5.686364 6.954302 5.492288 angles: 90.000000 90.000000 90.000000 pbc : True True True Sites (16) # SP a b c magmom --- ---- -------- -------- -------- -------- 0 Cd 0.580262 0.876122 0.997586 0 1 Cd 0.419738 0.123878 0.497586 0 2 Cd 0.919738 0.376122 0.497586 0 3 Cd 0.080262 0.623878 0.997586 0 4 Ge 0.566096 0.374571 0.000173 -0 5 Ge 0.433904 0.625429 0.500173 -0 6 Ge 0.933904 0.874571 0.500173 -0 7 Ge 0.066096 0.125429 0.000173 -0 8 N 0.547883 0.407093 0.340297 -0 9 N 0.452117 0.592907 0.840296 -0 10 N 0.952117 0.907093 0.840296 -0 11 N 0.047883 0.092907 0.340297 -0 12 N 0.614621 0.842773 0.411944 -0 13 N 0.385379 0.157227 0.911944 -0 14 N 0.885379 0.342773 0.911944 -0 15 N 0.114621 0.657227 0.411944 -0 | 1.971975 | [0.0, 0.0, 1.0] | [[0.0, 0.0, 0.0, 0.0, -0.76279, 0.0], [0.0, 0.0, 0.0, -0.79382, 0.0, 0.0], [-0.78012, -0.92873, 1.55485, 0.0, 0.0, 0.0]]
mp-12779 | CdTe | 4 | 5.466197 | 145.8227 | Full Formula (Cd2 Te2) Reduced Formula: CdTe abc : 4.684302 4.684302 7.673695 angles: 90.000000 90.000000 120.000006 pbc : True True True Sites (4) # SP a b c magmom --- ---- -------- -------- -------- -------- 0 Cd 0.333333 0.666667 9.2e-05 -0 1 Cd 0.666667 0.333333 0.500092 -0 2 Te 0.333333 0.666667 0.374908 -0 3 Te 0.666667 0.333333 0.874908 -0 | 0.06308164 | [0.0, -0.0, -1.0] | [[0.0, 0.0, 0.0, 0.0, -0.013495001497161478, 0.0], [0.0, 0.0, 0.0, -0.013495004617501341, 0.0, 0.0], [-0.04396999491658774, -0.04397000508341344, 0.010610000000000008, 0.0, 0.0, 0.0]]
mp-12885 | BaAl2Sb2O7 | 12 | 4.224101 | 214.9552 | Full Formula (Ba1 Al2 Sb2 O7) Reduced Formula: BaAl2Sb2O7 abc : 8.769111 8.769111 8.769110 angles: 36.630990 36.630990 36.630990 pbc : True True True Sites (12) # SP a b c magmom --- ---- -------- -------- -------- -------- 0 Ba 0.5 0.5 0.5 -0 1 Al 0.929315 0.929315 0.929315 0 2 Al 0.070685 0.070685 0.070685 0 3 Sb 0.720715 0.720715 0.720715 -0 4 Sb 0.279285 0.279285 0.279285 -0 5 O 0.975331 0.57123 0.162093 -0 6 O 0.162093 0.975331 0.57123 -0 7 O 0.57123 0.162093 0.975331 -0 8 O 0.024669 0.837907 0.42877 -0 9 O 0.42877 0.024669 0.837907 -0 10 O 0 0 0 -0 11 O 0.837907 0.42877 0.024669 -0 | 0.2699797 | [-1.0, 0.0, -0.0] | [[0.19040249516148394, -0.19040250161221772, 0.0, 0.019565000000000006, 0.0, 0.0], [0.0, 0.0, 0.0, 0.0, -0.019565000000000016, -0.1904025016122177], [0.0, 0.0, 0.0, 0.0, 0.0, 0.0]]
mp-1305502 | YFe(WO4)2 | 24 | 6.606963 | 321.9187 | Full Formula (Y2 Fe2 W4 O16) Reduced Formula: YFe(WO4)2 abc : 5.960258 6.018818 9.807785 angles: 101.324909 77.990217 109.170859 pbc : True True True Sites (24) # SP a b c magmom --- ---- -------- -------- -------- -------- 0 Y 0.361837 0.71534 0.73937 -0.005 1 Y 0.862088 0.715127 0.239651 -0.005 2 Fe 0.139617 0.289683 0.984553 3.74 3 Fe 0.63923 0.287239 0.483871 3.741 4 W 0.733277 0.385682 0.855577 -0.952 5 W 0.233374 0.385359 0.355481 -0.952 6 W 0.999778 0.05391 0.612685 -0.001 7 W 0.499484 0.052943 0.112343 -0.001 8 O 0.48126 0.660821 0.353763 0.036 9 O 0.981066 0.66123 0.853748 0.036 10 O 0.443032 0.48513 0.867398 0.001 11 O 0.943421 0.484996 0.367422 0.001 12 O 0.477811 0.184605 0.312386 0.017 13 O 0.977812 0.185691 0.812633 0.017 14 O 0.488874 0.050638 0.912308 0.011 15 O 0.988712 0.050751 0.412433 0.011 16 O 0.745181 0.936915 0.111451 0.005 17 O 0.245902 0.937969 0.610996 0.005 18 O 0.243138 0.784046 0.127236 0.004 19 O 0.74329 0.785401 0.62786 0.004 20 O 0.232879 0.244722 0.153608 0.017 21 O 0.733126 0.246023 0.653651 0.016 22 O 0.748858 0.386199 0.06984 0.001 23 O 0.249044 0.386567 0.569834 0.001 | 2.674052 | [-1.0, 0.0, 1.0] | [[1.3093218629802896, 0.6932001879674368, 0.3305743194826759, -0.07459350718641072, 0.42343543255382116, 1.321849381409919], [0.9363236362576995, 0.34576975210326166, 0.351466869236481, 0.4036146622207446, 0.1892200480284569, 1.17172218738396], [0.40474919394066244, 0.571894395631686, 0.3050964533313067, 0.16578027083171532, 0.5451414844897755, 0.05615197590740131]]
mp-13308 | HoGeAu | 3 | 10.41005 | 69.31434 | Full Formula (Ho1 Ge1 Au1) Reduced Formula: HoGeAu abc : 4.610833 4.610833 4.610833 angles: 60.000000 60.000000 60.000000 pbc : True True True Sites (3) # SP a b c magmom --- ---- ---- ---- ---- -------- 0 Ho 0.5 0.5 0.5 -0 1 Ge 0 0 0 0 2 Au 0.25 0.25 0.25 0 | 0.5782 | [0.0, 1.0, 0.0] | [[0.0, 0.0, 0.0, -0.5782, 0.0, 0.0], [0.0, 0.0, 0.0, 0.0, -0.5782, 0.0], [0.0, 0.0, 0.0, 0.0, 0.0, -0.5781999999999999]]
mp-14001 | Ba4SiAs4 | 72 | 4.747381 | 2454.28 | Full Formula (Ba32 Si8 As32) Reduced Formula: Ba4SiAs4 abc : 13.488844 13.488844 13.488844 angles: 90.000000 90.000000 90.000000 pbc : True True True Sites (72) # SP a b c magmom --- ---- -------- -------- -------- -------- 0 Ba 0.144414 0.144414 0.144414 -0 1 Ba 0.355586 0.644414 0.355586 -0 2 Ba 0.644414 0.355586 0.355586 -0 3 Ba 0.355586 0.355586 0.644414 -0 4 Ba 0.144414 0.855586 0.855586 -0 5 Ba 0.855586 0.855586 0.144414 -0 6 Ba 0.855586 0.144414 0.855586 -0 7 Ba 0.644414 0.644414 0.644414 -0 8 Ba 0.904501 0.868354 0.644346 -0 9 Ba 0.904501 0.131646 0.355654 -0 10 Ba 0.868354 0.644346 0.904501 -0 11 Ba 0.131646 0.644346 0.095499 -0 12 Ba 0.644346 0.904501 0.868354 -0 13 Ba 0.355654 0.095499 0.868354 -0 14 Ba 0.595499 0.855654 0.368354 -0 15 Ba 0.595499 0.144346 0.631646 -0 16 Ba 0.404501 0.855654 0.631646 -0 17 Ba 0.144346 0.631646 0.595499 -0 18 Ba 0.631646 0.404501 0.855654 -0 19 Ba 0.631646 0.595499 0.144346 -0 20 Ba 0.855654 0.368354 0.595499 -0 21 Ba 0.368354 0.595499 0.855654 -0 22 Ba 0.855654 0.631646 0.404501 -0 23 Ba 0.144346 0.368354 0.404501 -0 24 Ba 0.368354 0.404501 0.144346 -0 25 Ba 0.355654 0.904501 0.131646 -0 26 Ba 0.644346 0.095499 0.131646 -0 27 Ba 0.868354 0.355654 0.095499 -0 28 Ba 0.131646 0.355654 0.904501 -0 29 Ba 0.095499 0.131646 0.644346 -0 30 Ba 0.095499 0.868354 0.355654 -0 31 Ba 0.404501 0.144346 0.368354 -0 32 Si 0 0 0 -0 33 Si 0.75 0 0.5 0 34 Si 0.5 0.75 0 0 35 Si 0.5 0.25 0 0 36 Si 0 0.5 0.25 0 37 Si 0 0.5 0.75 0 38 Si 0.25 0 0.5 0 39 Si 0.5 0.5 0.5 -0 40 As 0.602807 0.847999 0.111903 0 41 As 0.652001 0.102807 0.388097 0 42 As 0.897193 0.611903 0.652001 0 43 As 0.102807 0.611903 0.347999 0 44 As 0.611903 0.652001 0.897193 0 45 As 0.388097 0.347999 0.897193 0 46 As 0.847999 0.888097 0.397193 0 47 As 0.847999 0.111903 0.602807 0 48 As 0.152001 0.888097 0.602807 0 49 As 0.396087 0.396087 0.396087 -0 50 As 0.602807 0.152001 0.888097 0 51 As 0.652001 0.897193 0.611903 0 52 As 0.888097 0.397193 0.847999 0 53 As 0.397193 0.847999 0.888097 0 54 As 0.888097 0.602807 0.152001 0 55 As 0.111903 0.397193 0.152001 0 56 As 0.397193 0.152001 0.111903 0 57 As 0.388097 0.652001 0.102807 0 58 As 0.611903 0.347999 0.102807 0 59 As 0.897193 0.388097 0.347999 0 60 As 0.102807 0.388097 0.652001 0 61 As 0.347999 0.102807 0.611903 0 62 As 0.347999 0.897193 0.388097 0 63 As 0.152001 0.111903 0.397193 0 64 As 0.103913 0.896087 0.103913 -0 65 As 0.103913 0.103913 0.896087 -0 66 As 0.896087 0.103913 0.103913 -0 67 As 0.603913 0.603913 0.396087 -0 68 As 0.396087 0.603913 0.603913 -0 69 As 0.603913 0.396087 0.603913 -0 70 As 0.896087 0.896087 0.896087 -0 71 As 0.111903 0.602807 0.847999 0 | 0.08735 | [1.0, 0.0, 0.0] | [[0.0, 0.0, 0.0, 0.08735, 0.0, 0.0], [0.0, 0.0, 0.0, 0.0, 0.08735, 0.0], [0.0, 0.0, 0.0, 0.0, 0.0, 0.08735]]
mp-14364 | Cs2LiAsO4 | 16 | 4.304868 | 317.5921 | Full Formula (Cs4 Li2 As2 O8) Reduced Formula: Cs2LiAsO4 abc : 6.978181 6.978181 8.328932 angles: 90.000000 90.000000 128.458260 pbc : True True True Sites (16) # SP a b c magmom --- ---- -------- -------- -------- -------- 0 Cs 0.932207 0.067793 0.852851 0 1 Cs 0.067793 0.932207 0.352851 0 2 Cs 0.394789 0.605211 0.495512 -0 3 Cs 0.605211 0.394789 0.995512 -0 4 Li 0.206983 0.793017 0.76929 0 5 Li 0.793017 0.206983 0.26929 0 6 As 0.303136 0.696864 0.05435 0 7 As 0.696864 0.303136 0.55435 0 8 O 0.107771 0.426388 0.159064 0 9 O 0.892229 0.573612 0.659064 0 10 O 0.361807 0.638193 0.865575 -0 11 O 0.638193 0.361807 0.365575 -0 12 O 0.573612 0.892229 0.159064 0 13 O 0.426388 0.107771 0.659064 0 14 O 0.832534 0.167466 0.512795 -0 15 O 0.167466 0.832534 0.012795 -0 | 0.03888827 | [1.0, 0.0, 0.0] | [[-0.026289999999999987, 0.02864, 0.0, 0.0, 0.0, 0.0], [0.0, 0.0, 0.0, 0.0, 0.0, 0.018779999999999995], [0.0, 0.0, 0.0, 0.0, -0.00789999999999999, 0.0]]
mp-14659 | KAsSe2 | 16 | 3.291437 | 548.7777 | Full Formula (K4 As4 Se8) Reduced Formula: KAsSe2 abc : 6.877391 6.877391 12.887271 angles: 80.155088 80.155088 109.503573 pbc : True True True Sites (16) # SP a b c magmom --- ---- -------- -------- -------- -------- 0 K 0.7898 0.340911 0.255504 -0 1 K 0.126067 0.133073 0.495013 0 2 K 0.340911 0.7898 0.755504 -0 3 K 0.133073 0.126067 0.995013 0 4 As 0.407925 0.695049 0.176622 0 5 As 0.541861 0.696113 0.444402 0 6 As 0.695049 0.407925 0.676622 0 7 As 0.696113 0.541861 0.944402 0 8 Se 0.311133 0.324673 0.208743 -0 9 Se 0.612806 0.848027 0.983909 0 10 Se 0.582527 0.013048 0.497651 -0 11 Se 0.731262 0.819016 0.247992 -0 12 Se 0.324673 0.311133 0.708743 -0 13 Se 0.848027 0.612806 0.483909 0 14 Se 0.013048 0.582527 0.997651 -0 15 Se 0.819016 0.731262 0.747992 -0 | 0.6652633 | [-1.0, 0.0, 0.0] | [[0.5979496986918122, -0.04418677996015904, -0.2037223863191376, 0.0, -0.1986925853743956, 0.0], [0.0, 0.0, 0.0, -0.09749854596587007, 0.0, -0.05574915160533525], [0.020815758839569487, -0.033809433066066305, 0.037478947415742696, 0.0, -0.11862187134925922, 0.0]]
mp-14794 | K6CoS4 | 22 | 2.17861 | 642.9669 | Full Formula (K12 Co2 S8) Reduced Formula: K6CoS4 abc : 9.808338 9.808338 7.717331 angles: 90.000000 90.000000 120.000001 pbc : True True True Sites (22) # SP a b c magmom --- ---- -------- -------- -------- -------- 0 K 0.529345 0.058689 0.366407 -0.002 1 K 0.470655 0.529345 0.866407 -0.002 2 K 0.941311 0.470655 0.366407 -0.002 3 K 0.529345 0.470655 0.366407 -0.002 4 K 0.146618 0.853382 0.542435 -0.005 5 K 0.293235 0.146618 0.042435 -0.005 6 K 0.058689 0.529345 0.866407 -0.002 7 K 0.853382 0.706765 0.042435 -0.005 8 K 0.853382 0.146618 0.042435 -0.005 9 K 0.706765 0.853382 0.542435 -0.005 10 K 0.146618 0.293235 0.542435 -0.005 11 K 0.470655 0.941311 0.866407 -0.002 12 Co 0.666667 0.333333 0.752694 -2.252 13 Co 0.333333 0.666667 0.252694 -2.252 14 S 0.799616 0.200384 0.65611 -0.071 15 S 0.599233 0.799616 0.15611 -0.065 16 S 0.200384 0.400767 0.15611 -0.071 17 S 0.799616 0.599233 0.65611 -0.071 18 S 0.400767 0.200384 0.65611 -0.065 19 S 0.200384 0.799616 0.15611 -0.071 20 S 0.666667 0.333333 0.05955 -0.072 21 S 0.333333 0.666667 0.55955 -0.072 | 0.3751491 | [0.0, 0.0, -1.0] | [[0.0, 0.0, 0.0, 0.0, 0.03624499946757782, 0.0], [0.0, 0.0, 0.0, 0.036245000518075485, 0.0, 0.0], [0.13228999808290334, 0.1322900019170967, -0.32517, 0.0, 0.0, 0.0]]
mp-1541 | BeSe | 2 | 4.194882 | 34.82368 | Full Formula (Be1 Se1) Reduced Formula: BeSe abc : 3.665472 3.665472 3.665472 angles: 60.000000 60.000000 60.000000 pbc : True True True Sites (2) # SP a b c magmom --- ---- ---- ---- ---- -------- 0 Be 0 0 0 0 1 Se 0.75 0.75 0.75 -0 | 0.2080333 | [0.0, 1.0, 0.0] | [[0.0, 0.0, 0.0, 0.20803333333333376, 0.0, 0.0], [0.0, 0.0, 0.0, 0.0, 0.20803333333333374, 0.0], [0.0, 0.0, 0.0, 0.0, 0.0, 0.20803333333333376]]
mp-1554 | KTe | 12 | 3.147462 | 527.6804 | Full Formula (K6 Te6) Reduced Formula: KTe abc : 9.678535 9.678535 6.504608 angles: 90.000000 90.000000 120.000004 pbc : True True True Sites (12) # SP a b c magmom --- ---- -------- -------- -------- -------- 0 K 0.655349 0 0 0 1 K 0.344651 0.344651 0 0 2 K 0 0.655349 0 0 3 K 0.321677 0 0.5 -0 4 K 0.678323 0.678323 0.5 -0 5 K 0 0.321677 0.5 -0 6 Te 0 0 0.217518 0 7 Te 0 0 0.782482 0 8 Te 0.333333 0.666667 0.281454 0 9 Te 0.333333 0.666667 0.718546 0 10 Te 0.666667 0.333333 0.718546 0 11 Te 0.666667 0.333333 0.281454 0 | 0.02817113 | [-1.0, -0.0, 0.0] | [[-0.019920001221485958, 0.01991999959447155, 0.0, 0.0, 0.0, 0.0], [0.0, 0.0, 0.0, 0.0, 0.0, 0.019919999594471546], [0.0, 0.0, 0.0, 0.0, 0.0, 0.0]]
mp-15687 | KZnAs | 3 | 3.602538 | 82.70522 | Full Formula (K1 Zn1 As1) Reduced Formula: KZnAs abc : 4.261159 4.261159 5.259527 angles: 90.000000 90.000000 119.999989 pbc : True True True Sites (3) # SP a b c magmom --- ---- -------- -------- --- -------- 0 K 0 0 0 0 1 Zn 0.333333 0.666667 0.5 0 2 As 0.666667 0.333333 0.5 0 | 0.2800921 | [0.0, 1.0, 0.0] | [[0.0, 0.0, 0.0, 0.0, 0.0, 0.19805498914017095], [0.19805498914017095, -0.1980550325904527, 0.0, 0.0, 0.0, 0.0], [0.0, 0.0, 0.0, 0.0, 0.0, 0.0]]
mp-15704 | BeSiN2 | 8 | 3.192854 | 67.72594 | Full Formula (Be2 Si2 N4) Reduced Formula: BeSiN2 abc : 4.996153 4.996153 4.996153 angles: 131.890047 131.890047 70.402741 pbc : True True True Sites (8) # SP a b c magmom --- ---- -------- -------- -------- -------- 0 Be 0.75 0.25 0.5 -0 1 Be 0 0 0 -0 2 Si 0.25 0.75 0.5 -0 3 Si 0.5 0.5 0 -0 4 N 0.129493 0.125 0.504493 0 5 N 0.620507 0.625 0.495507 0 6 N 0.875 0.379493 0.004493 0 7 N 0.375 0.870507 0.995507 0 | 0.14142 | [0.0, 1.0, 0.0] | [[0.0, 0.0, 0.0, 0.14142, 0.0, 0.0], [0.0, 0.0, 0.0, 0.0, 0.14142, 0.0], [0.0, 0.0, 0.0, 0.0, 0.0, 0.1153300000000001]]
mp-15748 | Sr2CuSi2O7 | 24 | 3.92615 | 344.236 | Full Formula (Sr4 Cu2 Si4 O14) Reduced Formula: Sr2CuSi2O7 abc : 8.206475 8.206475 5.111436 angles: 90.000000 90.000000 90.000000 pbc : True True True Sites (24) # SP a b c magmom --- ---- -------- -------- -------- -------- 0 Sr 0.666534 0.166534 0.991154 0 1 Sr 0.833466 0.666534 0.008846 0 2 Sr 0.166534 0.333466 0.008846 0 3 Sr 0.333466 0.833466 0.991154 0 4 Cu 0.5 0.5 0.5 0 5 Cu 0 0 0.5 0 6 Si 0.863777 0.363777 0.536529 0 7 Si 0.636223 0.863777 0.463471 0 8 Si 0.363777 0.136223 0.463471 0 9 Si 0.136223 0.636223 0.536529 0 10 O 0.69326 0.418522 0.679605 -0 11 O 0.30674 0.581478 0.679605 -0 12 O 0.418522 0.30674 0.320395 -0 13 O 0.581478 0.69326 0.320395 -0 14 O 0.918522 0.19326 0.679605 -0 15 O 0.80674 0.918522 0.320395 -0 16 O 0.19326 0.081478 0.320395 -0 17 O 0.081478 0.80674 0.679605 -0 18 O 0.864999 0.364999 0.220503 0 19 O 0.635001 0.864999 0.779497 0 20 O 0 0.5 0.652542 -0 21 O 0.5 0 0.347458 -0 22 O 0.135001 0.635001 0.220503 0 23 O 0.364999 0.135001 0.779497 0 | 0.35121 | [0.0, -0.0, -1.0] | [[0.0, 0.0, 0.0, -0.13213999999999995, 0.0, 0.0], [0.0, 0.0, 0.0, 0.0, 0.35121, 0.0], [0.0, 0.0, 0.0, 0.0, 0.0, 0.35121]]
mp-16135 | Sm3NbS3O4 | 44 | 6.254285 | 747.85 | Full Formula (Sm12 Nb4 S12 O16) Reduced Formula: Sm3NbS3O4 abc : 6.738978 7.723925 14.367539 angles: 90.000000 90.000000 90.000000 pbc : True True True Sites (44) # SP a b c magmom --- ---- -------- -------- -------- -------- 0 Sm 0.728855 0.495241 0.830946 -0 1 Sm 0.271145 0.995241 0.169054 -0 2 Sm 0.771145 0.995241 0.330946 -0 3 Sm 0.228855 0.495241 0.669054 -0 4 Sm 0.716925 0.005857 0.844502 -0 5 Sm 0.283075 0.505857 0.155498 -0 6 Sm 0.783075 0.505857 0.344502 -0 7 Sm 0.216925 0.005857 0.655498 -0 8 Sm 0.278028 0.749497 0.917651 0 9 Sm 0.721972 0.249497 0.082349 0 10 Sm 0.221972 0.249497 0.417651 0 11 Sm 0.778028 0.749497 0.582349 0 12 Nb 0.321207 0.264708 0.926524 -0 13 Nb 0.678793 0.764708 0.073476 -0 14 Nb 0.178793 0.764708 0.426524 -0 15 Nb 0.821207 0.264708 0.573476 -0 16 S 0.502088 0.760646 0.727361 0 17 S 0.497912 0.260646 0.272639 0 18 S 0.997912 0.260646 0.227361 0 19 S 0.002088 0.760646 0.772639 0 20 S 0.549073 0.239498 0.70133 0 21 S 0.450927 0.739498 0.29867 0 22 S 0.950927 0.739498 0.20133 0 23 S 0.049073 0.239498 0.79867 0 24 S 0.467539 0.969649 0.491558 0 25 S 0.532461 0.469649 0.508442 0 26 S 0.032461 0.469649 0.991558 0 27 S 0.967539 0.969649 0.008442 0 28 O 0.634494 0.263584 0.926603 0 29 O 0.365506 0.763584 0.073397 0 30 O 0.865506 0.763584 0.426603 0 31 O 0.134494 0.263584 0.573397 0 32 O 0.381672 0.478908 0.8613 0 33 O 0.618328 0.978908 0.1387 0 34 O 0.118328 0.978908 0.3613 0 35 O 0.881672 0.478908 0.6387 0 36 O 0.375623 0.029925 0.887209 0 37 O 0.624378 0.529925 0.112791 0 38 O 0.124377 0.529925 0.387209 0 39 O 0.875622 0.029925 0.612791 0 40 O 0.358212 0.242689 0.062241 0 41 O 0.641788 0.742689 0.937759 0 42 O 0.141788 0.742689 0.562241 0 43 O 0.858212 0.242689 0.437759 0 | 0.3947141 | [1.0, 0.0, 0.0] | [[-0.012919999999999997, 0.22562999999999997, 0.3236099999999999, 0.0, 0.0, 0.0], [0.0, 0.0, 0.0, 0.0, 0.0, -0.03482999999999999], [0.0, 0.0, 0.0, 0.0, 0.09250999999999997, 0.0]]
mp-16314 | TmSbPt | 3 | 11.41446 | 70.66945 | Full Formula (Tm1 Sb1 Pt1) Reduced Formula: TmSbPt abc : 4.640687 4.640687 4.640687 angles: 60.000000 60.000000 60.000000 pbc : True True True Sites (3) # SP a b c magmom --- ---- ---- ---- ---- -------- 0 Tm 0.5 0.5 0.5 0 1 Sb 0 0 0 -0 2 Pt 0.75 0.75 0.75 -0 | 0.50614 | [1.0, 0.0, 0.0] | [[0.0, 0.0, 0.0, 0.50614, 0.0, 0.0], [0.0, 0.0, 0.0, 0.0, 0.5061399999999996, 0.0], [0.0, 0.0, 0.0, 0.0, 0.0, 0.5061399999999998]]
mp-16327 | DySbPt | 3 | 10.99782 | 72.37521 | Full Formula (Dy1 Sb1 Pt1) Reduced Formula: DySbPt abc : 4.677728 4.677728 4.677728 angles: 60.000000 60.000000 60.000000 pbc : True True True Sites (3) # SP a b c magmom --- ---- ---- ---- ---- -------- 0 Dy 0.5 0.5 0.5 0 1 Sb 0 0 0 0 2 Pt 0.25 0.25 0.25 -0 | 0.34776 | [1.0, 0.0, 0.0] | [[0.0, 0.0, 0.0, -0.3477600000000003, 0.0, 0.0], [0.0, 0.0, 0.0, 0.0, -0.3477600000000003, 0.0], [0.0, 0.0, 0.0, 0.0, 0.0, -0.3477600000000003]]
mp-16839 | Na3WN3 | 28 | 4.437512 | 441.3065 | Full Formula (Na12 W4 N12) Reduced Formula: Na3WN3 abc : 8.886253 8.886253 6.443097 angles: 69.057327 69.057327 77.306300 pbc : True True True Sites (28) # SP a b c magmom --- ---- -------- -------- -------- -------- 0 Na 0.080793 0.148615 0.388377 -0 1 Na 0.148615 0.080793 0.888377 -0 2 Na 0.882396 0.847707 0.873064 -0 3 Na 0.847707 0.882396 0.373064 -0 4 Na 0.640351 0.608004 0.692871 -0 5 Na 0.608004 0.640351 0.192871 -0 6 Na 0.395395 0.365471 0.925495 0 7 Na 0.365471 0.395395 0.425495 0 8 Na 0.704888 0.274523 0.47137 0 9 Na 0.274523 0.704888 0.97137 0 10 Na 0.470826 0.995454 0.468395 0 11 Na 0.995454 0.470826 0.968395 0 12 W 0.508918 0.992314 0.924227 -0 13 W 0.992314 0.508918 0.424227 -0 14 W 0.238134 0.759817 0.491712 -0 15 W 0.759817 0.238134 0.991712 -0 16 N 0.644983 0.055892 0.04961 0 17 N 0.055892 0.644983 0.54961 0 18 N 0.878679 0.328257 0.665904 0 19 N 0.328257 0.878679 0.165904 0 20 N 0.637087 0.856878 0.755581 -0 21 N 0.856878 0.637087 0.255581 -0 22 N 0.166972 0.902888 0.664291 0 23 N 0.902888 0.166972 0.164291 0 24 N 0.398772 0.613651 0.591348 -0 25 N 0.613651 0.398772 0.091348 -0 26 N 0.424575 0.167819 0.725955 0 27 N 0.167819 0.424575 0.225955 0 | 0.4730768 | [-2.0, -1.0, 0.0] | [[-0.1264999573267755, 0.2962674653741901, -0.23107743240124232, 0.0, 0.1540877411208387, 0.0], [0.0, 0.0, 0.0, 0.08599051286468691, 0.0, 0.0593703810602013], [0.16883437920119457, 0.04571692385900923, 0.20393992073733616, 0.0, -0.13453502982780544, 0.0]]
mp-16917 | RbV3(SeO6)2 | 36 | 3.629152 | 538.2731 | Full Formula (Rb2 V6 Se4 O24) Reduced Formula: RbV3(SeO6)2 abc : 7.168512 7.168512 12.095226 angles: 90.000000 90.000000 120.000004 pbc : True True True Sites (36) # SP a b c magmom --- ---- -------- -------- -------- -------- 0 Rb 0.333333 0.666667 0.541512 -0 1 Rb 0.666667 0.333333 0.041512 -0 2 V 0.126542 0.33294 0.208342 0 3 V 0.206398 0.873458 0.208342 0 4 V 0.33294 0.206398 0.708342 0 5 V 0.873458 0.66706 0.708342 0 6 V 0.66706 0.793602 0.208342 0 7 V 0.793602 0.126542 0.708342 0 8 Se 0 0 0.423463 0 9 Se 0.333333 0.666667 0.989949 -0 10 Se 0.666667 0.333333 0.489949 -0 11 Se 0 0 0.923463 0 12 O 0.749218 0.875203 0.678103 -0 13 O 0.874015 0.749218 0.178103 -0 14 O 0.875203 0.125985 0.178103 -0 15 O 0.124797 0.874015 0.678103 -0 16 O 0.125985 0.250782 0.678103 -0 17 O 0.250782 0.124797 0.178103 -0 18 O 0.541343 0.082838 0.732335 -0 19 O 0.458505 0.541343 0.232335 -0 20 O 0.082838 0.541495 0.232335 -0 21 O 0.917162 0.458505 0.732335 -0 22 O 0.541495 0.458657 0.732335 -0 23 O 0.458657 0.917162 0.232335 -0 24 O 0.200862 0.788246 0.049538 -0 25 O 0.412616 0.200862 0.549538 -0 26 O 0.788246 0.587384 0.549538 -0 27 O 0.211754 0.412616 0.049538 -0 28 O 0.587384 0.799138 0.049538 -0 29 O 0.799138 0.211754 0.549538 -0 30 O 0.122926 0.86881 0.362277 -0 31 O 0.254116 0.122926 0.862277 -0 32 O 0.86881 0.745884 0.862277 -0 33 O 0.13119 0.254116 0.362277 -0 34 O 0.745884 0.877074 0.362277 -0 35 O 0.877074 0.13119 0.862277 -0 | 0.1071241 | [0.0, -1.0, 2.0] | [[0.0, 0.0, 0.0, -0.04975999970046208, 0.013879997726226626, 0.0], [0.0, 0.0, 0.0, 0.013880002200773945, 0.04976000029953793, 0.0], [-0.0012299998019559947, -0.0012300001984756797, 0.10711000000000007, 0.0, 0.0, 0.0]]
mp-16934 | BaLaAlO4 | 28 | 5.689958 | 428.6634 | Full Formula (Ba4 La4 Al4 O16) Reduced Formula: BaLaAlO4 abc : 5.881196 7.341882 9.927580 angles: 90.000000 90.000000 90.000000 pbc : True True True Sites (28) # SP a b c magmom --- ---- -------- -------- -------- -------- 0 Ba 0.013451 0.082668 0.919475 0 1 Ba 0.486549 0.917332 0.419475 0 2 Ba 0.513451 0.417332 0.080525 0 3 Ba 0.986549 0.582668 0.580525 0 4 La 0.512886 0.25368 0.698117 0 5 La 0.487114 0.75368 0.801883 0 6 La 0.987114 0.74632 0.198117 0 7 La 0.012886 0.24632 0.301883 0 8 Al 0.018849 0.526456 0.91625 -0 9 Al 0.518849 0.973544 0.08375 -0 10 Al 0.981151 0.026456 0.58375 0 11 Al 0.481151 0.473544 0.41625 -0 12 O 0.759091 0.490647 0.82679 0 13 O 0.259091 0.009353 0.17321 0 14 O 0.240909 0.990647 0.67321 0 15 O 0.740909 0.509353 0.32679 0 16 O 0.128421 0.745803 0.951996 -0 17 O 0.628421 0.754197 0.048004 -0 18 O 0.871579 0.245803 0.548004 -0 19 O 0.371579 0.254197 0.451996 -0 20 O 0.239986 0.433997 0.813426 0 21 O 0.739986 0.066003 0.186574 0 22 O 0.760014 0.933997 0.686574 0 23 O 0.260014 0.566003 0.313426 0 24 O 0.494094 0.587319 0.575303 -0 25 O 0.994094 0.912681 0.424697 -0 26 O 0.505906 0.087319 0.924697 -0 27 O 0.005906 0.412681 0.075303 -0 | 0.28688 | [1.0, 0.0, 0.0] | [[0.0, 0.0, 0.0, -0.28688, 0.0, 0.0], [0.0, 0.0, 0.0, 0.0, -0.09688, 0.0], [0.0, 0.0, 0.0, 0.0, 0.0, -0.09401000000000001]]
mp-17350 | La2TeO6 | 36 | 5.98945 | 556.0487 | Full Formula (La8 Te4 O24) Reduced Formula: La2TeO6 abc : 5.555073 9.547550 10.484100 angles: 90.000000 90.000000 90.000000 pbc : True True True Sites (36) # SP a b c magmom --- ---- -------- -------- -------- -------- 0 La 0.524363 0.104334 0.955714 0 1 La 0.024363 0.395666 0.044286 0 2 La 0.475637 0.604334 0.544286 0 3 La 0.975637 0.895666 0.455714 0 4 La 0.529575 0.217372 0.359002 -0 5 La 0.029575 0.282628 0.640998 -0 6 La 0.470425 0.717372 0.140998 -0 7 La 0.970425 0.782628 0.859002 -0 8 Te 0.460584 0.995978 0.640796 0 9 Te 0.960584 0.504022 0.359204 0 10 Te 0.539416 0.495978 0.859204 0 11 Te 0.039416 0.004022 0.140796 0 12 O 0.300667 0.137448 0.175174 -0 13 O 0.800667 0.362552 0.824826 -0 14 O 0.699333 0.637448 0.324826 -0 15 O 0.199333 0.862552 0.675174 -0 16 O 0.719144 0.11221 0.564217 0 17 O 0.219144 0.38779 0.435783 0 18 O 0.280856 0.61221 0.935783 0 19 O 0.780856 0.88779 0.064217 0 20 O 0.677882 0.635309 0.746737 -0 21 O 0.177882 0.864691 0.253263 -0 22 O 0.322118 0.135309 0.753263 -0 23 O 0.822118 0.364691 0.246737 -0 24 O 0.668564 0.947682 0.782269 0 25 O 0.168564 0.552318 0.217731 -0 26 O 0.331436 0.447682 0.717731 -0 27 O 0.831436 0.052318 0.282269 0 28 O 0.255054 0.084116 0.508068 0 29 O 0.755054 0.415884 0.491932 0 30 O 0.744946 0.584116 0.991932 -0 31 O 0.244946 0.915884 0.008068 0 32 O 0.073745 0.648556 0.476796 -0 33 O 0.573745 0.851444 0.523204 -0 34 O 0.926255 0.148556 0.023204 -0 35 O 0.426255 0.351444 0.976796 -0 | 0.30244 | [1.0, 0.0, 0.0] | [[0.0, 0.0, 0.0, 0.30244000000000004, 0.0, 0.0], [0.0, 0.0, 0.0, 0.0, 0.14095, 0.0], [0.0, 0.0, 0.0, 0.0, 0.0, 0.09714]]
mp-17605 | CsNd(PO3)4 | 36 | 3.326443 | 592.0789 | Full Formula (Cs2 Nd2 P8 O24) Reduced Formula: CsNd(PO3)4 abc : 9.316770 7.231096 8.913294 angles: 80.397385 90.000000 90.000000 pbc : True True True Sites (36) # SP a b c magmom --- ---- -------- -------- -------- -------- 0 Cs 0.82721 0.16928 0.826591 -0 1 Cs 0.32721 0.83072 0.173409 -0 2 Nd 0.992474 0.299859 0.302303 -0 3 Nd 0.492474 0.700141 0.697697 -0 4 P 0.91893 0.808393 0.225981 -0 5 P 0.41893 0.191607 0.774019 -0 6 P 0.717736 0.583373 0.071384 -0 7 P 0.217736 0.416627 0.928616 -0 8 P 0.601929 0.439403 0.376151 -0 9 P 0.101929 0.560597 0.623849 -0 10 P 0.364967 0.144606 0.457869 -0 11 P 0.864967 0.855394 0.542131 -0 12 O 0.029397 0.656251 0.231584 0 13 O 0.529397 0.343749 0.768416 0 14 O 0.963074 0.010328 0.182874 -0 15 O 0.463074 0.989672 0.817126 -0 16 O 0.791373 0.776006 0.10992 0 17 O 0.291373 0.223994 0.89008 0 18 O 0.823626 0.424487 0.092548 0 19 O 0.323626 0.575513 0.907452 0 20 O 0.14476 0.360845 0.07746 0 21 O 0.64476 0.639155 0.92254 0 22 O 0.593474 0.547335 0.200157 -0 23 O 0.093474 0.452665 0.799843 -0 24 O 0.833048 0.775912 0.386413 0 25 O 0.333048 0.224088 0.613587 0 26 O 0.936805 0.042988 0.507276 -0 27 O 0.436805 0.957012 0.492724 -0 28 O 0.229271 0.161766 0.367081 -0 29 O 0.729271 0.838234 0.632919 -0 30 O 0.977853 0.712128 0.636686 -0 31 O 0.477853 0.287872 0.363314 -0 32 O 0.245622 0.651874 0.593919 -0 33 O 0.745622 0.348126 0.406081 -0 34 O 0.047852 0.425022 0.527276 0 35 O 0.547852 0.574978 0.472724 0 | 0.144965 | [-1.0, 0.0, 1.0] | [[0.0, 0.0, 0.0, -0.11252523911410844, 0.0, 0.026518157623449726], [0.05578372137996972, 0.0016200000000000103, -0.03962372137996974, 0.0, -0.03669936466074341, 0.0], [0.0, 0.0, 0.0, -0.08412815762344975, 0.0, 0.02415476088589159]]
mp-17650 | KGaS2 | 32 | 2.778546 | 826.8855 | Full Formula (K8 Ga8 S16) Reduced Formula: KGaS2 abc : 7.477828 7.477828 15.022636 angles: 82.839779 82.839779 89.977862 pbc : True True True Sites (32) # SP a b c magmom --- ---- -------- -------- -------- -------- 0 K 0.653531 0.777034 0.888988 -0 1 K 0.222966 0.346469 0.611012 0 2 K 0.151709 0.774468 0.891136 -0 3 K 0.774468 0.151709 0.391136 -0 4 K 0.225532 0.848291 0.608864 -0 5 K 0.848291 0.225532 0.108864 -0 6 K 0.777034 0.653531 0.388988 0 7 K 0.346469 0.222966 0.111012 0 8 Ga 0.912117 0.289209 0.836327 -0 9 Ga 0.289209 0.912117 0.336327 -0 10 Ga 0.290326 0.417544 0.336724 0 11 Ga 0.417544 0.290326 0.836724 0 12 Ga 0.709674 0.582456 0.663276 0 13 Ga 0.582456 0.709674 0.163276 0 14 Ga 0.087883 0.710791 0.163673 -0 15 Ga 0.710791 0.087883 0.663673 -0 16 S 0.432051 0.055508 0.750554 -0 17 S 0.055508 0.432051 0.250554 -0 18 S 0.642043 0.265033 0.931304 0 19 S 0.265033 0.642043 0.431304 0 20 S 0.944492 0.567949 0.749446 -0 21 S 0.567949 0.944492 0.249446 -0 22 S 0.267874 0.141095 0.427716 0 23 S 0.141095 0.267874 0.927716 0 24 S 0.568034 0.431966 0.25 -0 25 S 0.431966 0.568034 0.75 -0 26 S 0.734967 0.357957 0.568696 0 27 S 0.943214 0.056786 0.75 0 28 S 0.858905 0.732126 0.072284 0 29 S 0.732126 0.858905 0.572284 0 30 S 0.056786 0.943214 0.25 -0 31 S 0.357957 0.734967 0.068696 0 | 0 | [1.0, 0.0, 0.0] | [[0.0, 0.0, 0.0, 0.0, 0.0, 0.0], [0.0, 0.0, 0.0, 0.0, 0.0, 0.0], [0.0, 0.0, 0.0, 0.0, 0.0, 0.0]]
mp-17912 | Rb3SbSe3 | 28 | 3.640193 | 1122.252 | Full Formula (Rb12 Sb4 Se12) Reduced Formula: Rb3SbSe3 abc : 10.391944 10.391944 10.391944 angles: 90.000000 90.000000 90.000000 pbc : True True True Sites (28) # SP a b c magmom --- ---- -------- -------- -------- -------- 0 Rb 0.316057 0.316057 0.316057 -0 1 Rb 0.183943 0.683943 0.816057 -0 2 Rb 0.816057 0.183943 0.683943 -0 3 Rb 0.683943 0.816057 0.183943 -0 4 Rb 0.57739 0.57739 0.57739 0 5 Rb 0.92261 0.42261 0.07739 0 6 Rb 0.07739 0.92261 0.42261 0 7 Rb 0.42261 0.07739 0.92261 0 8 Rb 0.81096 0.81096 0.81096 0 9 Rb 0.68904 0.18904 0.31096 0 10 Rb 0.31096 0.68904 0.18904 0 11 Rb 0.18904 0.31096 0.68904 0 12 Sb 0.025403 0.025403 0.025403 0 13 Sb 0.474597 0.974597 0.525403 0 14 Sb 0.525403 0.474597 0.974597 0 15 Sb 0.974597 0.525403 0.474597 0 16 Se 0.213075 0.598538 0.495766 0 17 Se 0.495766 0.213075 0.598538 0 18 Se 0.598538 0.495766 0.213075 0 19 Se 0.901462 0.504234 0.713075 0 20 Se 0.995766 0.286925 0.401462 0 21 Se 0.401462 0.995766 0.286925 0 22 Se 0.004234 0.786925 0.098538 0 23 Se 0.504234 0.713075 0.901462 0 24 Se 0.098538 0.004234 0.786925 0 25 Se 0.713075 0.901462 0.504234 0 26 Se 0.786925 0.098538 0.004234 0 27 Se 0.286925 0.401462 0.995766 0 | 0.04754 | [1.0, 0.0, 0.0] | [[0.0, 0.0, 0.0, 0.047540000000000006, 0.0, 0.0], [0.0, 0.0, 0.0, 0.0, 0.047540000000000006, 0.0], [0.0, 0.0, 0.0, 0.0, 0.0, 0.047540000000000006]]
mp-181 | KGa3 | 12 | 4.08724 | 302.5936 | Full Formula (K3 Ga9) Reduced Formula: KGa3 abc : 8.730396 8.730396 8.730396 angles: 137.285923 137.285923 61.998419 pbc : True True True Sites (12) # SP a b c magmom --- ---- -------- -------- -------- -------- 0 K 0.126662 0.626662 0.5 0 1 K 0.373338 0.873338 0.5 0 2 K 0 0 0 -0 3 Ga 0.778169 0.57233 0.794162 0 4 Ga 0.015993 0.221831 0.794162 0 5 Ga 0.697774 0.392377 0.305397 0 6 Ga 0.607623 0.913021 0.305397 -0 7 Ga 0.607623 0.302226 0.694603 0 8 Ga 0.086979 0.392377 0.694603 -0 9 Ga 0.778169 0.984007 0.205838 0 10 Ga 0.42767 0.221831 0.205838 0 11 Ga 0.5 0.5 0 0 | 0.09725547 | [0.0, 0.0, 1.0] | [[0.0, 0.0, 0.0, 0.0, -0.04253499999999999, 0.0], [0.0, 0.0, 0.0, 0.04253499999999999, 0.0, 0.0], [0.06877, -0.06877000000000001, 0.0, 0.0, 0.0, 0.0]]
mp-18126 | Tb3CuSnSe7 | 24 | 6.760241 | 595.2929 | Full Formula (Tb6 Cu2 Sn2 Se14) Reduced Formula: Tb3CuSnSe7 abc : 10.277584 10.277584 6.507557 angles: 90.000000 90.000000 120.000001 pbc : True True True Sites (24) # SP a b c magmom --- ---- -------- -------- -------- -------- 0 Tb 0.642555 0.849516 0.901395 0 1 Tb 0.793039 0.642555 0.401395 0 2 Tb 0.849516 0.206961 0.401395 0 3 Tb 0.150484 0.793039 0.901395 0 4 Tb 0.206961 0.357445 0.901395 0 5 Tb 0.357445 0.150484 0.401395 0 6 Cu 0 0 0.500245 -0 7 Cu 0 0 0.000245 -0 8 Sn 0.666667 0.333333 0.829661 0 9 Sn 0.333333 0.666667 0.329661 0 10 Se 0.481995 0.560743 0.147961 0 11 Se 0.921252 0.481995 0.647961 0 12 Se 0.560743 0.078748 0.647961 0 13 Se 0.439257 0.921252 0.147961 0 14 Se 0.333333 0.666667 0.722189 -0 15 Se 0.666667 0.333333 0.222189 -0 16 Se 0.078748 0.518005 0.147961 0 17 Se 0.518005 0.439257 0.647961 0 18 Se 0.264161 0.115753 0.973412 0 19 Se 0.148408 0.264161 0.473412 0 20 Se 0.115753 0.851592 0.473412 0 21 Se 0.884247 0.148408 0.973412 0 22 Se 0.851592 0.735839 0.973412 0 23 Se 0.735839 0.884247 0.473412 0 | 0.9090676 | [0.0, 1.0, 1.0] | [[0.0, 0.0, 0.0, -0.091799988344211, 0.20742500100488512, 0.0], [0.0, 0.0, 0.0, 0.20742499913809118, 0.09180001165578901, 0.0], [0.1355700006870394, 0.13556999946692969, -0.8886199999999999, 0.0, 0.0, 0.0]]
mp-18179 | Cd4SiS6 | 22 | 4.168633 | 533.8727 | Full Formula (Cd8 Si2 S12) Reduced Formula: Cd4SiS6 abc : 7.244837 7.244837 12.615195 angles: 72.211173 72.211173 59.468981 pbc : True True True Sites (22) # SP a b c magmom --- ---- -------- -------- -------- -------- 0 Cd 0.632905 0.421997 0.688933 -0 1 Cd 0.421997 0.632905 0.188933 -0 2 Cd 0.258118 0.108681 0.692422 -0 3 Cd 0.108681 0.258118 0.192422 -0 4 Cd 0.01459 0.618131 0.847714 -0 5 Cd 0.618131 0.01459 0.347714 -0 6 Cd 0.113075 0.891988 0.499298 -0 7 Cd 0.891988 0.113075 0.999298 -0 8 Si 0.025035 0.479392 0.437282 0 9 Si 0.479392 0.025035 0.937282 0 10 S 0.305648 0.335587 0.985849 0 11 S 0.335587 0.305648 0.485849 0 12 S 0.833673 0.309924 0.49097 0 13 S 0.309924 0.833673 0.99097 0 14 S 0.902821 0.362931 0.806207 -0 15 S 0.362931 0.902821 0.306207 -0 16 S 0.588549 0.058255 0.757653 0 17 S 0.058255 0.588549 0.257653 0 18 S 0.767053 0.829537 0.012281 0 19 S 0.829537 0.767053 0.512281 0 20 S 0.755309 0.258001 0.185091 -0 21 S 0.258001 0.755309 0.685091 -0 | 0.3487143 | [-2.0, 0.0, 1.0] | [[-0.22888999999999998, 0.17680999999999997, 0.10713999999999997, 0.0, 0.08086999999999994, 0.0], [0.0, 0.0, 0.0, 0.15374999999999997, 0.0, 0.19055000000000002], [0.11121999999999996, 0.06887000000000001, -0.22525999999999993, 0.0, 0.08882, 0.0]]
mp-18292 | La4MnS6O | 24 | 5.059669 | 537.544 | Full Formula (La8 Mn2 S12 O2) Reduced Formula: La4MnS6O abc : 9.508055 9.508055 6.865941 angles: 90.000000 90.000000 120.000004 pbc : True True True Sites (24) # SP a b c magmom --- ---- -------- -------- -------- -------- 0 La 0.666667 0.333333 0.714874 0.013 1 La 0.333333 0.666667 0.214874 0.013 2 La 0.197273 0.802727 0.682985 0.015 3 La 0.394546 0.197273 0.182985 0.014 4 La 0.802727 0.605454 0.182985 0.015 5 La 0.197273 0.394546 0.682985 0.014 6 La 0.605454 0.802727 0.682985 0.014 7 La 0.802727 0.197273 0.182985 0.015 8 Mn 0 0 0.484487 4.492 9 Mn 0 0 0.984487 4.492 10 S 0.530862 0.061725 0.460864 0.004 11 S 0.469138 0.938275 0.960864 0.004 12 S 0.061725 0.530862 0.960864 0.004 13 S 0.530862 0.469138 0.460864 0.004 14 S 0.87649 0.12351 0.78524 0.027 15 S 0.752981 0.87649 0.28524 0.027 16 S 0.12351 0.247019 0.28524 0.027 17 S 0.87649 0.752981 0.78524 0.027 18 S 0.469138 0.530862 0.960864 0.004 19 S 0.938275 0.469138 0.460864 0.004 20 S 0.12351 0.87649 0.28524 0.027 21 S 0.247019 0.12351 0.78524 0.027 22 O 0.333333 0.666667 0.560845 0 23 O 0.666667 0.333333 0.060845 0 | 0.4307009 | [0.0, -1.0, 1.0] | [[0.0, 0.0, 0.0, 0.0, -0.40547498568411977, 0.0], [0.0, 0.0, 0.0, -0.40547501427190147, 0.0, 0.0], [-0.01686499951708064, -0.016865000706137775, -0.43004, 0.0, 0.0, 0.0]]
mp-18578 | TlZnAsO4 | 28 | 5.664178 | 479.2797 | Full Formula (Tl4 Zn4 As4 O16) Reduced Formula: TlZnAsO4 abc : 5.735201 9.110829 9.173949 angles: 88.943810 90.000000 90.000000 pbc : True True True Sites (28) # SP a b c magmom --- ---- -------- -------- -------- -------- 0 Tl 0.518083 0.497811 0.319246 -0 1 Tl 0.018083 0.502189 0.680754 -0 2 Tl 0.481932 0.003272 0.184029 0 3 Tl 0.981932 0.996728 0.815971 0 4 Zn 0.501052 0.822477 0.59795 0 5 Zn 0.001052 0.177523 0.40205 0 6 Zn 0.967673 0.67262 0.07534 0 7 Zn 0.467673 0.32738 0.92466 0 8 As 0.469007 0.691047 0.934489 -0 9 As 0.499268 0.188873 0.598543 -0 10 As 0.969007 0.308953 0.065511 -0 11 As 0.999268 0.811127 0.401457 -0 12 O 0.912547 0.325659 0.249003 0 13 O 0.412547 0.674341 0.750997 0 14 O 0.291856 0.776932 0.433451 -0 15 O 0.791856 0.223068 0.566549 -0 16 O 0.247442 0.788014 0.017367 -0 17 O 0.747442 0.211986 0.982633 -0 18 O 0.899123 0.678257 0.284845 0 19 O 0.399123 0.321743 0.715155 0 20 O 0.341703 0.205763 0.438417 0 21 O 0.841703 0.794237 0.561583 0 22 O 0.723761 0.786393 0.965195 -0 23 O 0.223761 0.213607 0.034805 -0 24 O 0.462171 0.019217 0.682084 0 25 O 0.962171 0.980783 0.317916 0 26 O 0.992684 0.479163 0.980471 0 27 O 0.492684 0.520837 0.019529 0 | 0.3587886 | [0.0, -0.0, 1.0] | [[0.0, 0.0, 0.0, 0.006920023667781993, 0.0, 0.05457956503167402], [0.030186651906768596, -0.31138000000000005, -0.1712066519067686, 0.0, 0.03935450158199285, 0.0], [0.0, 0.0, 0.0, 0.13170043496832604, 0.0, -0.03416997633221802]]
mp-18609 | K2Se5 | 28 | 3.419801 | 918.6844 | Full Formula (K8 Se20) Reduced Formula: K2Se5 abc : 6.673388 6.948309 19.812571 angles: 90.000000 90.000000 90.000000 pbc : True True True Sites (28) # SP a b c magmom --- ---- -------- -------- -------- -------- 0 K 0.851772 0.06786 0.506994 -0 1 K 0.351772 0.43214 0.493006 -0 2 K 0.148228 0.56786 0.993006 -0 3 K 0.648228 0.93214 0.006994 -0 4 K 0.087157 0.824293 0.318659 0 5 K 0.587157 0.675707 0.681341 0 6 K 0.912843 0.324293 0.181341 0 7 K 0.412843 0.175707 0.818659 0 8 Se 0.46521 0.727591 0.191597 -0 9 Se 0.96521 0.772409 0.808403 -0 10 Se 0.53479 0.227591 0.308403 -0 11 Se 0.03479 0.272409 0.691597 -0 12 Se 0.241443 0.932052 0.1293 -0 13 Se 0.741443 0.567948 0.8707 -0 14 Se 0.758557 0.432052 0.3707 -0 15 Se 0.258557 0.067948 0.6293 -0 16 Se 0.903407 0.834138 0.156409 0 17 Se 0.403407 0.665862 0.843591 0 18 Se 0.096593 0.334138 0.343591 0 19 Se 0.596593 0.165862 0.656409 0 20 Se 0.065988 0.583649 0.637354 -0 21 Se 0.565988 0.916351 0.362646 -0 22 Se 0.934012 0.083649 0.862646 -0 23 Se 0.434012 0.416351 0.137354 -0 24 Se 0.879055 0.573395 0.536151 0 25 Se 0.379055 0.926605 0.463849 0 26 Se 0.120945 0.073395 0.963849 0 27 Se 0.620945 0.426605 0.036151 0 | 0.05066 | [1.0, 0.0, 0.0] | [[0.0, 0.0, 0.0, -0.05065999999999999, 0.0, 0.0], [0.0, 0.0, 0.0, 0.0, -0.009059999999999999, 0.0], [0.0, 0.0, 0.0, 0.0, 0.0, 0.040899999999999985]]
mp-18935 | K2V(PO4)2 | 26 | 2.699048 | 392.617 | Full Formula (K4 V2 P4 O16) Reduced Formula: K2V(PO4)2 abc : 8.420970 8.420970 5.536622 angles: 90.000000 90.000000 90.000000 pbc : True True True Sites (26) # SP a b c magmom --- ---- -------- -------- -------- -------- 0 K 0.671679 0.828321 0.627963 -0 1 K 0.828321 0.328321 0.627963 -0 2 K 0.171679 0.671679 0.627963 -0 3 K 0.328321 0.171679 0.627963 -0 4 V 0.5 0.5 0.10219 -1.062 5 V 0 0 0.10219 -1.062 6 P 0.871843 0.628157 0.114441 -0.001 7 P 0.628157 0.128157 0.114441 -0.001 8 P 0.371843 0.871843 0.114441 -0.001 9 P 0.128157 0.371843 0.114441 -0.001 10 O 0.5 0 0.005036 -0.002 11 O 0 0.5 0.005036 -0.002 12 O 0.21484 0.924435 0.993909 -0.004 13 O 0.78516 0.075565 0.993909 -0.004 14 O 0.075565 0.21484 0.993909 -0.002 15 O 0.924435 0.78516 0.993909 -0.002 16 O 0.575565 0.28516 0.993909 -0.003 17 O 0.28516 0.424435 0.993909 -0.004 18 O 0.71484 0.575565 0.993909 -0.004 19 O 0.424435 0.71484 0.993909 -0.002 20 O 0.5 0.5 0.397156 0.118 21 O 0 0 0.397156 0.118 22 O 0.126677 0.373323 0.385437 0.001 23 O 0.373323 0.873323 0.385437 0.001 24 O 0.626677 0.126677 0.385437 0.001 25 O 0.873323 0.626677 0.385437 0.001 | 0.3792411 | [1.0, 0.0, 0.0] | [[0.3536000000000001, 0.09693000000000002, 0.09693000000000002, 0.0, 0.0, 0.0], [0.0, 0.0, 0.0, 0.0, 0.0, 0.2379], [0.0, 0.0, 0.0, 0.0, 0.2379, 0.0]]
mp-18953 | NaV(OF)2 | 12 | 2.961595 | 161.3969 | Full Formula (Na2 V2 O4 F4) Reduced Formula: NaV(OF)2 abc : 3.575516 6.562863 7.321589 angles: 110.046315 90.000007 89.999997 pbc : True True True Sites (12) # SP a b c magmom --- ---- -------- -------- -------- -------- 0 Na 0.273649 0.364776 0.784949 0 1 Na 0.77365 0.635224 0.215051 0 2 V 0.743811 0.861435 0.78523 -0 3 V 0.243831 0.138571 0.214769 -0 4 O 0.737109 0.714794 0.556697 0 5 O 0.237107 0.285197 0.443298 0 6 O 0.260638 0.905155 0.85988 0 7 O 0.760635 0.094846 0.140124 0 8 F 0.271708 0.378988 0.117409 0 9 F 0.771709 0.621016 0.88259 -0 10 F 0.772177 0.13656 0.75669 0 11 F 0.272176 0.863442 0.24331 0 | 3.089352 | [0.0, -4.0, -1.0] | [[0.0, 0.0, 0.0, 0.005849999999999997, 0.0, 0.07010999999999998], [0.6282099999999998, 3.023009999999999, 0.013029999999999984, 0.0, -0.10338999999999998, 0.0], [0.0, 0.0, 0.0, -0.049329999999999985, 0.0, -0.0061600000000000005]]
mp-19103 | LiCrP2O7 | 22 | 2.922531 | 264.6385 | Full Formula (Li2 Cr2 P4 O14) Reduced Formula: LiCrP2O7 abc : 8.183706 4.868328 7.002237 angles: 71.551223 90.000000 90.000000 pbc : True True True Sites (22) # SP a b c magmom --- ---- -------- -------- -------- -------- 0 Li 0.885894 0.820938 0.174612 0 1 Li 0.385894 0.179062 0.825388 0 2 Cr 0.748631 0.214949 0.771194 0.973 3 Cr 0.248631 0.785051 0.228806 0.973 4 P 0.068217 0.398563 0.977696 0 5 P 0.568217 0.601437 0.022304 0 6 P 0.965293 0.784523 0.58652 0.002 7 P 0.465293 0.215477 0.41348 0.002 8 O 0.09848 0.593347 0.747045 0.001 9 O 0.59848 0.406653 0.252955 0.001 10 O 0.068661 0.598248 0.108133 -0.003 11 O 0.568661 0.401752 0.891867 -0.003 12 O 0.31507 0.402108 0.416615 0.019 13 O 0.81507 0.597892 0.583385 0.019 14 O 0.555245 0.13544 0.615614 -0.006 15 O 0.055245 0.86456 0.384386 -0.006 16 O 0.42522 0.948572 0.354424 -0.015 17 O 0.92522 0.051428 0.645576 -0.015 18 O 0.401475 0.7515 0.01036 -0.011 19 O 0.901475 0.2485 0.98964 -0.011 20 O 0.710115 0.817327 0.98112 0.006 21 O 0.210115 0.182673 0.01888 0.006 | 0.4401314 | [0.0, -2.0, -1.0] | [[0.0, 0.0, 0.0, -0.043094823924796334, 0.0, -0.17383683346458592], [-0.31677433541425953, -0.21443, -0.21725566458574064, 0.0, -0.013763744553399243, 0.0], [0.0, 0.0, 0.0, -0.10944316653541414, 0.0, 0.08222517607520372]]
mp-19145 | Ca4Al6WO16 | 27 | 2.989164 | 423.3235 | Full Formula (Ca4 Al6 W1 O16) Reduced Formula: Ca4Al6WO16 abc : 8.192782 8.192782 8.192782 angles: 109.471221 109.471221 109.471221 pbc : True True True Sites (27) # SP a b c magmom --- ---- -------- -------- -------- -------- 0 Ca 0 0 0.498005 0 1 Ca 0 0.498005 0 0 2 Ca 0.501995 0.501995 0.501995 0 3 Ca 0.498005 0 0 0 4 Al 0.5 0.25 0.75 0 5 Al 0.75 0.25 0.5 0 6 Al 0.75 0.5 0.25 0 7 Al 0.25 0.5 0.75 0 8 Al 0.25 0.75 0.5 0 9 Al 0.5 0.75 0.25 0 10 W 0 0 0 -0 11 O 0.693121 0.302863 0.302863 -0 12 O 0.609742 0.609742 0.306879 -0 13 O 0.609742 0.306879 0.609742 -0 14 O 0.697137 0 0.390258 -0 15 O 0.697137 0.390258 0 -0 16 O 0.302863 0.693121 0.302863 -0 17 O 0.390258 0 0.697137 -0 18 O 0 0.697137 0.390258 -0 19 O 0 0.390258 0.697137 -0 20 O 0.390258 0.697137 0 -0 21 O 0.302863 0.302863 0.693121 -0 22 O 0.779117 0.779117 0.779117 -0 23 O 0 0 0.220883 -0 24 O 0.220883 0 0 -0 25 O 0 0.220883 0 -0 26 O 0.306879 0.609742 0.609742 -0 | 0.5035967 | [1.0, 0.0, 0.0] | [[0.0, 0.0, 0.0, 0.5035966666666666, 0.0, 0.0], [0.0, 0.0, 0.0, 0.0, 0.5035966666666664, 0.0], [0.0, 0.0, 0.0, 0.0, 0.0, 0.5035966666666665]]
mp-19833 | InAgS2 | 8 | 4.703135 | 202.5328 | Full Formula (In2 Ag2 S4) Reduced Formula: InAgS2 abc : 7.124896 7.124896 7.124896 angles: 130.822134 130.822134 72.095823 pbc : True True True Sites (8) # SP a b c magmom --- ---- ------- ------- ------- -------- 0 In 0.5 0.5 0 0 1 In 0.25 0.75 0.5 0 2 Ag 0.75 0.25 0.5 0 3 Ag 0 0 0 0 4 S 0.875 0.86443 0.48943 -0 5 S 0.13557 0.625 0.01057 -0 6 S 0.375 0.38557 0.51057 -0 7 S 0.61443 0.125 0.98943 0 | 0.28136 | [0.0, 1.0, 0.0] | [[0.0, 0.0, 0.0, -0.28135999999999994, 0.0, 0.0], [0.0, 0.0, 0.0, 0.0, -0.28135999999999994, 0.0], [0.0, 0.0, 0.0, 0.0, 0.0, -0.19491999999999993]]
mp-1986 | ZnO | 2 | 5.446383 | 24.82048 | Full Formula (Zn1 O1) Reduced Formula: ZnO abc : 3.274224 3.274224 3.274224 angles: 60.000000 60.000000 60.000000 pbc : True True True Sites (2) # SP a b c magmom --- ---- ---- ---- ---- -------- 0 Zn 0 0 0 -0 1 O 0.75 0.75 0.75 0 | 0.6559 | [1.0, 0.0, 0.0] | [[0.0, 0.0, 0.0, -0.6559000000000009, 0.0, 0.0], [0.0, 0.0, 0.0, 0.0, -0.6559000000000009, 0.0], [0.0, 0.0, 0.0, 0.0, 0.0, -0.6559000000000009]]
mp-19931 | Na2MgAlF7 | 22 | 2.829087 | 270.2973 | Full Formula (Na4 Mg2 Al2 F14) Reduced Formula: Na2MgAlF7 abc : 7.237476 7.237476 7.237476 angles: 120.715228 118.073021 91.067603 pbc : True True True Sites (22) # SP a b c magmom --- ---- -------- -------- -------- -------- 0 Na 0.972886 0.414079 0.886965 -0 1 Na 0.027114 0.914079 0.441194 -0 2 Na 0 0.920146 0.920146 -0 3 Na 0.5 0.420146 0.920146 -0 4 Mg 0.501861 0.909707 0.911568 0 5 Mg 0.498139 0.409707 0.407846 0 6 Al 0 0.409797 0.409797 -0 7 Al 0.5 0.909797 0.409797 -0 8 F 0.543742 0.2073 0.525124 0 9 F 0.456258 0.981382 0.663557 0 10 F 0.182176 0.7073 0.663557 0 11 F 0.817824 0.481382 0.525124 0 12 F 0.540499 0.837364 0.154877 0 13 F 0.459501 0.614378 0.296866 0 14 F 0.182487 0.337364 0.296866 0 15 F 0.817513 0.114378 0.154877 0 16 F 0.387437 0.158982 0.046419 -0 17 F 0.612563 0.658982 0.771545 -0 18 F 0.133504 0.324694 0.630573 0 19 F 0.866496 0.497069 0.19119 0 20 F 0.194121 0.824694 0.19119 0 21 F 0.805879 0.997069 0.630573 0 | 0.25625 | [0.0, 1.0, 0.0] | [[0.0, 0.0, 0.0, 0.0, 0.23331999999999997, 0.0], [0.0, 0.0, 0.0, -0.25625000000000003, 0.0, 0.0], [-0.0038399999999999997, -0.09594, -0.20654999999999996, 0.0, 0.0, 0.0]]
mp-20032 | VPbO3 | 10 | 6.981901 | 145.6214 | Full Formula (V2 Pb2 O6) Reduced Formula: VPbO3 abc : 5.419377 5.419377 6.266180 angles: 64.381220 64.381366 89.998445 pbc : True True True Sites (10) # SP a b c magmom --- ---- -------- -------- -------- -------- 0 V 0.216191 0.716191 0.567641 1.038 1 V 0.716191 0.216192 0.567641 -1.038 2 Pb 0.004181 0.004181 0.991646 -0 3 Pb 0.504183 0.504182 0.991646 -0 4 O 0.386535 0.886533 0.226914 -0.084 5 O 0.886534 0.386534 0.226915 0.084 6 O 0.403624 0.903623 0.692748 0 7 O 0.903623 0.403624 0.692749 -0 8 O 0.903619 0.90362 0.69275 0 9 O 0.40362 0.403622 0.692749 0 | 2.748129 | [0.0, 0.0, 1.0] | [[0.0, 0.0, 0.0, 0.0, -0.874845, 0.0], [0.0, 0.0, 0.0, -0.874845, 0.0, 0.0], [-1.29685, -1.29685, -2.0465999999999998, 0.0, 0.0, 0.0]]
mp-20351 | InP | 2 | 4.581621 | 52.84001 | Full Formula (In1 P1) Reduced Formula: InP abc : 4.212041 4.212041 4.212041 angles: 60.000000 60.000000 60.000000 pbc : True True True Sites (2) # SP a b c magmom --- ---- ---- ---- ---- -------- 0 In 0 0 0 -0 1 P 0.25 0.25 0.25 0 | 0.09881 | [1.0, 0.0, 0.0] | [[0.0, 0.0, 0.0, -0.0988100000000001, 0.0, 0.0], [0.0, 0.0, 0.0, 0.0, -0.0988100000000001, 0.0], [0.0, 0.0, 0.0, 0.0, 0.0, -0.0988100000000001]]
mp-20797 | Yb(NdS2)2 | 14 | 4.920393 | 398.0817 | Full Formula (Yb2 Nd4 S8) Reduced Formula: Yb(NdS2)2 abc : 7.839809 7.839809 12.419453 angles: 90.000000 90.000000 148.566715 pbc : True True True Sites (14) # SP a b c magmom --- ---- -------- -------- -------- -------- 0 Yb 0.927329 0.072671 0.75 -0 1 Yb 0.072671 0.927329 0.25 -0 2 Nd 0.407834 0.074218 0.897453 0 3 Nd 0.925782 0.592166 0.602547 0 4 Nd 0.592166 0.925782 0.397453 0 5 Nd 0.074218 0.407834 0.102547 0 6 S 0.318985 0.206596 0.631485 -0 7 S 0.950512 0.550044 0.382499 -0 8 S 0.550044 0.950512 0.617501 -0 9 S 0.049488 0.449956 0.882499 -0 10 S 0.793404 0.681015 0.868515 -0 11 S 0.681015 0.793404 0.131485 -0 12 S 0.206596 0.318985 0.368515 -0 13 S 0.449956 0.049488 0.117501 -0 | 0.62033 | [1.0, 0.0, 0.0] | [[0.0, 0.0, 0.0, -0.62033, 0.0, 0.0], [0.0, 0.0, 0.0, 0.0, -0.23515, 0.0], [0.0, 0.0, 0.0, 0.0, 0.0, -0.2824400000000001]]
mp-21521 | Cs2PbO3 | 12 | 6.074785 | 284.8351 | Full Formula (Cs4 Pb2 O6) Reduced Formula: Cs2PbO3 abc : 7.020360 7.020360 6.211602 angles: 90.000000 90.000000 111.502274 pbc : True True True Sites (12) # SP a b c magmom --- ---- -------- -------- -------- -------- 0 Cs 0.807853 0.482648 0.254048 -0 1 Cs 0.517352 0.192147 0.754049 -0 2 Cs 0.192147 0.517352 0.754049 -0 3 Cs 0.482648 0.807853 0.254049 -0 4 Pb 0.91216 0.91216 0.734803 -0 5 Pb 0.08784 0.08784 0.234803 -0 6 O 0.651856 0.651856 0.690379 0 7 O 0.348144 0.348144 0.190379 0 8 O 0.109068 0.861357 0.991861 -0 9 O 0.890932 0.138643 0.491861 -0 10 O 0.861357 0.109068 0.991861 -0 11 O 0.138643 0.890932 0.491861 -0 | 0.9518272 | [0.0, 0.0, 1.0] | [[0.0, 0.0, 0.0, 0.0, -0.15141999999999997, 0.0], [0.0, 0.0, 0.0, 0.57103, 0.0, 0.0], [-0.2642799999999999, 0.7988600000000001, 0.4449200000000001, 0.0, 0.0, 0.0]]
mp-22512 | Sr2In2O5 | 18 | 5.533175 | 291.0266 | Full Formula (Sr4 In4 O10) Reduced Formula: Sr2In2O5 abc : 9.057441 9.057441 9.057441 angles: 141.818459 140.312042 56.248647 pbc : True True True Sites (18) # SP a b c magmom --- ---- -------- -------- -------- -------- 0 Sr 0.133235 0.624104 0.542342 -0 1 Sr 0.866765 0.409107 0.490869 -0 2 Sr 0.581762 0.124104 0.490869 -0 3 Sr 0.418238 0.909107 0.542342 -0 4 In 0 0.001537 0.001537 -0 5 In 0.5 0.501537 0.001537 -0 6 In 0.186196 0.292014 0.97821 -0 7 In 0.813804 0.792014 0.105819 -0 8 O 0.867346 0.149247 0.516593 0 9 O 0.132654 0.649247 0.281901 0 10 O 0.442649 0.31466 0.035372 -0 11 O 0.557351 0.592723 0.872011 -0 12 O 0.779288 0.81466 0.872011 -0 13 O 0.220712 0.092723 0.035372 -0 14 O 0.773824 0.272802 0.011631 -0 15 O 0.226176 0.237807 0.498978 -0 16 O 0.238829 0.737807 0.011631 -0 17 O 0.761171 0.772802 0.498978 -0 | 1.040192 | [0.0, 0.0, 1.0] | [[0.0, 0.0, 0.0, 0.0, -0.05301999999999996, 0.0], [0.0, 0.0, 0.0, -0.31293999999999994, 0.0, 0.0], [-0.21656999999999996, -0.5210400000000001, 0.87385, 0.0, 0.0, 0.0]]
mp-22869 | ClO3 | 16 | 2.121033 | 261.333 | Full Formula (Cl4 O12) Reduced Formula: ClO3 abc : 5.384607 5.384607 10.286097 angles: 82.229932 82.229932 115.110693 pbc : True True True Sites (16) # SP a b c magmom --- ---- -------- -------- -------- -------- 0 Cl 0.813605 0.677625 0.858204 0 1 Cl 0.677625 0.813605 0.358204 -0 2 Cl 0.19093 0.314143 0.623424 0 3 Cl 0.314143 0.19093 0.123424 0 4 O 0.581234 0.468179 0.817166 -0 5 O 0.468179 0.581234 0.317166 -0 6 O 0.829195 0.959608 0.815508 0 7 O 0.959608 0.829195 0.315508 0 8 O 0.354672 0.989098 0.0563 -0 9 O 0.989098 0.354672 0.5563 -0 10 O 0.133188 0.302338 0.078142 0 11 O 0.302338 0.133188 0.578142 0 12 O 0.615981 0.762046 0.507006 -0 13 O 0.762046 0.615981 0.007006 -0 14 O 0.683997 0.077962 0.30265 -0 15 O 0.077962 0.683997 0.80265 -0 | 1.718483 | [-1.0, -1.0, -0.0] | [[-1.1993347051739938, 0.1731132163745284, 0.0732852762802039, 0.0, 0.19240782197434544, 0.0], [0.0, 0.0, 0.0, -0.06613168056046875, 0.0, -0.023724349835693728], [1.178605473393895, -0.1295913786495883, 0.017496090410318722, 0.0, -0.2030006897763473, 0.0]]
mp-230 | SbO2 | 24 | 6.281215 | 325.1887 | Full Formula (Sb8 O16) Reduced Formula: SbO2 abc : 4.906578 5.551929 11.937484 angles: 90.000000 90.000000 90.000000 pbc : True True True Sites (24) # SP a b c magmom --- ---- -------- -------- -------- -------- 0 Sb 0.462491 0.480812 0.498424 0 1 Sb 0.537509 0.519188 0.998424 0 2 Sb 0.037509 0.980812 0.498424 0 3 Sb 0.962491 0.019188 0.998424 0 4 Sb 0.501117 0.867012 0.747083 0 5 Sb 0.498883 0.132988 0.247083 0 6 Sb 0.998883 0.367012 0.747083 0 7 Sb 0.001117 0.632988 0.247083 0 8 O 0.666253 0.844306 0.904602 -0 9 O 0.333747 0.155694 0.404602 -0 10 O 0.833747 0.344306 0.904602 -0 11 O 0.166253 0.655694 0.404602 -0 12 O 0.294756 0.579615 0.806647 0 13 O 0.705244 0.420385 0.306647 0 14 O 0.205244 0.079615 0.806647 0 15 O 0.794756 0.920385 0.306647 0 16 O 0.839269 0.681801 0.092492 -0 17 O 0.160731 0.318199 0.592492 -0 18 O 0.660731 0.181801 0.092492 -0 19 O 0.339269 0.818199 0.592492 -0 20 O 0.288769 0.856302 0.187351 0 21 O 0.711231 0.143698 0.687351 0 22 O 0.211231 0.356302 0.187351 0 23 O 0.788769 0.643698 0.687351 0 | 0.6902767 | [0.0, 1.0, 0.0] | [[0.0, 0.0, 0.0, 0.0, 0.0, 0.57379], [-0.60171, -0.02176, -0.33757, 0.0, 0.0, 0.0], [0.0, 0.0, 0.0, -0.13369, 0.0, 0.0]]
mp-23149 | K4Al3Si3ClO12 | 46 | 2.216489 | 822.6548 | Full Formula (K8 Al6 Si6 Cl2 O24) Reduced Formula: K4Al3Si3ClO12 abc : 9.369992 9.369992 9.369992 angles: 90.000000 90.000000 90.000000 pbc : True True True Sites (46) # SP a b c magmom --- ---- -------- -------- -------- -------- 0 K 0.313647 0.313647 0.686353 -0 1 K 0.813647 0.813647 0.186353 -0 2 K 0.686353 0.313647 0.313647 -0 3 K 0.813647 0.186353 0.813647 -0 4 K 0.313647 0.686353 0.313647 -0 5 K 0.186353 0.186353 0.186353 -0 6 K 0.686353 0.686353 0.686353 -0 7 K 0.186353 0.813647 0.813647 -0 8 Al 0.25 0.5 0 -0 9 Al 0.5 0 0.75 -0 10 Al 0.5 0 0.25 -0 11 Al 0 0.25 0.5 -0 12 Al 0 0.75 0.5 -0 13 Al 0.75 0.5 0 -0 14 Si 0.75 0 0.5 0 15 Si 0 0.5 0.75 0 16 Si 0 0.5 0.25 0 17 Si 0.5 0.25 0 0 18 Si 0.25 0 0.5 0 19 Si 0.5 0.75 0 0 20 Cl 0.5 0.5 0.5 0 21 Cl 0 0 0 0 22 O 0.653572 0.978832 0.644262 0 23 O 0.653572 0.021168 0.355738 0 24 O 0.978832 0.644262 0.653572 0 25 O 0.021168 0.644262 0.346428 0 26 O 0.644262 0.653572 0.978832 0 27 O 0.355738 0.346428 0.978832 0 28 O 0.846428 0.855738 0.478832 0 29 O 0.846428 0.144262 0.521168 0 30 O 0.153572 0.855738 0.521168 0 31 O 0.144262 0.521168 0.846428 0 32 O 0.521168 0.153572 0.855738 0 33 O 0.521168 0.846428 0.144262 0 34 O 0.855738 0.478832 0.846428 0 35 O 0.478832 0.846428 0.855738 0 36 O 0.855738 0.521168 0.153572 0 37 O 0.144262 0.478832 0.153572 0 38 O 0.478832 0.153572 0.144262 0 39 O 0.355738 0.653572 0.021168 0 40 O 0.644262 0.346428 0.021168 0 41 O 0.978832 0.355738 0.346428 0 42 O 0.021168 0.355738 0.653572 0 43 O 0.346428 0.021168 0.644262 0 44 O 0.153572 0.144262 0.478832 0 45 O 0.346428 0.978832 0.355738 0 | 0.00707 | [1.0, 0.0, 0.0] | [[0.0, 0.0, 0.0, -0.0070699999999999956, 0.0, 0.0], [0.0, 0.0, 0.0, 0.0, -0.0070699999999999956, 0.0], [0.0, 0.0, 0.0, 0.0, 0.0, -0.0070699999999999956]]
mp-23151 | Na4BeAlSi4ClO12 | 23 | 2.274218 | 341.5246 | Full Formula (Na4 Be1 Al1 Si4 Cl1 O12) Reduced Formula: Na4BeAlSi4ClO12 abc : 7.628030 7.628030 7.628030 angles: 110.174463 110.174463 108.073711 pbc : True True True Sites (23) # SP a b c magmom --- ---- -------- -------- -------- -------- 0 Na 0.662643 0.016098 0.041096 -0 1 Na 0.975002 0.621547 0.958904 -0 2 Na 0.983902 0.024998 0.646545 -0 3 Na 0.378453 0.337357 0.353455 -0 4 Be 0.75 0.25 0.5 -0 5 Al 0.25 0.75 0.5 -0 6 Si 0.5174 0.250959 0.759333 0 7 Si 0.749041 0.508374 0.266441 0 8 Si 0.491626 0.758067 0.240667 0 9 Si 0.241933 0.4826 0.733559 0 10 Cl 0 0 0 0 11 O 0.698005 0.311982 0.309048 -0 12 O 0.708499 0.423986 0.016635 0 13 O 0.308136 0.291501 0.715487 0 14 O 0.688018 0.997066 0.386023 -0 15 O 0.002934 0.388957 0.690952 -0 16 O 0.407351 0.691864 0.983365 0 17 O 0.611043 0.301995 0.613977 -0 18 O 0.286223 0.562266 0.57264 -0 19 O 0.437734 0.010374 0.723957 -0 20 O 0.286417 0.713777 0.276043 -0 21 O 0.989626 0.713583 0.42736 -0 22 O 0.576014 0.592649 0.284513 0 | 0.1913318 | [0.0, -1.0, -0.0] | [[0.0, 0.0, 0.0, -0.16151, -0.072095, 0.0], [0.0, 0.0, 0.0, 0.072095, -0.16151, 0.0], [-0.08939, 0.08939, 0.0, 0.0, 0.0, -0.14362000000000005]]
mp-23330 | NaClO3 | 20 | 2.361654 | 299.3654 | Full Formula (Na4 Cl4 O12) Reduced Formula: NaClO3 abc : 6.689606 6.689606 6.689606 angles: 90.000000 90.000000 90.000000 pbc : True True True Sites (20) # SP a b c magmom --- ---- -------- -------- -------- -------- 0 Na 0.064229 0.064229 0.064229 0 1 Na 0.435771 0.935771 0.564229 0 2 Na 0.564229 0.435771 0.935771 0 3 Na 0.935771 0.564229 0.435771 0 4 Cl 0.421745 0.421745 0.421745 0 5 Cl 0.078255 0.578255 0.921745 0 6 Cl 0.921745 0.078255 0.578255 0 7 Cl 0.578255 0.921745 0.078255 0 8 O 0.192858 0.403873 0.007984 -0 9 O 0.692858 0.096127 0.992016 -0 10 O 0.807142 0.903873 0.492016 -0 11 O 0.096127 0.992016 0.692858 -0 12 O 0.492016 0.807142 0.903873 -0 13 O 0.992016 0.692858 0.096127 -0 14 O 0.403873 0.007984 0.192858 -0 15 O 0.007984 0.192858 0.403873 -0 16 O 0.307142 0.596127 0.507984 -0 17 O 0.507984 0.307142 0.596127 -0 18 O 0.596127 0.507984 0.307142 -0 19 O 0.903873 0.492016 0.807142 -0 | 0.00888 | [1.0, 0.0, 0.0] | [[0.0, 0.0, 0.0, 0.008879999999999999, 0.0, 0.0], [0.0, 0.0, 0.0, 0.0, 0.008879999999999999, 0.0], [0.0, 0.0, 0.0, 0.0, 0.0, 0.008879999999999999]]
mp-23352 | Ge(Bi3O5)4 | 33 | 8.819518 | 546.086 | Full Formula (Ge1 Bi12 O20) Reduced Formula: Ge(Bi3O5)4 abc : 8.918551 8.918551 8.918551 angles: 109.471221 109.471221 109.471221 pbc : True True True Sites (33) # SP a b c magmom --- ---- -------- -------- -------- -------- 0 Ge 0 0 0 0 1 Bi 0.192451 0.696989 0.858551 0 2 Bi 0.838438 0.3339 0.141449 0 3 Bi 0.807549 0.6661 0.504538 0 4 Bi 0.141449 0.838438 0.3339 0 5 Bi 0.696989 0.858551 0.192451 0 6 Bi 0.303011 0.495462 0.161562 0 7 Bi 0.495462 0.161562 0.303011 0 8 Bi 0.3339 0.141449 0.838438 0 9 Bi 0.504538 0.807549 0.6661 0 10 Bi 0.6661 0.504538 0.807549 0 11 Bi 0.858551 0.192451 0.696989 0 12 Bi 0.161562 0.303011 0.495462 0 13 O 0.79847 0 0 -0 14 O 0.20153 0.20153 0.20153 -0 15 O 0 0.79847 0 -0 16 O 0 0 0.79847 -0 17 O 0.38909 0 0 -0 18 O 0.61091 0.61091 0.61091 -0 19 O 0 0.38909 0 -0 20 O 0 0 0.38909 -0 21 O 0.620058 0.237195 0.880524 -0 22 O 0.356671 0.739534 0.119476 -0 23 O 0.379942 0.260466 0.617138 -0 24 O 0.119476 0.356671 0.739534 -0 25 O 0.237195 0.880524 0.620058 -0 26 O 0.643329 0.762805 0.382862 -0 27 O 0.880524 0.620058 0.237195 -0 28 O 0.260466 0.617138 0.379942 -0 29 O 0.617138 0.379942 0.260466 -0 30 O 0.739534 0.119476 0.356671 -0 31 O 0.382862 0.643329 0.762805 -0 32 O 0.762805 0.382862 0.643329 -0 | 0.9803572 | [2.0, -1.0, 2.0] | [[0.0, 0.0, 0.0, 0.980357074147035, 0.0, 0.0], [0.0, 0.0, 0.0, 0.0, 0.9803570741470349, 0.0], [0.0, 0.0, 0.0, 0.0, 0.0, 0.9803570741470349]]
mp-23353 | Cu2HgI4 | 7 | 5.723582 | 242.3392 | Full Formula (Cu2 Hg1 I4) Reduced Formula: Cu2HgI4 abc : 7.671495 7.671495 7.671495 angles: 132.283746 132.283746 69.781249 pbc : True True True Sites (7) # SP a b c magmom --- ---- -------- -------- -------- -------- 0 Cu 0.25 0.75 0.5 0 1 Cu 0.75 0.25 0.5 0 2 Hg 0.5 0.5 0 0 3 I 0.633176 0.633176 0.534605 -0 4 I 0.901429 0.366824 0 -0 5 I 0.098571 0.098571 0.465395 -0 6 I 0.366824 0.901429 0 -0 | 0.12872 | [0.0, 1.0, 0.0] | [[0.0, 0.0, 0.0, -0.12872, 0.0, 0.0], [0.0, 0.0, 0.0, 0.0, -0.12872, 0.0], [0.0, 0.0, 0.0, 0.0, 0.0, -0.1184]]
mp-23501 | FeBiO3 | 10 | 8.104438 | 128.1905 | Full Formula (Fe2 Bi2 O6) Reduced Formula: FeBiO3 abc : 5.615643 5.615629 5.705140 angles: 60.510834 119.489364 120.001015 pbc : True True True Sites (10) # SP a b c magmom --- ---- -------- -------- -------- -------- 0 Fe 0.219028 0.780969 0.657065 -4.256 1 Fe 0.719032 0.28097 0.15707 4.256 2 Bi 0.498595 0.501425 0.495716 -0.001 3 Bi 0.998575 0.001404 0.995717 0.001 4 O 0.436045 0.111857 0.359395 0.034 5 O 0.035218 0.563986 0.359413 0.034 6 O 0.888122 0.964774 0.359409 0.034 7 O 0.388142 0.063955 0.859394 -0.034 8 O 0.535228 0.61188 0.859409 -0.034 9 O 0.936013 0.46478 0.859414 -0.034 | 4.372091 | [0.0, -0.0, -1.0] | [[0.0, 0.0, 0.0, 0.0, -2.3990352209856467, 1.219935054715006], [1.219935054715006, -1.2199348358567583, 0.0, -2.3990347905948783, 0.0, 0.0], [-2.279450204468585, -2.2794497955315602, -2.9535399999999985, 0.0, 0.0, 0.0]]
mp-23656 | Na4Ga3Si3ClO12 | 46 | 2.744006 | 741.7104 | Full Formula (Na8 Ga6 Si6 Cl2 O24) Reduced Formula: Na4Ga3Si3ClO12 abc : 9.052005 9.052005 9.052005 angles: 90.000000 90.000000 90.000000 pbc : True True True Sites (46) # SP a b c magmom --- ---- -------- -------- -------- -------- 0 Na 0.673261 0.326739 0.326739 0 1 Na 0.326739 0.326739 0.673261 0 2 Na 0.326739 0.673261 0.326739 0 3 Na 0.173261 0.173261 0.173261 0 4 Na 0.673261 0.673261 0.673261 0 5 Na 0.826739 0.173261 0.826739 0 6 Na 0.826739 0.826739 0.173261 0 7 Na 0.173261 0.826739 0.826739 0 8 Ga 0.5 0.25 0 -0 9 Ga 0.5 0.75 0 -0 10 Ga 0.75 0 0.5 -0 11 Ga 0 0.5 0.25 -0 12 Ga 0 0.5 0.75 -0 13 Ga 0.25 0 0.5 -0 14 Si 0.25 0.5 0 0 15 Si 0.5 0 0.75 0 16 Si 0.5 0 0.25 0 17 Si 0.75 0.5 0 0 18 Si 0 0.25 0.5 0 19 Si 0 0.75 0.5 0 20 Cl 0 0 0 -0 21 Cl 0.5 0.5 0.5 -0 22 O 0.848509 0.427392 0.865657 -0 23 O 0.634343 0.927392 0.651491 -0 24 O 0.634343 0.072608 0.348509 -0 25 O 0.927392 0.651491 0.634343 -0 26 O 0.072608 0.651491 0.365657 -0 27 O 0.651491 0.634343 0.927392 -0 28 O 0.348509 0.365657 0.927392 -0 29 O 0.865657 0.848509 0.427392 -0 30 O 0.865657 0.151491 0.572608 -0 31 O 0.134343 0.848509 0.572608 -0 32 O 0.151491 0.572608 0.865657 -0 33 O 0.572608 0.134343 0.848509 -0 34 O 0.134343 0.151491 0.427392 -0 35 O 0.365657 0.927392 0.348509 -0 36 O 0.365657 0.072608 0.651491 -0 37 O 0.072608 0.348509 0.634343 -0 38 O 0.927392 0.348509 0.365657 -0 39 O 0.651491 0.365657 0.072608 -0 40 O 0.348509 0.634343 0.072608 -0 41 O 0.572608 0.865657 0.151491 -0 42 O 0.151491 0.427392 0.134343 -0 43 O 0.848509 0.572608 0.134343 -0 44 O 0.427392 0.865657 0.848509 -0 45 O 0.427392 0.134343 0.151491 -0 | 0.18863 | [1.0, 0.0, 0.0] | [[0.0, 0.0, 0.0, 0.18862999999999996, 0.0, 0.0], [0.0, 0.0, 0.0, 0.0, 0.18862999999999996, 0.0], [0.0, 0.0, 0.0, 0.0, 0.0, 0.18862999999999996]]
mp-23672 | PH6NO4 | 24 | 1.761371 | 216.8819 | Full Formula (P2 H12 N2 O8) Reduced Formula: PH6NO4 abc : 6.563576 6.563576 6.563576 angles: 111.507838 111.507838 105.470548 pbc : True True True Sites (24) # SP a b c magmom --- ---- -------- -------- -------- -------- 0 P 0.75 0.25 0.5 0 1 P 0 0 0 0 2 H 0.593416 0.459343 0.90488 0 3 H 0.554463 0.688536 0.09512 0 4 H 0.438536 0.804463 0.59512 0 5 H 0.311464 0.406584 0.865927 0 6 H 0.540657 0.445537 0.134073 0 7 H 0.195537 0.790657 0.634073 0 8 H 0.729748 0.625 0.604748 -0 9 H 0.209343 0.843416 0.40488 0 10 H 0.020252 0.125 0.395252 -0 11 H 0.875 0.270252 0.895252 -0 12 H 0.375 0.979748 0.104748 -0 13 H 0.156584 0.561464 0.365927 0 14 N 0.5 0.5 0 0 15 N 0.25 0.75 0.5 0 16 O 0.553042 0.989503 0.261191 -0 17 O 0.739503 0.803042 0.761191 -0 18 O 0.041851 0.978313 0.238809 -0 19 O 0.728313 0.291851 0.738809 -0 20 O 0.010497 0.271687 0.563538 -0 21 O 0.708149 0.446958 0.436462 -0 22 O 0.196958 0.958149 0.936462 -0 23 O 0.021687 0.260497 0.063538 -0 | 0.20349 | [0.0, -0.0, 1.0] | [[0.0, 0.0, 0.0, -0.015354999999999992, 0.0, 0.0], [0.0, 0.0, 0.0, 0.0, -0.015354999999999992, 0.0], [0.0, 0.0, 0.0, 0.0, 0.0, -0.20348999999999998]]
mp-23736 | LiMgH3 | 10 | 1.204474 | 94.49164 | Full Formula (Li2 Mg2 H6) Reduced Formula: LiMgH3 abc : 5.281004 5.281004 5.281004 angles: 55.999359 55.999359 55.999353 pbc : True True True Sites (10) # SP a b c magmom --- ---- -------- -------- -------- -------- 0 Li 0.288937 0.288937 0.288937 -0 1 Li 0.788937 0.788937 0.788937 -0 2 Mg 0.999186 0.999186 0.999186 0 3 Mg 0.499186 0.499186 0.499186 0 4 H 0.700549 0.101527 0.3896 -0 5 H 0.3896 0.700549 0.101527 -0 6 H 0.101527 0.3896 0.700549 0 7 H 0.200549 0.8896 0.601527 -0 8 H 0.8896 0.601527 0.200549 -0 9 H 0.601527 0.200549 0.8896 -0 | 0.4143148 | [0.0, -0.0, -1.0] | [[0.0, 0.0, 0.0, 0.0, 0.013305000597228448, 0.004367500095261724], [0.004367500095261749, -0.00436749971377806, 0.0, 0.013304999435089775, 0.0, 0.0], [-0.2402700104933148, -0.24026998950668887, -0.23706, 0.0, 0.0, 0.0]]
mp-23764 | Mg3Si2H4O9 | 18 | 2.496248 | 184.339 | Full Formula (Mg3 Si2 H4 O9) Reduced Formula: Mg3Si2H4O9 abc : 5.371388 5.371388 7.377575 angles: 90.000000 90.000000 119.999995 pbc : True True True Sites (18) # SP a b c magmom --- ---- -------- -------- -------- -------- 0 Mg 0.331419 0 0.458842 0 1 Mg 0 0.331419 0.458842 0 2 Mg 0.668581 0.668581 0.458842 0 3 Si 0.333333 0.666667 0.077194 0 4 Si 0.666667 0.333333 0.077194 0 5 H 0 0 0.176963 0 6 H 0.349481 0.349481 0.722802 0 7 H 0 0.650519 0.722802 0 8 H 0.650519 0 0.722802 0 9 O 0 0 0.308063 -0 10 O 0.333333 0.666667 0.295373 -0 11 O 0.666667 0.333333 0.295373 -0 12 O 0.511409 0 0.994115 -0 13 O 0 0.511409 0.994115 -0 14 O 0.488591 0.488591 0.994115 -0 15 O 0.664647 0 0.591488 -0 16 O 0 0.664647 0.591488 -0 17 O 0.335353 0.335353 0.591488 -0 | 0.6357143 | [0.0, 1.0, -0.0] | [[0.16747002467592642, -0.16746999144062655, 0.0, 0.0, -0.05737000543568944, 0.0], [0.0, 0.0, 0.0, -0.05736999405031263, 0.0, -0.16746999144062655], [-0.13720001361403047, -0.1371999863859722, -0.6053800000000001, 0.0, 0.0, 0.0]]
mp-23794 | H4NF | 12 | 0.9965075 | 123.4334 | Full Formula (H8 N2 F2) Reduced Formula: H4NF abc : 4.448234 4.448234 7.203222 angles: 90.000000 90.000000 120.000005 pbc : True True True Sites (12) # SP a b c magmom --- ---- -------- -------- -------- -------- 0 H 0.075831 0.537915 0.423104 -0 1 H 0.462085 0.924169 0.423104 0 2 H 0.666667 0.333333 0.728638 0 3 H 0.333333 0.666667 0.228638 0 4 H 0.537915 0.075831 0.923104 -0 5 H 0.462085 0.537915 0.423104 0 6 H 0.924169 0.462085 0.923104 -0 7 H 0.537915 0.462085 0.923104 0 8 N 0.666667 0.333333 0.874658 0 9 N 0.333333 0.666667 0.374658 0 10 F 0.666667 0.333333 0.497591 -0 11 F 0.333333 0.666667 0.997591 -0 | 0.08293747 | [0.0, -1.0, 0.0] | [[0.0, 0.0, 0.0, 0.0, 0.02902500229243424, 0.0], [0.0, 0.0, 0.0, 0.02902499834242532, 0.0, 0.0], [0.013560000922689474, 0.013559999077310649, -0.08069000000000001, 0.0, 0.0, 0.0]]
mp-23797 | LiH6ClO7 | 30 | 1.836569 | 290.1199 | Full Formula (Li2 H12 Cl2 O14) Reduced Formula: LiH6ClO7 abc : 7.728995 7.728995 5.607908 angles: 90.000000 90.000000 120.000006 pbc : True True True Sites (30) # SP a b c magmom --- ---- -------- -------- -------- -------- 0 Li 0 0 0.778051 0 1 Li 0 0 0.278051 0 2 H 0.064425 0.331112 0.035088 -0 3 H 0.935575 0.266687 0.535088 -0 4 H 0.668888 0.733313 0.035088 -0 5 H 0.266687 0.935575 0.035088 -0 6 H 0.733313 0.064425 0.535088 -0 7 H 0.935575 0.668888 0.535088 -0 8 H 0.331112 0.266687 0.535088 -0 9 H 0.064425 0.733313 0.035088 -0 10 H 0.331112 0.064425 0.535088 -0 11 H 0.733313 0.668888 0.535088 -0 12 H 0.266687 0.331112 0.035088 -0 13 H 0.668888 0.935575 0.035088 -0 14 Cl 0.666667 0.333333 0.997023 0 15 Cl 0.333333 0.666667 0.497023 0 16 O 0.121547 0.243094 0.028146 0 17 O 0.436341 0.872683 0.586887 0 18 O 0.243094 0.121547 0.528146 0 19 O 0.121547 0.878453 0.028146 0 20 O 0.878453 0.121547 0.528146 0 21 O 0.436341 0.563659 0.586887 0 22 O 0.872683 0.436341 0.086887 0 23 O 0.563659 0.127317 0.086887 0 24 O 0.878453 0.756906 0.528146 0 25 O 0.127317 0.563659 0.586887 0 26 O 0.563659 0.436341 0.086887 0 27 O 0.333333 0.666667 0.237701 -0 28 O 0.666667 0.333333 0.737701 -0 29 O 0.756906 0.878453 0.028146 0 | 0.1132549 | [0.0, 0.0, -1.0] | [[0.0, 0.0, 0.0, 0.0, -0.07450499222806352, 0.0], [0.0, 0.0, 0.0, -0.07450501115739383, 0.0, 0.0], [0.04305999452991852, 0.04306000547008287, 0.09549, 0.0, 0.0, 0.0]]
mp-23803 | GaHO2 | 8 | 5.184997 | 65.80013 | Full Formula (Ga2 H2 O4) Reduced Formula: GaHO2 abc : 3.003951 4.391044 4.988456 angles: 90.000000 90.000000 90.000000 pbc : True True True Sites (8) # SP a b c magmom --- ---- --- -------- -------- -------- 0 Ga 0.5 0.221997 0.50188 -0 1 Ga 0 0.778003 0.00188 -0 2 H 0.5 0.308808 0.018899 0 3 H 0 0.691192 0.518899 0 4 O 0 0.502394 0.641362 -0 5 O 0.5 0.497606 0.141362 -0 6 O 0 0.991136 0.351159 0 7 O 0.5 0.008864 0.851159 0 | 2.252014 | [0.0, 1.0, 0.0] | [[0.0, 0.0, 0.0, 0.0, 0.0, 1.13119], [1.28589, 1.84833, -0.0416, 0.0, 0.0, 0.0], [0.0, 0.0, 0.0, -0.37179, 0.0, 0.0]]
mp-23871 | CsMnP3HO10 | 16 | 3.014696 | 243.3317 | Full Formula (Cs1 Mn1 P3 H1 O10) Reduced Formula: CsMnP3HO10 abc : 6.335049 6.335049 6.605298 angles: 73.451615 73.451615 87.747025 pbc : True True True Sites (16) # SP a b c magmom --- ---- -------- -------- -------- -------- 0 Cs 0.001105 0.998895 0.5 -0 1 Mn 0.335917 0.664083 0 -0.021 2 P 0.435246 0.564754 0.5 0.002 3 P 0.442485 0.203735 0.892996 -0.001 4 P 0.796265 0.557515 0.107004 -0 5 H 0.751403 0.248597 0 0 6 O 0.411883 0.717212 0.641839 -0.006 7 O 0.282788 0.588117 0.358161 -0.005 8 O 0.691825 0.197233 0.861413 0.002 9 O 0.802767 0.308175 0.138587 0.002 10 O 0.019537 0.680317 0.023324 -0.001 11 O 0.319683 0.980463 0.976676 0.001 12 O 0.653624 0.674318 0.958336 0.015 13 O 0.410058 0.309571 0.648635 -0.001 14 O 0.690429 0.589942 0.351365 -0.001 15 O 0.325682 0.346376 0.041664 0.015 | 0.2058582 | [0.0, -2.0, 1.0] | [[0.0, 0.0, 0.0, 0.13769725884152528, 0.0, -0.08319745296093717], [-0.0780814914622791, -0.16741435051733702, 0.07690163145570414, 0.0, -0.04836781300417279, 0.0], [0.0, 0.0, 0.0, -0.1086317451421793, 0.0, -0.04322746535108819]]
mp-23887 | MgH12SO9 | 23 | 1.705701 | 206.8345 | Full Formula (Mg1 H12 S1 O9) Reduced Formula: MgH12SO9 abc : 5.949205 5.949205 5.949205 angles: 96.001194 96.001194 96.001190 pbc : True True True Sites (23) # SP a b c magmom --- ---- -------- -------- -------- -------- 0 Mg 0.990903 0.990903 0.990903 -0 1 H 0.797127 0.184361 0.367285 -0 2 H 0.367285 0.797127 0.184361 -0 3 H 0.184361 0.367285 0.797127 -0 4 H 0.062399 0.265806 0.400786 -0 5 H 0.400786 0.062399 0.265806 -0 6 H 0.265806 0.400786 0.062399 -0 7 H 0.132701 0.73324 0.619917 -0 8 H 0.619917 0.132701 0.73324 -0 9 H 0.73324 0.619917 0.132701 -0 10 H 0.016704 0.945147 0.532676 -0 11 H 0.532676 0.016704 0.945147 -0 12 H 0.945147 0.532676 0.016704 -0 13 S 0.495349 0.495349 0.495349 0 14 O 0.946269 0.135758 0.328769 0 15 O 0.328769 0.946269 0.135758 0 16 O 0.135758 0.328769 0.946269 0 17 O 0.068191 0.874895 0.670157 0 18 O 0.670157 0.068191 0.874895 0 19 O 0.874895 0.670157 0.068191 0 20 O 0.245115 0.473436 0.553429 -0 21 O 0.553429 0.245115 0.473436 -0 22 O 0.473436 0.553429 0.245115 -0 | 0.3132088 | [0.0, -4.0, 1.0] | [[0.07859792464823927, -0.07859788195866789, 0.0, 0.03041778142731572, 0.13849324178885522, 0.01979172058709598], [0.019791717056604593, -0.01979170720727995, 0.0, 0.13849321438458354, -0.03041778534704246, -0.07859788509097305], [0.21945460273506806, 0.21945455783195258, -0.04217970999767237, 0.0, 0.0, 0.0]]
mp-239 | BaS3 | 8 | 3.755479 | 206.5102 | Full Formula (Ba2 S6) Reduced Formula: BaS3 abc : 6.983660 6.983660 4.234239 angles: 90.000000 90.000000 90.000000 pbc : True True True Sites (8) # SP a b c magmom --- ---- -------- -------- -------- -------- 0 Ba 0.5 0.5 0 0 1 Ba 0 0 0 0 2 S 0.821567 0.678433 0.474238 0 3 S 0.321567 0.821567 0.525762 0 4 S 0 0.5 0.210461 0 5 S 0.5 0 0.789539 0 6 S 0.178433 0.321567 0.474238 0 7 S 0.678433 0.178433 0.525762 0 | 0.41852 | [1.0, 0.0, 0.0] | [[0.0, 0.0, 0.0, 0.41852, 0.0, 0.0], [0.0, 0.0, 0.0, 0.0, 0.33189500000000005, 0.0], [0.0, 0.0, 0.0, 0.0, 0.0, 0.33189500000000005]]
mp-23909 | H6CN3ClO | 48 | 1.507858 | 491.2966 | Full Formula (H24 C4 N12 Cl4 O4) Reduced Formula: H6CN3ClO abc : 4.681438 7.557630 13.886053 angles: 90.000000 90.000000 90.000000 pbc : True True True Sites (48) # SP a b c magmom --- ---- -------- -------- -------- -------- 0 H 0.050223 0.460854 0.494152 0 1 H 0.550223 0.039146 0.505848 0 2 H 0.949777 0.960854 0.005848 0 3 H 0.449777 0.539146 0.994152 0 4 H 0.216253 0.596655 0.57733 0 5 H 0.716253 0.903345 0.42267 0 6 H 0.783747 0.096655 0.92267 0 7 H 0.283747 0.403345 0.07733 0 8 H 0.857447 0.568494 0.583953 0 9 H 0.357447 0.931506 0.416047 0 10 H 0.142553 0.068494 0.916047 0 11 H 0.642553 0.431506 0.083953 0 12 H 0.320419 0.328775 0.629665 -0 13 H 0.626992 0.037587 0.165618 0 14 H 0.679581 0.828775 0.870335 -0 15 H 0.179581 0.671225 0.129665 -0 16 H 0.20776 0.056044 0.691695 0 17 H 0.70776 0.443956 0.308305 0 18 H 0.79224 0.556044 0.808305 0 19 H 0.29224 0.943956 0.191695 0 20 H 0.873008 0.962413 0.665618 0 21 H 0.373008 0.537587 0.334382 0 22 H 0.126992 0.462413 0.834382 0 23 H 0.820419 0.171225 0.370335 -0 24 C 0.58463 0.780255 0.124552 -0 25 C 0.41537 0.280255 0.375448 -0 26 C 0.08463 0.719745 0.875448 -0 27 C 0.91537 0.219745 0.624552 -0 28 N 0.449604 0.496678 0.065647 -0 29 N 0.550396 0.996678 0.434353 -0 30 N 0.949604 0.003322 0.934353 -0 31 N 0.050396 0.503322 0.565647 -0 32 N 0.105785 0.360629 0.62981 -0 33 N 0.605785 0.139371 0.37019 -0 34 N 0.894215 0.860629 0.87019 -0 35 N 0.394215 0.639371 0.12981 -0 36 N 0.489977 0.932213 0.162296 -0 37 N 0.510023 0.432213 0.337704 -0 38 N 0.010023 0.067787 0.662296 -0 39 N 0.989977 0.567787 0.837704 -0 40 Cl 0.546882 0.740074 0.634154 -0 41 Cl 0.046882 0.759926 0.365846 -0 42 Cl 0.453118 0.240074 0.865846 -0 43 Cl 0.953118 0.259926 0.134154 -0 44 O 0.670958 0.238711 0.58801 -0 45 O 0.170958 0.261289 0.41199 -0 46 O 0.329042 0.738711 0.91199 -0 47 O 0.829042 0.761289 0.08801 -0 | 0.15938 | [0.0, 1.0, 0.0] | [[0.0, 0.0, 0.0, -0.11991999999999998, 0.0, 0.0], [0.0, 0.0, 0.0, 0.0, 0.15937999999999997, 0.0], [0.0, 0.0, 0.0, 0.0, 0.0, -0.021789999999999997]]
mp-23910 | CrHO2 | 16 | 3.87484 | 145.7098 | Full Formula (Cr4 H4 O8) Reduced Formula: CrHO2 abc : 3.058348 3.058177 18.081255 angles: 94.992886 85.000674 120.002981 pbc : True True True Sites (16) # SP a b c magmom --- ---- -------- -------- -------- -------- 0 Cr 0.499408 0.500599 0.501601 -2.99 1 Cr 0.74896 0.250441 0.751855 -2.991 2 Cr 0.999336 0.000811 0.001607 2.99 3 Cr 0.250016 0.750378 0.251469 2.991 4 H 0.872366 0.127911 0.384083 -0.002 5 H 0.121693 0.878034 0.634341 -0.007 6 H 0.371688 0.628073 0.884285 0.002 7 H 0.622341 0.377991 0.134057 0.007 8 O 0.89822 0.102624 0.305295 -0.044 9 O 0.147778 0.852078 0.555393 0.045 10 O 0.397115 0.602028 0.805648 0.044 11 O 0.647446 0.352698 0.055398 -0.045 12 O 0.852775 0.147053 0.443702 0.034 13 O 0.101999 0.897659 0.693923 0.031 14 O 0.352221 0.647839 0.943896 -0.034 15 O 0.603238 0.397182 0.193652 -0.031 | 4.556029 | [0.0, 0.0, -1.0] | [[0.0, 0.0, 0.0, 0.0, 0.15131001582091694, 0.035410001526081425], [0.035410001526081404, -0.035409995442372263, 0.0, 0.1513099898246918, 0.0, 0.0], [1.1905101022694335, 1.1905098977306363, 4.233530000000001, 0.0, 0.0, 0.0]]
mp-24066 | SrHClO | 8 | 3.046421 | 152.7096 | Full Formula (Sr2 H2 Cl2 O2) Reduced Formula: SrHClO abc : 4.182585 4.182585 10.079665 angles: 90.000000 90.000000 119.999990 pbc : True True True Sites (8) # SP a b c magmom --- ---- -------- -------- -------- -------- 0 Sr 0.666667 0.333333 0.197224 0 1 Sr 0.333333 0.666667 0.697224 0 2 H 0 0 0.86025 -0 3 H 0 0 0.36025 -0 4 Cl 0.333333 0.666667 0.010616 0 5 Cl 0.666667 0.333333 0.510616 0 6 O 0 0 0.26341 0 7 O 0 0 0.76341 0 | 0.5343599 | [0.0, -1.0, -0.0] | [[0.0, 0.0, 0.0, 0.0, -0.21831004541149143, 0.0], [0.0, 0.0, 0.0, -0.21830995747659035, 0.0, 0.0], [0.1850500372689218, 0.1850499627310933, -0.46588999999999997, 0.0, 0.0, 0.0]]
mp-26940 | MnPO4 | 24 | 2.855084 | 348.754 | Full Formula (Mn4 P4 O16) Reduced Formula: MnPO4 abc : 8.394043 4.861588 9.097692 angles: 90.017456 110.053285 89.978148 pbc : True True True Sites (24) # SP a b c magmom --- ---- -------- -------- -------- -------- 0 Mn 0.538124 0.847286 0.25723 3.939 1 Mn 0.461787 0.34776 0.742933 3.939 2 Mn 0.014415 0.996345 0.178252 3.933 3 Mn 0.985697 0.496198 0.821669 3.933 4 P 0.242332 0.037546 0.929049 0.024 5 P 0.752328 0.016262 0.631131 0.025 6 P 0.247636 0.516164 0.368898 0.025 7 P 0.757734 0.53763 0.070947 0.024 8 O 0.274099 0.18744 0.792658 -0.008 9 O 0.590157 0.529941 0.92946 -0.036 10 O 0.368568 0.613892 0.284002 -0.017 11 O 0.190156 0.221973 0.312325 -0.035 12 O 0.104533 0.205792 0.974258 -0.021 13 O 0.904613 0.213911 0.666064 -0.048 14 O 0.631331 0.114216 0.715931 -0.017 15 O 0.095337 0.713983 0.333885 -0.048 16 O 0.3401 0.50996 0.547585 -0.033 17 O 0.809857 0.722137 0.687667 -0.036 18 O 0.89547 0.705666 0.025718 -0.021 19 O 0.659853 0.009856 0.452424 -0.033 20 O 0.178042 0.743223 0.884385 -0.009 21 O 0.72594 0.687545 0.207377 -0.008 22 O 0.40987 0.029699 0.070643 -0.035 23 O 0.822022 0.243309 0.115509 -0.009 | 0.4595514 | [0.0, -1.0, -1.0] | [[0.0, 0.0, 0.0, 0.05170725068597347, 0.0, -0.2764561848480811], [0.20474277610022815, -0.04121, -0.3265827761002282, 0.0, -0.24680621931936805, 0.0], [0.0, 0.0, 0.0, 0.007866184848081118, 0.0, -0.28491274931402655]]
mp-27272 | Ca3PI3 | 28 | 3.668228 | 963.1636 | Full Formula (Ca12 P4 I12) Reduced Formula: Ca3PI3 abc : 10.775580 10.775580 10.775580 angles: 109.471221 109.471221 109.471221 pbc : True True True Sites (28) # SP a b c magmom --- ---- -------- -------- -------- -------- 0 Ca 0.75 0.231469 0.268531 -0 1 Ca 0.231469 0.268531 0.75 -0 2 Ca 0.462937 0.481469 0.231469 -0 3 Ca 0.268531 0.018531 0.037063 -0 4 Ca 0.231469 0.462937 0.481469 -0 5 Ca 0.018531 0.037063 0.268531 -0 6 Ca 0.018531 0.481469 0.75 -0 7 Ca 0.481469 0.231469 0.462937 -0 8 Ca 0.75 0.018531 0.481469 -0 9 Ca 0.037063 0.268531 0.018531 -0 10 Ca 0.481469 0.75 0.018531 -0 11 Ca 0.268531 0.75 0.231469 -0 12 P 0.5 0 0.25 -0 13 P 0.25 0.5 0 -0 14 P 0 0.25 0.5 -0 15 P 0.25 0.25 0.25 -0 16 I 0.997358 0.994717 0.747358 -0 17 I 0.994717 0.747358 0.997358 -0 18 I 0.25 0.997358 0.502642 -0 19 I 0.747358 0.997358 0.994717 -0 20 I 0.502642 0.25 0.997358 -0 21 I 0.747358 0.25 0.752642 -0 22 I 0.502642 0.752642 0.505283 -0 23 I 0.997358 0.502642 0.25 -0 24 I 0.505283 0.502642 0.752642 -0 25 I 0.25 0.752642 0.747358 -0 26 I 0.752642 0.505283 0.502642 -0 27 I 0.752642 0.747358 0.25 -0 | 2.750511e-21 | [-4.0, 0.0, 1.0] | [[0.0, 0.0, 0.0, 0.0, 0.0, 0.0], [0.0, 0.0, 0.0, 0.0, 0.0, 0.0], [0.0, 0.0, 0.0, 0.0, 0.0, 0.0]]
mp-27336 | CsCuBr3 | 20 | 4.354764 | 665.2636 | Full Formula (Cs4 Cu4 Br12) Reduced Formula: CsCuBr3 abc : 7.588965 7.588965 13.059745 angles: 90.000000 90.000000 117.810925 pbc : True True True Sites (20) # SP a b c magmom --- ---- -------- -------- -------- -------- 0 Cs 0.011761 0.011761 0 0 1 Cs 0.988239 0.988239 0.5 0 2 Cs 0.681406 0.318594 0.75 0 3 Cs 0.318594 0.681406 0.25 0 4 Cu 0.656364 0.354677 0.121735 0 5 Cu 0.343636 0.645323 0.621735 0 6 Cu 0.354677 0.656364 0.878265 0 7 Cu 0.645323 0.343636 0.378265 0 8 Br 0.935555 0.472954 0.481937 -0 9 Br 0.064445 0.527046 0.981937 -0 10 Br 0.500379 0.500379 0.5 -0 11 Br 0.499621 0.499621 0 -0 12 Br 0.797466 0.202534 0.25 -0 13 Br 0.202534 0.797466 0.75 -0 14 Br 0.33346 0.191547 0.287811 -0 15 Br 0.66654 0.808453 0.787811 -0 16 Br 0.191547 0.33346 0.712189 -0 17 Br 0.808453 0.66654 0.212189 -0 18 Br 0.472954 0.935555 0.518063 -0 19 Br 0.527046 0.064445 0.018063 -0 | 0.2259373 | [0.0, -1.0, 0.0] | [[0.0, 0.0, 0.0, -0.14895230824367822, 0.0, 0.0], [0.0, 0.0, 0.0, 0.0, 0.2259372576118414, 0.0], [0.0, 0.0, 0.0, 0.0, 0.0, 0.05500769175632177]]
mp-2739 | TeO2 | 12 | 5.630385 | 188.2785 | Full Formula (Te4 O8) Reduced Formula: TeO2 abc : 4.968875 4.968875 7.625784 angles: 90.000000 90.000000 90.000000 pbc : True True True Sites (12) # SP a b c magmom --- ---- -------- -------- -------- -------- 0 Te 0.031558 0.031558 0 -0 1 Te 0.468442 0.531558 0.75 -0 2 Te 0.531558 0.468442 0.25 -0 3 Te 0.968442 0.968442 0.5 -0 4 O 0.254776 0.145354 0.190517 -0 5 O 0.354646 0.754776 0.940517 -0 6 O 0.645354 0.245224 0.440517 -0 7 O 0.754776 0.354646 0.059483 -0 8 O 0.245224 0.645354 0.559483 -0 9 O 0.745224 0.854646 0.690517 -0 10 O 0.145354 0.254776 0.809483 -0 11 O 0.854646 0.745224 0.309483 -0 | 0.090605 | [0.0, 1.0, 0.0] | [[0.0, 0.0, 0.0, -0.09060499999999999, 0.0, 0.0], [0.0, 0.0, 0.0, 0.0, 0.09060499999999999, 0.0], [0.0, 0.0, 0.0, 0.0, 0.0, 0.0]]
mp-27724 | BPS4 | 6 | 1.611761 | 175.1909 | Full Formula (B1 P1 S4) Reduced Formula: BPS4 abc : 6.693684 6.693684 6.693684 angles: 133.480334 124.240021 75.477124 pbc : True True True Sites (6) # SP a b c magmom --- ---- -------- -------- -------- -------- 0 B 0 0.5 0.5 -0 1 P 0 0 0 -0 2 S 0.730786 0.63359 0.564629 0 3 S 0.269214 0.833843 0.902804 0 4 S 0.931039 0.36641 0.097196 0 5 S 0.068961 0.166157 0.435371 0 | 0.02046 | [1.0, 0.0, 0.0] | [[0.0, 0.0, 0.0, 0.020460000000000002, 0.0, 0.0], [0.0, 0.0, 0.0, 0.0, 0.020290000000000002, 0.0], [0.0, 0.0, 0.0, 0.0, 0.0, 0.015090000000000004]]
mp-27726 | SO2 | 6 | 1.400395 | 151.9292 | Full Formula (S2 O4) Reduced Formula: SO2 abc : 4.771294 4.771294 6.691266 angles: 90.000000 90.000000 94.148456 pbc : True True True Sites (6) # SP a b c magmom --- ---- -------- -------- -------- -------- 0 S 0.359902 0.640098 0.5 0 1 S 0.859902 0.140098 0 0 2 O 0.606453 0.671545 0.373521 -0 3 O 0.328455 0.393547 0.626479 -0 4 O 0.106453 0.171545 0.126479 -0 5 O 0.828455 0.893547 0.873521 -0 | 0.71291 | [1.0, 0.0, 0.0] | [[0.0, 0.0, 0.0, 0.0, 0.0, -0.71291], [0.07964, -0.10545999999999998, 0.054980000000000015, 0.0, 0.0, 0.0], [0.0, 0.0, 0.0, 0.021909999999999985, 0.0, 0.0]]
mp-28007 | BaHgS2 | 16 | 5.706251 | 467.9884 | Full Formula (Ba4 Hg4 S8) Reduced Formula: BaHgS2 abc : 4.289056 7.459999 14.626304 angles: 90.000000 90.000000 90.000000 pbc : True True True Sites (16) # SP a b c magmom --- ---- --- -------- -------- -------- 0 Ba 0 0.003376 0.898402 -0 1 Ba 0 0.679231 0.609586 -0 2 Ba 0 0.503376 0.101598 -0 3 Ba 0 0.179231 0.390414 -0 4 Hg 0.5 0.665451 0.352465 0 5 Hg 0.5 0.165451 0.647535 0 6 Hg 0.5 0.999902 0.140776 0 7 Hg 0.5 0.499902 0.859224 0 8 S 0.5 0.388582 0.531281 0 9 S 0.5 0.888582 0.468719 0 10 S 0 0.891821 0.221556 0 11 S 0 0.391821 0.778444 0 12 S 0.5 0.399074 0.263238 0 13 S 0.5 0.728964 0.984243 0 14 S 0.5 0.228964 0.015757 0 15 S 0.5 0.899074 0.736762 0 | 0.4618986 | [1.0, 0.0, 0.0] | [[-0.18275999999999992, -0.054719999999999984, -0.42066, 0.0, 0.0, 0.0], [0.0, 0.0, 0.0, 0.0, 0.0, -0.11149999999999996], [0.0, 0.0, 0.0, 0.0, -0.36515999999999993, 0.0]]
mp-28035 | BaP10 | 22 | 2.900564 | 511.8786 | Full Formula (Ba2 P20) Reduced Formula: BaP10 abc : 7.258652 7.258652 12.140395 angles: 90.000000 90.000000 126.846628 pbc : True True True Sites (22) # SP a b c magmom --- ---- -------- -------- -------- -------- 0 Ba 0.186765 0.813235 0.506512 -0 1 Ba 0.813235 0.186765 0.006512 -0 2 P 0.772354 0.729086 0.316008 0 3 P 0.227646 0.270914 0.816008 0 4 P 0.610895 0.389105 0.6055 0 5 P 0.389105 0.610895 0.1055 0 6 P 0.934074 0.065926 0.557758 -0 7 P 0.065926 0.934074 0.057758 -0 8 P 0.592213 0.407787 0.783196 0 9 P 0.407787 0.592213 0.283196 0 10 P 0.187055 0.812945 0.929813 0 11 P 0.812945 0.187055 0.429813 0 12 P 0.091743 0.908257 0.779771 -0 13 P 0.908257 0.091743 0.279771 -0 14 P 0.448754 0.551246 0.564653 -0 15 P 0.551246 0.448754 0.064653 -0 16 P 0.621441 0.868631 0.66509 -0 17 P 0.378559 0.131369 0.16509 -0 18 P 0.131369 0.378559 0.66509 -0 19 P 0.868631 0.621441 0.16509 -0 20 P 0.729086 0.772354 0.816008 0 21 P 0.270914 0.227646 0.316008 0 | 0.2554881 | [1.0, 0.0, 0.0] | [[0.13951, 0.20991, -0.041819999999999996, 0.0, 0.0, 0.0], [0.0, 0.0, 0.0, 0.0, 0.0, 0.18734999999999996], [0.0, 0.0, 0.0, 0.0, 0.15069, 0.0]]
mp-28189 | FeSeCl7 | 18 | 2.25931 | 562.9565 | Full Formula (Fe2 Se2 Cl14) Reduced Formula: FeSeCl7 abc : 6.611850 8.530419 10.361001 angles: 85.562122 75.995685 83.862597 pbc : True True True Sites (18) # SP a b c magmom --- ---- -------- -------- -------- -------- 0 Fe 0.493798 0.125978 0.126293 3.723 1 Fe 0.752232 0.566067 0.549261 3.725 2 Se 0.959603 0.505009 0.083715 0.013 3 Se 0.183704 0.948171 0.542256 0.012 4 Cl 0.939364 0.046679 0.442392 0.014 5 Cl 0.991691 0.934482 0.746175 0.015 6 Cl 0.31969 0.165991 0.560782 0.014 7 Cl 0.702857 0.36582 0.692181 0.244 8 Cl 0.822871 0.190622 0.077798 0.165 9 Cl 0.277583 0.332267 0.205376 0.178 10 Cl 0.470941 0.928334 0.28271 0.161 11 Cl 0.424637 0.039573 0.952387 0.257 12 Cl 0.078162 0.72289 0.121999 0.014 13 Cl 0.171323 0.466131 0.889331 0.014 14 Cl 0.688522 0.614373 0.01336 0.013 15 Cl 0.080385 0.62923 0.514699 0.168 16 Cl 0.533029 0.768094 0.635741 0.173 17 Cl 0.693209 0.500088 0.358841 0.172 | 0.4177149 | [-3.0, 1.0, 1.0] | [[-0.09609436563329546, -0.28230583356579475, -0.13198559428345966, -0.11526472723515875, -0.07592286929613556, -0.05366991142022796], [0.04729663625690716, -0.09613960437603579, -0.16789866612835713, -0.040801528651102294, -0.03775373293249073, -0.020189202100780252], [-0.06089718810556431, -0.03606176441858549, -0.08271529826019954, -0.13523194693807616, -0.09646249991219856, 0.05644780539441837]]
mp-28477 | Sr(ClO3)2 | 18 | 2.96878 | 284.726 | Full Formula (Sr2 Cl4 O12) Reduced Formula: Sr(ClO3)2 abc : 8.647642 7.420529 6.993446 angles: 73.665267 55.432808 50.901925 pbc : True True True Sites (18) # SP a b c magmom --- ---- -------- -------- -------- -------- 0 Sr 0.750957 0.249043 0.249043 -0 1 Sr 0.000957 0.499043 0.499043 -0 2 Cl 0.40062 0.639294 0.992535 0 3 Cl 0.967551 0.992535 0.639294 0 4 Cl 0.257465 0.282449 0.84938 0 5 Cl 0.610706 0.84938 0.282449 0 6 O 0.194303 0.889395 0.063582 -0 7 O 0.852721 0.063582 0.889395 -0 8 O 0.186418 0.397279 0.055697 -0 9 O 0.360605 0.055697 0.397279 -0 10 O 0.340155 0.398005 0.640257 -0 11 O 0.621583 0.640257 0.398005 -0 12 O 0.727859 0.884819 0.354471 -0 13 O 0.032851 0.354471 0.884819 -0 14 O 0.895529 0.217149 0.522141 -0 15 O 0.365181 0.522141 0.217149 -0 16 O 0.851995 0.909845 0.628417 -0 17 O 0.609743 0.628417 0.909845 -0 | 2.59217 | [1.0, 0.0, 0.0] | [[0.0, 0.0, 0.0, 0.0, -2.5921700000000003, 0.0], [0.0, 0.0, 0.0, 0.02549000000000001, 0.0, 0.0], [-0.19829000000000005, 0.08223000000000001, 0.07684000000000002, 0.0, 0.0, 0.0]]
mp-28769 | K(SnSe2)2 | 14 | 4.027 | 488.5195 | Full Formula (K2 Sn4 Se8) Reduced Formula: K(SnSe2)2 abc : 10.263888 10.263888 7.615752 angles: 88.212313 88.212313 142.283493 pbc : True True True Sites (14) # SP a b c magmom --- ---- -------- -------- -------- -------- 0 K 0.344806 0.03074 0.965656 -0 1 K 0.03074 0.344806 0.965656 -0 2 Sn 0.58876 0.58876 0.376242 0 3 Sn 0.482843 0.859643 0.556484 0 4 Sn 0.859643 0.482843 0.556484 0 5 Sn 0.687872 0.687872 0.868143 0 6 Se 0.494982 0.113754 0.459697 -0 7 Se 0.113754 0.494982 0.459697 -0 8 Se 0.36732 0.36732 0.121536 0 9 Se 0.760941 0.956061 0.351879 -0 10 Se 0.37232 0.37232 0.668769 0 11 Se 0.856779 0.530178 0.877239 -0 12 Se 0.530178 0.856779 0.877239 -0 13 Se 0.956061 0.760941 0.351879 -0 | 0.2869755 | [-2.0, 0.0, 1.0] | [[-0.13024999999999998, 0.11539, -0.09357, 0.0, -0.1636, 0.0], [0.0, 0.0, 0.0, -0.2025, 0.0, -0.0893], [-0.03739000000000001, 0.040830000000000005, -0.06294000000000002, 0.0, -0.1049, 0.0]]
mp-28873 | CsBrO3 | 5 | 3.944049 | 109.8063 | Full Formula (Cs1 Br1 O3) Reduced Formula: CsBrO3 abc : 4.792840 4.792840 4.792840 angles: 87.558412 87.558412 87.558415 pbc : True True True Sites (5) # SP a b c magmom --- ---- -------- -------- -------- -------- 0 Cs 0.998303 0.998303 0.998303 0 1 Br 0.466658 0.466658 0.466658 -0 2 O 0.522734 0.118641 0.522734 0 3 O 0.522734 0.522734 0.118641 0 4 O 0.118641 0.522734 0.522734 0 | 0.3351211 | [0.0, 0.0, -1.0] | [[0.0, 0.0, 0.0, 0.0, -0.1827849981739077, -0.0430699997887162], [-0.04306999978871617, 0.043070000641774, 0.0, -0.18278500179420432, 0.0, 0.0], [-0.0026599999736576, -0.0026600000263423953, -0.33509999999999995, 0.0, 0.0, 0.0]]
mp-29145 | H3N | 16 | 0.8446116 | 133.9306 | Full Formula (H12 N4) Reduced Formula: H3N abc : 5.116347 5.116347 5.116347 angles: 90.000000 90.000000 90.000000 pbc : True True True Sites (16) # SP a b c magmom --- ---- -------- -------- -------- -------- 0 H 0.138352 0.729507 0.601755 -0 1 H 0.638352 0.770493 0.398245 -0 2 H 0.861648 0.229507 0.898245 -0 3 H 0.770493 0.398245 0.638352 -0 4 H 0.361648 0.270493 0.101755 -0 5 H 0.101755 0.361648 0.270493 -0 6 H 0.270493 0.101755 0.361648 -0 7 H 0.229507 0.898245 0.861648 -0 8 H 0.601755 0.138352 0.729507 -0 9 H 0.729507 0.601755 0.138352 -0 10 H 0.398245 0.638352 0.770493 -0 11 H 0.898245 0.861648 0.229507 -0 12 N 0.798171 0.701829 0.298171 0 13 N 0.701829 0.298171 0.798171 0 14 N 0.298171 0.798171 0.701829 0 15 N 0.201829 0.201829 0.201829 0 | 0.16025 | [1.0, 0.0, 0.0] | [[0.0, 0.0, 0.0, 0.16025, 0.0, 0.0], [0.0, 0.0, 0.0, 0.0, 0.16025, 0.0], [0.0, 0.0, 0.0, 0.0, 0.0, 0.16025]]
mp-29157 | Si3P2Pt | 12 | 5.429212 | 208.7677 | Full Formula (Si6 P4 Pt2) Reduced Formula: Si3P2Pt abc : 4.889133 5.523943 8.149514 angles: 91.394127 93.525858 107.951658 pbc : True True True Sites (12) # SP a b c magmom --- ---- -------- -------- -------- -------- 0 Si 0.666957 0.60775 0.073527 -0 1 Si 0.177958 0.754998 0.804105 -0 2 Si 0.666578 0.962441 0.754824 0 3 Si 0.561063 0.33129 0.669915 0 4 Si 0.353303 0.024546 0.233275 -0 5 Si 0.05665 0.45261 0.396385 -0 6 P 0.192389 0.118234 0.479556 -0 7 P 0.295026 0.397084 0.885567 -0 8 P 0.49501 0.691977 0.318096 -0 9 P 0.795153 0.269834 0.163523 -0 10 Pt 0.85228 0.716216 0.55808 0 11 Pt 0.999834 0.998729 0.000816 0 | 0.4430259 | [-0.0, 0.0, -1.0] | [[0.032622925131366484, -0.013872023272076095, 0.045273355829407065, 0.009410493040353721, 0.05180404610391629, -0.14446418966528252], [0.035949429546367324, -0.4211375855128673, 0.04420611917803677, 0.10046215783723182, 0.016275524337670922, 0.06490271280567803], [-0.029158695267912177, 0.003364782943731719, 0.10080437769403625, -0.18360698365783837, 0.09347949627213752, 0.039056215999646364]]
mp-29174 | SiCl2 | 12 | 1.646125 | 399.4333 | Full Formula (Si4 Cl8) Reduced Formula: SiCl2 abc : 4.027090 7.189396 13.796232 angles: 90.000000 90.000000 90.000000 pbc : True True True Sites (12) # SP a b c magmom --- ---- -------- -------- -------- -------- 0 Si 0.475488 0.336228 0.510754 0 1 Si 0.975488 0.163772 0.489246 0 2 Si 0.524512 0.836228 0.989246 0 3 Si 0.024512 0.663772 0.010754 0 4 Cl 0.473392 0.551038 0.411774 -0 5 Cl 0.973392 0.948962 0.588226 -0 6 Cl 0.526608 0.051038 0.088226 -0 7 Cl 0.026608 0.448962 0.911774 -0 8 Cl 0.473706 0.442415 0.64967 0 9 Cl 0.973706 0.057585 0.35033 0 10 Cl 0.526294 0.942415 0.85033 0 11 Cl 0.026294 0.557585 0.14967 0 | 0.02631 | [0.0, 1.0, 0.0] | [[0.0, 0.0, 0.0, 0.0, 0.0, 0.0], [0.0, 0.0, 0.0, 0.0, 0.026309999999999997, 0.0], [0.0, 0.0, 0.0, 0.0, 0.0, 0.0]]
mp-29257 | LaTlO3 | 10 | 8.182081 | 158.822 | Full Formula (La2 Tl2 O6) Reduced Formula: LaTlO3 abc : 3.751912 3.751912 13.027912 angles: 90.000000 90.000000 119.999998 pbc : True True True Sites (10) # SP a b c magmom --- ---- -------- -------- -------- -------- 0 La 0 0 0.993366 0 1 La 0 0 0.493366 0 2 Tl 0.666667 0.333333 0.261501 0 3 Tl 0.333333 0.666667 0.761501 0 4 O 0 0 0.703043 0 5 O 0 0 0.203043 0 6 O 0.666667 0.333333 0.871703 0 7 O 0.333333 0.666667 0.371703 0 8 O 0.333333 0.666667 0.045387 0 9 O 0.666667 0.333333 0.545387 0 | 1.549473 | [0.0, -1.0, 3.0] | [[0.0, 0.0, 0.0, 0.0, -0.7654799234914531, 0.0], [0.0, 0.0, 0.0, -0.7654802242993496, 0.0, 0.0], [1.038569795938543, 1.0385702040615856, 0.49357000000000006, 0.0, 0.0, 0.0]]
mp-2964 | NaNO2 | 4 | 2.049988 | 55.8878 | Full Formula (Na1 N1 O2) Reduced Formula: NaNO2 abc : 4.323015 4.323015 4.323015 angles: 130.315120 101.258357 99.077808 pbc : True True True Sites (4) # SP a b c magmom --- ---- -------- -------- -------- -------- 0 Na 0.414301 0.414301 0 -0 1 N 0.876236 0.876236 0 0 2 O 0.804099 0.999182 0.804917 0 3 O 0.194264 0.999182 0.195083 0 | 0.16159 | [1.0, 0.0, 0.0] | [[0.0, 0.0, 0.0, 0.0, 0.0, -0.16158999999999998], [0.007969999999999996, -0.05760999999999999, 0.0037200000000000006, 0.0, 0.0, 0.0], [0.0, 0.0, 0.0, 0.11414999999999999, 0.0, 0.0]]
mp-29816 | Ag2HgO2 | 20 | 8.606011 | 346.0193 | Full Formula (Ag8 Hg4 O8) Reduced Formula: Ag2HgO2 abc : 6.388982 6.388982 8.476899 angles: 90.000000 90.000000 90.000000 pbc : True True True Sites (20) # SP a b c magmom --- ---- -------- -------- -------- -------- 0 Ag 0.498645 0.744819 0.627699 0 1 Ag 0.998645 0.755181 0.622301 0 2 Ag 0.244819 0.001355 0.877699 0 3 Ag 0.755181 0.998645 0.377699 0 4 Ag 0.255181 0.501355 0.872301 0 5 Ag 0.001355 0.244819 0.122301 0 6 Ag 0.501355 0.255181 0.127699 0 7 Ag 0.744819 0.498645 0.372301 0 8 Hg 0.217843 0.217843 0.5 0 9 Hg 0.282157 0.717843 0.25 0 10 Hg 0.717843 0.282157 0.75 0 11 Hg 0.782157 0.782157 0 0 12 O 0.247776 0.626896 0.485426 -0 13 O 0.752224 0.373104 0.985426 -0 14 O 0.626896 0.247776 0.514574 -0 15 O 0.126896 0.252224 0.735426 -0 16 O 0.747776 0.873104 0.764574 -0 17 O 0.373104 0.752224 0.014574 -0 18 O 0.873104 0.747776 0.235426 -0 19 O 0.252224 0.126896 0.264574 -0 | 0.03553 | [0.0, 1.0, 0.0] | [[0.0, 0.0, 0.0, 0.035530000000000006, 0.0, 0.0], [0.0, 0.0, 0.0, 0.0, -0.035530000000000006, 0.0], [0.0, 0.0, 0.0, 0.0, 0.0, 0.0]]
mp-30240 | Ca2CoO3 | 6 | 2.623223 | 118.4291 | Full Formula (Ca2 Co1 O3) Reduced Formula: Ca2CoO3 abc : 3.283979 3.283979 11.085477 angles: 84.442717 84.442717 89.728217 pbc : True True True Sites (6) # SP a b c magmom --- ---- -------- -------- -------- -------- 0 Ca 0.562988 0.562988 0.79809 -0.003 1 Ca 0.437012 0.437012 0.20191 -0.003 2 Co 0 0 0 2.724 3 O 0.061501 0.061501 0.803533 0.022 4 O 0.938499 0.938499 0.196467 0.022 5 O 0.5 0.5 0 0.157 | 0 | [1.0, 0.0, 0.0] | [[0.0, 0.0, 0.0, 0.0, 0.0, 0.0], [0.0, 0.0, 0.0, 0.0, 0.0, 0.0], [0.0, 0.0, 0.0, 0.0, 0.0, 0.0]]
mp-30294 | Sr2SnS4 | 14 | 3.597652 | 389.7521 | Full Formula (Sr4 Sn2 S8) Reduced Formula: Sr2SnS4 abc : 6.410028 6.410028 10.115999 angles: 90.000000 90.000000 110.332630 pbc : True True True Sites (14) # SP a b c magmom --- ---- -------- -------- -------- -------- 0 Sr 0.791014 0.791014 0.5 0 1 Sr 0.791014 0.791014 0 0 2 Sr 0.143942 0.521753 0.75 -0 3 Sr 0.521753 0.143942 0.25 -0 4 Sn 0.543644 0.097039 0.75 -0 5 Sn 0.097039 0.543644 0.25 -0 6 S 0.354926 0.897619 0.556534 0 7 S 0.897619 0.354926 0.443466 0 8 S 0.354926 0.897619 0.943466 0 9 S 0.897619 0.354926 0.056534 0 10 S 0.617998 0.493559 0.75 0 11 S 0.493559 0.617998 0.25 0 12 S 0.048124 0.905563 0.25 -0 13 S 0.905563 0.048124 0.75 -0 | 0.61852 | [1.0, 0.0, 0.0] | [[0.0, 0.0, 0.0, 0.0, 0.6185200000000001, 0.0], [0.0, 0.0, 0.0, -0.23408999999999996, 0.0, 0.0], [0.40876, -0.053479999999999986, -0.38880000000000003, 0.0, 0.0, 0.0]]
mp-30905 | Ba3(BN2)2 | 36 | 4.542904 | 715.8851 | Full Formula (Ba12 B8 N16) Reduced Formula: Ba3(BN2)2 abc : 4.299930 11.163578 14.913464 angles: 90.000000 90.000000 90.000000 pbc : True True True Sites (36) # SP a b c magmom --- ---- -------- -------- -------- -------- 0 Ba 0.852959 0.037896 0.82943 0 1 Ba 0.352959 0.462104 0.17057 0 2 Ba 0.147041 0.537896 0.67057 0 3 Ba 0.647041 0.962104 0.32943 0 4 Ba 0.725652 0.844921 0.593001 -0 5 Ba 0.225652 0.655079 0.406999 -0 6 Ba 0.274348 0.344921 0.906999 -0 7 Ba 0.774348 0.155079 0.093001 -0 8 Ba 0.600449 0.687938 0.886059 -0 9 Ba 0.100449 0.812062 0.113941 -0 10 Ba 0.399551 0.187938 0.613941 -0 11 Ba 0.899551 0.312062 0.386059 -0 12 B 0.593021 0.500684 0.520874 -0 13 B 0.093021 0.999316 0.479126 0 14 B 0.906979 0.499316 0.020874 0 15 B 0.406979 0.000684 0.979126 -0 16 B 0.234467 0.858796 0.738325 -0 17 B 0.734467 0.641204 0.261675 -0 18 B 0.765533 0.358796 0.761675 -0 19 B 0.265533 0.141204 0.238325 -0 20 N 0.35241 0.966915 0.716176 0 21 N 0.85241 0.533085 0.283824 0 22 N 0.64759 0.466915 0.783824 0 23 N 0.14759 0.033085 0.216176 0 24 N 0.932279 0.100254 0.495483 0 25 N 0.432279 0.399746 0.504517 -0 26 N 0.067721 0.600255 0.004517 -0 27 N 0.567721 0.899745 0.995483 -0 28 N 0.787554 0.388675 0.036629 0 29 N 0.287554 0.111325 0.963371 0 30 N 0.712446 0.611325 0.536629 0 31 N 0.212446 0.888675 0.463371 0 32 N 0.593578 0.745863 0.242499 0 33 N 0.093578 0.754137 0.757501 0 34 N 0.406422 0.245863 0.257501 0 35 N 0.906422 0.254137 0.742499 0 | 0.26225 | [0.0, 1.0, 0.0] | [[0.0, 0.0, 0.0, -0.25217, 0.0, 0.0], [0.0, 0.0, 0.0, 0.0, -0.26225000000000004, 0.0], [0.0, 0.0, 0.0, 0.0, 0.0, -0.10133]]
mp-31235 | BaNaBi | 9 | 5.379284 | 341.9966 | Full Formula (Ba3 Na3 Bi3) Reduced Formula: BaNaBi abc : 8.741552 8.741552 5.167900 angles: 90.000000 90.000000 119.999999 pbc : True True True Sites (9) # SP a b c magmom --- ---- -------- -------- --- -------- 0 Ba 0.417587 0 0 0 1 Ba 0.582413 0.582413 0 0 2 Ba 0 0.417587 0 0 3 Na 0.760007 0 0.5 -0 4 Na 0 0.760007 0.5 -0 5 Na 0.239993 0.239993 0.5 -0 6 Bi 0 0 0 0 7 Bi 0.333333 0.666667 0.5 0 8 Bi 0.666667 0.333333 0.5 0 | 0.1266923 | [-1.0, -0.0, 0.0] | [[-0.08958499910811984, 0.08958500029742614, 0.0, 0.0, 0.0, 0.0], [0.0, 0.0, 0.0, 0.0, 0.0, 0.08958500029742615], [0.0, 0.0, 0.0, 0.0, 0.0, 0.0]]
mp-31318 | Nd2TeO6 | 36 | 6.38659 | 532.5718 | Full Formula (Nd8 Te4 O24) Reduced Formula: Nd2TeO6 abc : 5.484011 9.418290 10.311167 angles: 90.000000 90.000000 90.000000 pbc : True True True Sites (36) # SP a b c magmom --- ---- -------- -------- -------- -------- 0 Nd 0.024774 0.10397 0.458678 -0 1 Nd 0.524774 0.39603 0.541322 -0 2 Nd 0.975226 0.60397 0.041322 -0 3 Nd 0.475226 0.89603 0.958678 -0 4 Nd 0.033742 0.217064 0.862422 -0 5 Nd 0.533742 0.282936 0.137578 -0 6 Nd 0.966258 0.717064 0.637578 -0 7 Nd 0.466258 0.782936 0.362422 -0 8 Te 0.54128 0.004796 0.6434 0 9 Te 0.04128 0.495204 0.3566 0 10 Te 0.45872 0.504796 0.8566 0 11 Te 0.95872 0.995204 0.1434 0 12 O 0.252561 0.41427 0.991791 0 13 O 0.752561 0.08573 0.008209 0 14 O 0.747439 0.91427 0.508209 0 15 O 0.247439 0.58573 0.491791 0 16 O 0.22174 0.112056 0.064857 -0 17 O 0.72174 0.387944 0.935143 -0 18 O 0.77826 0.612056 0.435143 -0 19 O 0.27826 0.887944 0.564857 -0 20 O 0.308281 0.360779 0.324205 -0 21 O 0.808281 0.139221 0.675795 -0 22 O 0.691719 0.860779 0.175795 -0 23 O 0.191719 0.639221 0.824205 -0 24 O 0.16712 0.947204 0.28757 0 25 O 0.66712 0.552796 0.71243 0 26 O 0.83288 0.447204 0.21243 0 27 O 0.33288 0.052796 0.78757 0 28 O 0.181016 0.636509 0.242918 0 29 O 0.681016 0.863491 0.757082 0 30 O 0.818984 0.136509 0.257082 0 31 O 0.318984 0.363491 0.742918 0 32 O 0.073511 0.849715 0.023613 0 33 O 0.573511 0.650285 0.976387 0 34 O 0.926489 0.349715 0.476387 0 35 O 0.426489 0.150285 0.523613 0 | 0.34191 | [1.0, 0.0, 0.0] | [[0.0, 0.0, 0.0, 0.34190999999999994, 0.0, 0.0], [0.0, 0.0, 0.0, 0.0, 0.12758999999999995, 0.0], [0.0, 0.0, 0.0, 0.0, 0.0, 0.11959999999999998]]
mp-3159 | Al2CdSe4 | 7 | 4.257188 | 188.0902 | Full Formula (Al2 Cd1 Se4) Reduced Formula: Al2CdSe4 abc : 6.847877 6.847877 6.847877 angles: 129.156961 129.156961 74.758148 pbc : True True True Sites (7) # SP a b c magmom --- ---- -------- -------- ------- -------- 0 Al 0.25 0.75 0.5 0 1 Al 0.5 0.5 0 -0 2 Cd 0 0 0 -0 3 Se 0.132208 0.592988 0.99904 0 4 Se 0.593947 0.133167 0.00096 0 5 Se 0.407012 0.406053 0.53922 0 6 Se 0.866833 0.867792 0.46078 0 | 0.1513275 | [0.0, -1.0, -0.0] | [[0.0, 0.0, 0.0, -0.14024499999999998, 0.056845, 0.0], [0.0, 0.0, 0.0, -0.05684500000000001, -0.14024499999999998, 0.0], [0.025495000000000004, -0.025495000000000004, 0.0, 0.0, 0.0, -0.13959999999999995]]
mp-32539 | W(ClO)2 | 10 | 3.823421 | 249.0706 | Full Formula (W2 Cl4 O4) Reduced Formula: W(ClO)2 abc : 3.874579 7.724346 8.322164 angles: 90.000000 90.000000 90.000000 pbc : True True True Sites (10) # SP a b c magmom --- ---- -------- -------- -------- -------- 0 W 0.52883 0.523181 0 0 1 W 0.47117 0.023181 0 0 2 Cl 0.490217 0.540963 0.279041 -0 3 Cl 0.490217 0.540963 0.720959 -0 4 Cl 0.509783 0.040963 0.279041 -0 5 Cl 0.509783 0.040963 0.720959 -0 6 O 0.004274 0.533335 0 -0 7 O 0.995726 0.033335 0 -0 8 O 0.501808 0.283559 0 -0 9 O 0.498192 0.783559 0 -0 | 5.761037 | [1.0, 0.0, 0.0] | [[5.715079999999998, -0.07661, -0.7221799999999999, 0.0, 0.0, 0.0], [0.0, 0.0, 0.0, 0.0, 0.0, -0.0013400000000000007], [0.0, 0.0, 0.0, 0.0, 0.09617999999999999, 0.0]]
mp-32854 | H11O8 | 19 | 1.121431 | 205.944 | Full Formula (H11 O8) Reduced Formula: H11O8 abc : 4.387210 4.488855 11.410987 angles: 85.829262 86.481081 66.846764 pbc : True True True Sites (19) # SP a b c magmom --- ---- -------- -------- -------- -------- 0 H 0.479051 0.484125 0.293827 -0 1 H 0.576688 0.530797 0.487602 -0.001 2 H 0.568837 0.554184 0.003667 0 3 H 0.910596 0.580012 0.818473 0 4 H 0.163361 0.430286 0.498403 0.001 5 H 0.130227 0.447321 0.013907 0 6 H 0.325171 0.34613 0.698556 0 7 H 0.334238 0.331498 0.204172 -0 8 H 0.485793 0.110109 0.501809 0.001 9 H 0.459435 0.120349 0.011825 0 10 H 0.423523 0.508452 0.802785 0 11 O 0.720376 0.70775 0.343492 0.574 12 O 0.665576 0.696645 0.846297 -0 13 O 0.709001 0.675809 0.463967 0.165 14 O 0.696431 0.693827 0.974333 -0 15 O 0.268673 0.410751 0.779924 -0 16 O 0.345842 0.351969 0.289197 0.092 17 O 0.356521 0.338246 0.044887 -0 18 O 0.379661 0.324741 0.535979 0.007 | 0.4066554 | [-1.0, -2.0, 0.0] | [[-0.002780388226602543, 0.0825912745478042, -0.2344898898832972, -0.027463801882347996, -0.017870639949356056, 0.026996411069622864], [0.036526976946148725, 0.0745682376222054, 0.163265928311091, 0.008384529154105027, 0.04043538609627312, -0.016823324604075606], [0.10032605159335539, 0.07316712136531582, 0.26507398852850844, 0.0645559556186373, -0.02704784640730679, 0.004843881387174835]]
mp-33723 | BiTeBr | 3 | 6.081527 | 113.7196 | Full Formula (Bi1 Te1 Br1) Reduced Formula: BiTeBr abc : 4.357901 4.357901 6.914327 angles: 90.000000 90.000000 120.000012 pbc : True True True Sites (3) # SP a b c magmom --- ---- -------- -------- -------- -------- 0 Bi 0 0 0.005237 -0 1 Te 0.333333 0.666667 0.257028 0 2 Br 0.666667 0.333333 0.737735 0 | 0.3845537 | [0.0, -0.0, -1.0] | [[0.0, 0.0, 0.0, 0.0, -0.0743850007635533, 0.21639501280375162], [0.21639501280375162, -0.2163949616100323, 0.0, -0.07438498316589173, 0.0, 0.0], [-0.175170020720469, -0.17516997927955072, -0.2941300000000002, 0.0, 0.0, 0.0]]
mp-34292 | Tl9SbTe6 | 16 | 8.360619 | 541.5836 | Full Formula (Tl9 Sb1 Te6) Reduced Formula: Tl9SbTe6 abc : 9.265809 9.265809 9.265809 angles: 122.298174 122.298174 86.063501 pbc : True True True Sites (16) # SP a b c magmom --- ---- -------- -------- -------- -------- 0 Tl 0.799903 0.006185 0.504704 0 1 Tl 0.984873 0.478882 0.792216 0 2 Tl 0.995823 0.995823 0 -0 3 Tl 0.686666 0.192657 0.207784 0 4 Tl 0.501481 0.295199 0.495296 0 5 Tl 0.295199 0.799903 0.793718 0 6 Tl 0.478882 0.686666 0.494009 0 7 Tl 0.192657 0.984873 0.505991 0 8 Tl 0.006185 0.501481 0.206282 0 9 Sb 0.500074 0.500074 0 0 10 Te 0.721527 0.721527 0 -0 11 Te 0.814494 0.641932 0.471903 0 12 Te 0.641932 0.170029 0.827438 -0 13 Te 0.249037 0.249037 0 0 14 Te 0.342591 0.814494 0.172562 -0 15 Te 0.170029 0.342591 0.528097 -0 | 2.332912 | [-0.0, 1.0, -2.0] | [[0.0016068797018541296, 0.0, 0.0011319737431571015, 0.08487226214674526, 1.2870055897060266, 0.0], [0.0, 0.0, 0.0014599376573995026, 1.2872282088992009, -0.08536885332714254, 0.0], [0.7016434155999841, 0.7017646112780175, 2.111323229656214, 0.0011279295692863643, 0.0, 0.0]]
mp-34376 | Tb2CdS4 | 14 | 6.181691 | 300.0626 | Full Formula (Tb4 Cd2 S8) Reduced Formula: Tb2CdS4 abc : 7.306902 7.306902 7.306902 angles: 110.441938 110.441938 107.546757 pbc : True True True Sites (14) # SP a b c magmom --- ---- -------- -------- -------- -------- 0 Tb 0.734571 0.125 0.109571 -0 1 Tb 0.375 0.265429 0.390429 -0 2 Tb 0.015429 0.625 0.890429 -0 3 Tb 0.875 0.984571 0.609571 -0 4 Cd 0.5 0.5 0 -0 5 Cd 0.25 0.75 0.5 -0 6 S 0.250044 0.989179 0.87429 0 7 S 0.499956 0.874246 0.239134 0 8 S 0.010821 0.885112 0.260866 0 9 S 0.624246 0.749956 0.739134 0 10 S 0.125754 0.364888 0.62571 0 11 S 0.635112 0.260821 0.760866 0 12 S 0.114888 0.375754 0.12571 0 13 S 0.739179 0.500044 0.37429 0 | 2.30213 | [0.0, 0.0, 1.0] | [[0.0, 0.0, 0.0, -0.5183149999999999, 0.0, 0.0], [0.0, 0.0, 0.0, 0.0, -0.518315, 0.0], [0.0, 0.0, 0.0, 0.0, 0.0, -2.302129999999999]]
mp-34857 | KNO2 | 4 | 1.814295 | 77.89149 | Full Formula (K1 N1 O2) Reduced Formula: KNO2 abc : 4.672791 4.672791 4.274913 angles: 66.334863 66.334863 75.694758 pbc : True True True Sites (4) # SP a b c magmom --- ---- -------- -------- -------- -------- 0 K 0.983437 0.983437 0.022316 -0 1 N 0.509977 0.509977 0.460847 -0 2 O 0.218556 0.59403 0.592418 -0 3 O 0.59403 0.218556 0.592418 0 | 0.1663864 | [-1.0, 0.0, -0.0] | [[-0.15670377719396422, 0.03459790156921169, 0.030308258142503194, 0.0, -0.03179207676925966, 0.0], [0.0, 0.0, 0.0, -0.03576659729135937, 0.0, -0.037867900895055207], [-0.02863289355829513, -0.026076897955990462, -0.005299003879245069, 0.0, 0.10207583620836491, 0.0]]
mp-34903 | MgGeP2 | 8 | 2.926203 | 180.3342 | Full Formula (Mg2 Ge2 P4) Reduced Formula: MgGeP2 abc : 6.760779 6.760779 6.760779 angles: 129.299100 129.299100 74.529782 pbc : True True True Sites (8) # SP a b c magmom --- ---- -------- -------- -------- -------- 0 Mg 0 0 0 0 1 Mg 0.75 0.25 0.5 0 2 Ge 0.5 0.5 0 -0 3 Ge 0.25 0.75 0.5 -0 4 P 0.375 0.403471 0.528471 0 5 P 0.875 0.846529 0.471529 0 6 P 0.596529 0.125 0.971529 0 7 P 0.153471 0.625 0.028471 0 | 0.20245 | [0.0, 0.0, 1.0] | [[0.0, 0.0, 0.0, 0.11128500000000002, 0.0, 0.0], [0.0, 0.0, 0.0, 0.0, 0.11128500000000004, 0.0], [0.0, 0.0, 0.0, 0.0, 0.0, 0.20244999999999996]]
mp-34982 | Ag3AuS2 | 6 | 7.316179 | 132.7085 | Full Formula (Ag3 Au1 S2) Reduced Formula: Ag3AuS2 abc : 4.737184 4.872112 5.844960 angles: 88.532420 84.993927 80.959589 pbc : True True True Sites (6) # SP a b c magmom --- ---- -------- -------- -------- -------- 0 Ag 0.816351 0.544508 0.043537 -0 1 Ag 0.437588 0.985143 0.268457 -0 2 Ag 0.011717 0.283947 0.602534 0 3 Au 0.30215 0.734042 0.740635 -0 4 S 0.015264 0.011173 0.023582 0 5 S 0.541931 0.441187 0.446256 0 | 0.4934592 | [-6.0, 1.0, -3.0] | [[-0.23785429135114156, 0.24883330680035906, 0.004301905979672721, -0.08682092576744373, -0.02721767975509085, 0.3015789481853051], [0.20666831254229057, 0.14280845662120648, -0.07338794464267069, 0.2381846860408598, 0.18577571803690673, 0.12930314649249305], [0.2303326348175327, 0.0637384094556637, 0.033535314204462895, 0.04011648198235359, -0.2092366702969594, -0.07092093717162824]]
mp-3551 | TbAgTe2 | 8 | 7.162296 | 242.0427 | Full Formula (Tb2 Ag2 Te4) Reduced Formula: TbAgTe2 abc : 7.133189 7.133189 4.756905 angles: 90.000000 90.000000 90.000000 pbc : True True True Sites (8) # SP a b c magmom --- ---- ------- ------- -------- -------- 0 Tb 0.5 0 0.190688 -0 1 Tb 0 0.5 0.809312 -0 2 Ag 0 0 0 -0 3 Ag 0.5 0.5 0 -0 4 Te 0.20192 0.29808 0.290142 0 5 Te 0.70192 0.20192 0.709858 0 6 Te 0.79808 0.70192 0.290142 0 7 Te 0.29808 0.79808 0.709858 0 | 0.7379 | [1.0, 0.0, 0.0] | [[0.0, 0.0, 0.0, -0.7378999999999999, 0.0, 0.0], [0.0, 0.0, 0.0, 0.0, -0.12781, 0.0], [0.0, 0.0, 0.0, 0.0, 0.0, -0.12781]]
mp-35746 | Sr(YS2)2 | 14 | 4.197383 | 311.4991 | Full Formula (Sr2 Y4 S8) Reduced Formula: Sr(YS2)2 abc : 7.396510 7.396510 7.396510 angles: 109.401913 109.401913 109.609925 pbc : True True True Sites (14) # SP a b c magmom --- ---- -------- -------- -------- -------- 0 Sr 0.5 0.5 0 -0 1 Sr 0.75 0.25 0.5 -0 2 Y 0.625 0.995187 0.870187 -0 3 Y 0.004813 0.875 0.629813 -0 4 Y 0.125 0.754813 0.129813 -0 5 Y 0.245187 0.375 0.370187 -0 6 S 0.239084 0.638102 0.746079 -0 7 S 0.888102 0.989084 0.246079 -0 8 S 0.506995 0.760916 0.399018 -0 9 S 0.892023 0.493005 0.253921 -0 10 S 0.743005 0.642023 0.753921 -0 11 S 0.357977 0.111898 0.100982 -0 12 S 0.010916 0.256995 0.899018 -0 13 S 0.361898 0.107977 0.600982 -0 | 0.647625 | [0.0, 0.0, -1.0] | [[0.0, 0.0, 0.0, -0.45446999999999993, 0.0, 0.0], [0.0, 0.0, 0.0, 0.0, -0.6476250000000001, 0.0], [0.0, 0.0, 0.0, 0.0, 0.0, -0.647625]]
mp-35777 | Mg(InTe2)2 | 7 | 4.965281 | 255.6186 | Full Formula (Mg1 In2 Te4) Reduced Formula: Mg(InTe2)2 abc : 7.781591 7.781591 7.781591 angles: 131.926135 131.926135 70.345713 pbc : True True True Sites (7) # SP a b c magmom --- ---- -------- -------- -------- -------- 0 Mg 0 0 0 -0 1 In 0.25 0.75 0.5 0 2 In 0.75 0.25 0.5 0 3 Te 0.61485 0.61485 0.453248 0 4 Te 0.838398 0.38515 0 0 5 Te 0.161602 0.161602 0.546752 0 6 Te 0.38515 0.838398 0 0 | 0.18586 | [0.0, 0.0, 1.0] | [[0.0, 0.0, 0.0, -0.11548500000000003, 0.0, 0.0], [0.0, 0.0, 0.0, 0.0, -0.11548500000000003, 0.0], [0.0, 0.0, 0.0, 0.0, 0.0, -0.18585999999999997]]
mp-358 | HgTe | 6 | 8.153569 | 200.5155 | Full Formula (Hg3 Te3) Reduced Formula: HgTe abc : 4.715256 4.715256 10.413739 angles: 90.000000 90.000000 120.000006 pbc : True True True Sites (6) # SP a b c magmom --- ---- -------- -------- -------- -------- 0 Hg 0.329171 0.329171 0 -0 1 Hg 0 0.670829 0.666667 -0 2 Hg 0.670829 0 0.333333 -0 3 Te 0.482087 0.482087 0.5 0 4 Te 0 0.517913 0.166667 0 5 Te 0.517913 0 0.833333 0 | 1.170444 | [-1.0, 0.0, -0.0] | [[-0.5744550547294596, 0.57445498176743, 0.0, 0.8425800000000001, 0.0, 0.0], [0.0, 0.0, 0.0, 0.0, -0.8425800000000001, 0.57445498176743], [0.0, 0.0, 0.0, 0.0, 0.0, 0.0]]
mp-35876 | Ca(NdS2)2 | 14 | 4.802666 | 315.8957 | Full Formula (Ca2 Nd4 S8) Reduced Formula: Ca(NdS2)2 abc : 7.431203 7.431203 7.431203 angles: 109.643274 109.643274 109.127659 pbc : True True True Sites (14) # SP a b c magmom --- ---- -------- -------- -------- -------- 0 Ca 0.5 0.5 0 -0 1 Ca 0.25 0.75 0.5 -0 2 Nd 0.375 0.996151 0.121151 0 3 Nd 0.003849 0.125 0.378849 0 4 Nd 0.875 0.253849 0.878849 0 5 Nd 0.746151 0.625 0.621151 0 6 S 0.626082 0.878212 0.895592 -0 7 S 0.628212 0.876082 0.395592 -0 8 S 0.121788 0.017379 0.747869 -0 9 S 0.48049 0.232621 0.604408 -0 10 S 0.767379 0.371788 0.247869 -0 11 S 0.123918 0.51951 0.752131 -0 12 S 0.26951 0.373918 0.252131 -0 13 S 0.982621 0.73049 0.104408 -0 | 0.34908 | [0.0, 0.0, 1.0] | [[0.0, 0.0, 0.0, -0.334235, 0.0, 0.0], [0.0, 0.0, 0.0, 0.0, -0.33423500000000006, 0.0], [0.0, 0.0, 0.0, 0.0, 0.0, -0.3490799999999999]]
mp-3589 | BPO4 | 6 | 2.653532 | 66.19697 | Full Formula (B1 P1 O4) Reduced Formula: BPO4 abc : 4.595775 4.595775 4.595775 angles: 122.201705 122.201705 86.227044 pbc : True True True Sites (6) # SP a b c magmom --- ---- -------- -------- -------- -------- 0 B 0.25 0.75 0.5 0 1 P 0 0 0 0 2 O 0.257357 0.385306 0.388912 -0 3 O 0.614694 0.003606 0.872051 -0 4 O 0.996394 0.868446 0.611088 -0 5 O 0.131554 0.742643 0.127949 -0 | 0.39944 | [0.0, -0.0, -1.0] | [[0.0, 0.0, 0.0, 0.03160500000000002, 0.16278499999999999, 0.0], [0.0, 0.0, 0.0, -0.16278499999999999, 0.03160500000000002, 0.0], [0.23483500000000002, -0.23483500000000002, 0.0, 0.0, 0.0, -0.22194]]
mp-36007 | Ba(NdSe2)2 | 14 | 6.274636 | 392.5456 | Full Formula (Ba2 Nd4 Se8) Reduced Formula: Ba(NdSe2)2 abc : 7.989223 7.989223 7.989223 angles: 109.406970 109.406970 109.599798 pbc : True True True Sites (14) # SP a b c magmom --- ---- -------- -------- -------- -------- 0 Ba 0.5 0.5 0 0 1 Ba 0.75 0.25 0.5 0 2 Nd 0.625 0.998541 0.873541 0 3 Nd 0.001459 0.875 0.626459 0 4 Nd 0.125 0.751459 0.126459 0 5 Nd 0.248541 0.375 0.373541 0 6 Se 0.353718 0.108008 0.089466 -0 7 Se 0.358008 0.103718 0.589466 -0 8 Se 0.735747 0.646282 0.754289 -0 9 Se 0.891992 0.981458 0.245711 -0 10 Se 0.514253 0.768542 0.410534 -0 11 Se 0.896282 0.485747 0.254289 -0 12 Se 0.231458 0.641992 0.745711 -0 13 Se 0.018542 0.264253 0.910534 -0 | 0.38346 | [0.0, 0.0, 1.0] | [[0.0, 0.0, 0.0, -0.36331000000000013, 0.0, 0.0], [0.0, 0.0, 0.0, 0.0, -0.3834600000000001, 0.0], [0.0, 0.0, 0.0, 0.0, 0.0, -0.38346000000000013]]
mp-36053 | SiPN3 | 20 | 2.933505 | 228.8679 | Full Formula (Si4 P4 N12) Reduced Formula: SiPN3 abc : 5.302685 5.302685 9.419934 angles: 89.908106 89.908106 120.223646 pbc : True True True Sites (20) # SP a b c magmom --- ---- -------- -------- -------- -------- 0 Si 0.681723 0.999551 0.002438 -0 1 Si 0.326191 0.004051 0.250837 0 2 Si 0.999551 0.681723 0.502438 -0 3 Si 0.004051 0.326191 0.750837 0 4 P 0.006173 0.66353 0.997235 -0 5 P 0.988061 0.325465 0.248585 0 6 P 0.66353 0.006173 0.497235 -0 7 P 0.325465 0.988061 0.748585 0 8 N 0.664566 0.095297 0.177502 -0 9 N 0.087038 0.656038 0.171653 -0 10 N 0.226468 0.247098 0.218544 -0 11 N 0.897158 0.339844 0.421292 0 12 N 0.341446 0.920735 0.428014 -0 13 N 0.753442 0.776128 0.4676 0 14 N 0.656038 0.087038 0.671653 -0 15 N 0.095297 0.664566 0.677502 -0 16 N 0.247098 0.226468 0.718544 -0 17 N 0.920735 0.341446 0.928014 -0 18 N 0.339844 0.897158 0.921292 0 19 N 0.776128 0.753442 0.9676 0 | 0.4023893 | [-6.0, 0.0, 1.0] | [[0.11607999999999996, 0.3751300000000001, -0.05728, 0.0, 0.03126, 0.0], [0.0, 0.0, 0.0, 0.0, 0.0, 0.30989], [0.00566, -0.04652, 0.0071400000000000005, 0.0, -0.14816999999999997, 0.0]]
mp-36100 | Ca(SmS2)2 | 14 | 5.069935 | 307.258 | Full Formula (Ca2 Sm4 S8) Reduced Formula: Ca(SmS2)2 abc : 7.362811 7.362811 7.362811 angles: 109.591676 109.591676 109.230577 pbc : True True True Sites (14) # SP a b c magmom --- ---- -------- -------- -------- -------- 0 Ca 0.75 0.25 0.5 -0 1 Ca 0 0 0 -0 2 Sm 0.503376 0.125 0.878376 0 3 Sm 0.875 0.753376 0.378376 0 4 Sm 0.246624 0.625 0.121624 0 5 Sm 0.375 0.496624 0.621624 0 6 S 0.982085 0.378141 0.248583 0 7 S 0.483502 0.379558 0.251417 0 8 S 0.767915 0.516498 0.896056 0 9 S 0.621859 0.870442 0.603944 0 10 S 0.128141 0.232085 0.748583 0 11 S 0.620442 0.871859 0.103944 0 12 S 0.266498 0.017915 0.396056 0 13 S 0.129558 0.733502 0.751417 0 | 0.36677 | [0.0, 1.0, 0.0] | [[0.0, 0.0, 0.0, -0.36676999999999993, 0.0, 0.0], [0.0, 0.0, 0.0, 0.0, -0.36677, 0.0], [0.0, 0.0, 0.0, 0.0, 0.0, -0.35217000000000004]]
mp-36262 | BrO2F | 8 | 2.931427 | 148.3009 | Full Formula (Br2 O4 F2) Reduced Formula: BrO2F abc : 5.400758 5.400758 6.699003 angles: 65.573281 65.573281 59.703996 pbc : True True True Sites (8) # SP a b c magmom --- ---- -------- -------- -------- -------- 0 Br 0.246531 0.777073 0.248608 -0 1 Br 0.777073 0.246531 0.748608 -0 2 O 0.786931 0.573996 0.632085 0 3 O 0.073908 0.998809 0.630046 0 4 O 0.573996 0.786931 0.132085 0 5 O 0.998809 0.073908 0.130046 0 6 F 0.493479 0.291673 0.62566 -0 7 F 0.291673 0.493479 0.12566 -0 | 0.3839901 | [-1.0, 0.0, 6.0] | [[-0.15257814129585456, 0.11466247566841845, 0.02018963545879779, 0.0, -0.09689234317286337, 0.0], [0.0, 0.0, 0.0, -0.2168564411411752, 0.0, 0.014117772135801258], [0.05282860199778175, -0.08254391411389025, -0.35984398716256333, 0.0, -0.07233871541375148, 0.0]]
mp-36358 | Ca(GdS2)2 | 14 | 5.336217 | 300.5018 | Full Formula (Ca2 Gd4 S8) Reduced Formula: Ca(GdS2)2 abc : 7.308414 7.308414 7.308414 angles: 109.508315 109.508315 109.397058 pbc : True True True Sites (14) # SP a b c magmom --- ---- -------- -------- -------- -------- 0 Ca 0 0 0 -0.001 1 Ca 0.75 0.25 0.5 -0.001 2 Gd 0.375 0.753087 0.878087 -6.934 3 Gd 0.246913 0.125 0.621913 -6.934 4 Gd 0.875 0.496913 0.121913 -6.934 5 Gd 0.503087 0.625 0.378087 -6.934 6 S 0.485423 0.235073 0.104776 0.008 7 S 0.619703 0.014927 0.75035 0.008 8 S 0.764927 0.869703 0.25035 0.008 9 S 0.130646 0.380297 0.395224 0.008 10 S 0.264577 0.869354 0.24965 0.008 11 S 0.619354 0.514577 0.74965 0.008 12 S 0.130297 0.380646 0.895224 0.008 13 S 0.985073 0.735423 0.604776 0.008 | 0.4517678 | [-1.0, 1.0, -0.0] | [[0.0, 0.0, 0.0, 0.4517678312534954, 0.0, 0.0], [0.0, 0.0, 0.0, 0.0, 0.45176783125349534, 0.0], [0.0, 0.0, 0.0, 0.0, 0.0, 0.3686589374971366]]
mp-3652 | Ta9(FeS3)2 | 34 | 10.32307 | 621.7485 | Full Formula (Ta18 Fe4 S12) Reduced Formula: Ta9(FeS3)2 abc : 10.435760 10.435760 6.592285 angles: 90.000000 90.000000 119.999999 pbc : True True True Sites (34) # SP a b c magmom --- ---- -------- -------- -------- -------- 0 Ta 0.783062 0.527066 0 0 1 Ta 0.744004 0.216938 0 -0 2 Ta 0.472934 0.255996 0 -0 3 Ta 0.255996 0.472934 0 -0 4 Ta 0.527066 0.783062 0 -0 5 Ta 0.216938 0.744004 0 -0 6 Ta 0.735318 0.190743 0.5 -0 7 Ta 0.809257 0.544575 0.5 0 8 Ta 0.455425 0.264682 0.5 0 9 Ta 0.264682 0.455425 0.5 -0 10 Ta 0.544575 0.809257 0.5 -0 11 Ta 0.190743 0.735318 0.5 -0 12 Ta 0.45989 0 0.753986 0 13 Ta 0.54011 0.54011 0.246014 0 14 Ta 0 0.45989 0.246014 0 15 Ta 0 0.45989 0.753986 0 16 Ta 0.54011 0.54011 0.753986 0 17 Ta 0.45989 0 0.246014 0 18 Fe 0.666667 0.333333 0.283163 -0 19 Fe 0.666667 0.333333 0.716837 -0 20 Fe 0.333333 0.666667 0.716837 -0 21 Fe 0.333333 0.666667 0.283163 -0 22 S 0.70116 0 0.766458 0 23 S 0.29884 0.29884 0.233542 0 24 S 0 0.70116 0.233542 0 25 S 0 0.70116 0.766458 0 26 S 0.29884 0.29884 0.766458 0 27 S 0.70116 0 0.233542 0 28 S 0 0.279102 0.5 -0 29 S 0.720898 0.720898 0.5 -0 30 S 0.279102 0 0.5 -0 31 S 0 0.276733 0 0 32 S 0.723267 0.723267 0 0 33 S 0.276733 0 0 0 | 1.173893 | [-1.0, -0.0, 0.0] | [[-0.8300674815510058, 0.8300675061470477, 0.0, 0.0, 0.0, 0.0], [0.0, 0.0, 0.0, 0.0, 0.0, 0.8300675061470477], [0.0, 0.0, 0.0, 0.0, 0.0, 0.0]]
mp-3667 | P2S2O3 | 28 | 1.718211 | 672.9316 | Full Formula (P8 S8 O12) Reduced Formula: P2S2O3 abc : 9.915776 9.915776 9.915776 angles: 121.507682 121.507682 87.407871 pbc : True True True Sites (28) # SP a b c magmom --- ---- -------- -------- -------- -------- 0 P 0.03484 0.717931 0.395269 -0 1 P 0.322662 0.639571 0.604731 -0 2 P 0.53484 0.139571 0.316909 -0 3 P 0.282069 0.677338 0.316909 -0 4 P 0.360429 0.96516 0.683091 -0 5 P 0.782069 0.46516 0.604731 -0 6 P 0.860429 0.177338 0.395269 -0 7 P 0.822662 0.217931 0.683091 -0 8 S 0.80696 0.683408 0.284264 0 9 S 0.899144 0.183408 0.876448 0 10 S 0.316592 0.600856 0.123552 0 11 S 0.477304 0.19304 0.876448 0 12 S 0.816592 0.69304 0.715736 0 13 S 0.977304 0.100856 0.284264 0 14 S 0.30696 0.022696 0.123552 0 15 S 0.399144 0.522696 0.715736 0 16 O 0.125077 0.625077 0.5 -0 17 O 0.841012 0.410279 0.751921 -0 18 O 0.658359 0.089092 0.248079 -0 19 O 0.589721 0.341641 0.430733 -0 20 O 0.341012 0.589092 0.430733 -0 21 O 0.158359 0.910279 0.569267 -0 22 O 0.910908 0.158988 0.569267 -0 23 O 0.410908 0.841641 0.751921 -0 24 O 0.374923 0.874923 0.5 -0 25 O 0.874923 0.374923 0.5 -0 26 O 0.625077 0.125077 0.5 -0 27 O 0.089721 0.658988 0.248079 -0 | 0.03350272 | [0.0, 0.0, 1.0] | [[0.0, 0.0, 0.0, 0.0, -0.024224999999999997, 0.0], [0.0, 0.0, 0.0, 0.024224999999999997, 0.0, 0.0], [-0.023689999999999996, 0.023690000000000003, 0.0, 0.0, 0.0, 0.0]]
mp-3731 | LiNbO3 | 10 | 4.412867 | 111.2671 | Full Formula (Li2 Nb2 O6) Reduced Formula: LiNbO3 abc : 5.592399 5.592399 5.592399 angles: 55.675872 55.675872 55.675869 pbc : True True True Sites (10) # SP a b c magmom --- ---- -------- -------- -------- -------- 0 Li 0.282832 0.282832 0.282832 0 1 Li 0.782832 0.782832 0.782832 0 2 Nb 0.000769 0.000769 0.000769 -0 3 Nb 0.500769 0.500769 0.500769 -0 4 O 0.360316 0.109632 0.720051 -0 5 O 0.109632 0.720051 0.360316 -0 6 O 0.720051 0.360316 0.109632 -0 7 O 0.609632 0.860316 0.220051 -0 8 O 0.860316 0.220051 0.609632 -0 9 O 0.220051 0.609632 0.860316 -0 | 5.159372 | [-0.0, 1.0, 0.0] | [[0.0, 0.0, 0.0, 0.0, 3.8296849900573546, -2.444649996795829], [-2.4446499967958295, 2.444650009611361, 0.0, 3.8296850101336224, 0.0, 0.0], [0.37039999902913034, 0.3704000009708697, 1.8374599999999996, 0.0, 0.0, 0.0]]
mp-38103 | NaClO4 | 6 | 2.393238 | 84.9548 | Full Formula (Na1 Cl1 O4) Reduced Formula: NaClO4 abc : 4.871401 4.871401 4.871401 angles: 117.106300 117.106300 95.089652 pbc : True True True Sites (6) # SP a b c magmom --- ---- -------- -------- -------- -------- 0 Na 0.5 0.5 0 -0 1 Cl 0 0 0 -0.001 2 O 0.035194 0.035194 0.330535 0 3 O 0.964806 0.295341 0 0 4 O 0.295341 0.964806 0 0 5 O 0.704659 0.704659 0.669465 0 | 0.17355 | [0.0, 0.0, 1.0] | [[0.0, 0.0, 0.0, 0.01395999999999997, 0.0, 0.0], [0.0, 0.0, 0.0, 0.0, 0.01395999999999997, 0.0], [0.0, 0.0, 0.0, 0.0, 0.0, -0.17355000000000004]]
mp-38971 | Eu(YS2)2 | 14 | 5.037748 | 301.9548 | Full Formula (Eu2 Y4 S8) Reduced Formula: Eu(YS2)2 abc : 7.320260 7.320260 7.320260 angles: 109.272879 109.272879 109.868635 pbc : True True True Sites (14) # SP a b c magmom --- ---- -------- -------- -------- -------- 0 Eu 0.5 0.5 0 6.774 1 Eu 0.75 0.25 0.5 6.774 2 Y 0.000408 0.375 0.125408 0.029 3 Y 0.125 0.999592 0.374592 0.029 4 Y 0.249592 0.875 0.874592 0.029 5 Y 0.625 0.750408 0.625408 0.029 6 S 0.884134 0.636353 0.898922 -0.016 7 S 0.886353 0.634134 0.398922 -0.016 8 S 0.014788 0.115866 0.752218 -0.016 9 S 0.235212 0.487431 0.601078 -0.016 10 S 0.365866 0.764788 0.252218 -0.016 11 S 0.512569 0.113647 0.747782 -0.016 12 S 0.363647 0.262569 0.247782 -0.016 13 S 0.737431 0.985212 0.101078 -0.016 | 0.5537764 | [0.0, -0.0, -1.0] | [[0.0, 0.0, 0.0, 0.4084764323131661, 0.0, 0.0], [0.0, 0.0, 0.0, 0.0, 0.553776303365079, 0.0], [0.0, 0.0, 0.0, 0.0, 0.0, 0.553776303365079]]
mp-3934 | Cu3PS4 | 16 | 4.153629 | 279.7437 | Full Formula (Cu6 P2 S8) Reduced Formula: Cu3PS4 abc : 6.073991 6.336493 7.268372 angles: 90.000000 90.000000 90.000000 pbc : True True True Sites (16) # SP a b c magmom --- ---- -------- -------- -------- -------- 0 Cu 0.91198 0.824712 0.253004 0 1 Cu 0.41198 0.175288 0.246996 0 2 Cu 0.41198 0.175288 0.753004 0 3 Cu 0.91198 0.824712 0.746996 0 4 Cu 0.403435 0.651465 0.5 0 5 Cu 0.903435 0.348535 0 0 6 P 0.401825 0.674297 0 0 7 P 0.901825 0.325703 0.5 0 8 S 0.286659 0.832173 0.76268 0 9 S 0.786659 0.167827 0.73732 0 10 S 0.781292 0.635328 0.5 -0 11 S 0.281292 0.364672 0 0 12 S 0.786659 0.167827 0.26268 0 13 S 0.286659 0.832173 0.23732 0 14 S 0.746929 0.678774 0 0 15 S 0.246929 0.321226 0.5 0 | 0.7864192 | [0.0, 1.0, 0.0] | [[0.0, 0.0, 0.0, 0.0, 0.31914, 0.0], [0.0, 0.0, 0.0, 0.31320999999999993, 0.0, 0.0], [0.35737, 0.29638999999999993, -0.63474, 0.0, 0.0, 0.0]]
mp-402 | CdP2 | 12 | 4.019571 | 288.1195 | Full Formula (Cd4 P8) Reduced Formula: CdP2 abc : 5.247706 5.482379 10.014610 angles: 90.000000 90.000000 90.000000 pbc : True True True Sites (12) # SP a b c magmom --- ---- -------- -------- -------- -------- 0 Cd 0.247773 0.398926 0.347962 0 1 Cd 0.747773 0.601074 0.652038 0 2 Cd 0.247773 0.101074 0.847962 0 3 Cd 0.747773 0.898926 0.152038 0 4 P 0.597976 0.224925 0.506621 0 5 P 0.097976 0.775075 0.493379 0 6 P 0.597976 0.275075 0.006621 0 7 P 0.097976 0.724925 0.993379 0 8 P 0.401551 0.559549 0.119494 -0 9 P 0.901551 0.440451 0.880506 -0 10 P 0.401551 0.940451 0.619494 -0 11 P 0.901551 0.059549 0.380506 -0 | 0.08648875 | [0.0, 0.0, 1.0] | [[0.0, 0.0, 0.0, 0.0, 0.014619999999999994, 0.0], [0.0, 0.0, 0.0, 0.025129999999999986, 0.0, 0.0], [-0.05425000000000002, -0.06667000000000001, -0.00961, 0.0, 0.0, 0.0]]
mp-4043 | NbCu3Se4 | 8 | 5.344951 | 186.2133 | Full Formula (Nb1 Cu3 Se4) Reduced Formula: NbCu3Se4 abc : 5.710449 5.710449 5.710449 angles: 90.000000 90.000000 90.000000 pbc : True True True Sites (8) # SP a b c magmom --- ---- -------- -------- -------- -------- 0 Nb 0 0 0 -0 1 Cu 0.5 0 0 0 2 Cu 0 0 0.5 0 3 Cu 0 0.5 0 0 4 Se 0.249497 0.249497 0.249497 0 5 Se 0.750503 0.750503 0.249497 0 6 Se 0.750503 0.249497 0.750503 0 7 Se 0.249497 0.750503 0.750503 0 | 0.03306333 | [0.0, 0.0, 1.0] | [[0.0, 0.0, 0.0, 0.03306333333333331, 0.0, 0.0], [0.0, 0.0, 0.0, 0.0, 0.03306333333333333, 0.0], [0.0, 0.0, 0.0, 0.0, 0.0, 0.03306333333333331]]
mp-4163 | Ca3Ti2O7 | 24 | 3.69754 | 294.5724 | Full Formula (Ca6 Ti4 O14) Reduced Formula: Ca3Ti2O7 abc : 10.113645 10.113645 5.537287 angles: 90.000000 90.000000 148.661619 pbc : True True True Sites (24) # SP a b c magmom --- ---- -------- -------- -------- -------- 0 Ca 0.253586 0.253586 0.961184 0 1 Ca 0.746414 0.746414 0.461184 0 2 Ca 0.553818 0.929128 0.544023 0 3 Ca 0.446182 0.070872 0.044023 0 4 Ca 0.929128 0.553818 0.544023 0 5 Ca 0.070872 0.446182 0.044023 0 6 Ti 0.151203 0.351233 0.511477 0 7 Ti 0.848797 0.648767 0.011477 0 8 Ti 0.648767 0.848797 0.011477 0 9 Ti 0.351233 0.151203 0.511477 0 10 O 0.155043 0.928236 0.784897 -0 11 O 0.844957 0.071764 0.284897 -0 12 O 0.071764 0.844957 0.284897 -0 13 O 0.928236 0.155043 0.784897 -0 14 O 0.622666 0.455076 0.702984 -0 15 O 0.377334 0.544924 0.202984 -0 16 O 0.544924 0.377334 0.202984 -0 17 O 0.455076 0.622666 0.702984 -0 18 O 0.879533 0.484031 0.973871 -0 19 O 0.120467 0.515969 0.473871 -0 20 O 0.82435 0.82435 0.012712 -0 21 O 0.17565 0.17565 0.512712 -0 22 O 0.484031 0.879533 0.973871 -0 23 O 0.515969 0.120467 0.473871 -0 | 5.881254 | [1.0, 0.0, 0.0] | [[5.03291, 0.3371399999999999, 3.0241200000000004, 0.0, 0.0, 0.0], [0.0, 0.0, 0.0, 0.0, 0.0, -0.030879999999999994], [0.0, 0.0, 0.0, 0.0, 5.070589999999999, 0.0]]
mp-42805 | KCu2H20N3(Cl2O)4 | 38 | 2.024915 | 472.3433 | Full Formula (K1 Cu2 H20 N3 Cl8 O4) Reduced Formula: KCu2H20N3(Cl2O)4 abc : 7.680435 7.680435 8.007301 angles: 90.000000 90.000000 90.000000 pbc : True True True Sites (38) # SP a b c magmom --- ---- -------- -------- -------- -------- 0 K 0 0 0.5 0 1 Cu 0 0.5 0.250989 -0.603 2 Cu 0.5 0 0.749011 -0.603 3 H 0.571675 0.415721 0.074564 0 4 H 0.571961 0.416121 0.425462 0 5 H 0.583879 0.571961 0.574538 0 6 H 0.584279 0.571675 0.925436 0 7 H 0.573844 0.074658 0.066468 -0.003 8 H 0.573555 0.075008 0.4313 -0.003 9 H 0.925342 0.573844 0.933532 -0.003 10 H 0.924992 0.573555 0.5687 -0.003 11 H 0.916288 0.072261 0.074366 0 12 H 0.927739 0.916288 0.925634 0 13 H 0.072261 0.083712 0.925634 0 14 H 0.083712 0.927739 0.074366 -0 15 H 0.074658 0.426156 0.933532 -0.003 16 H 0.075008 0.426445 0.5687 -0.003 17 H 0.426156 0.925342 0.066468 -0.003 18 H 0.426445 0.924992 0.4313 -0.003 19 H 0.415721 0.428325 0.925436 0 20 H 0.416121 0.428039 0.574538 0 21 H 0.428325 0.584279 0.074564 0 22 H 0.428039 0.583879 0.425462 0 23 N 0.5 0.5 0 -0 24 N 0 0 0 -0 25 N 0.5 0.5 0.5 -0 26 Cl 0.713484 0.217751 0.24784 -0.01 27 Cl 0.71437 0.20379 0.746049 -0.098 28 Cl 0.79621 0.71437 0.253951 -0.097 29 Cl 0.782249 0.713484 0.75216 -0.011 30 Cl 0.217751 0.286516 0.75216 -0.011 31 Cl 0.20379 0.28563 0.253951 -0.097 32 Cl 0.28563 0.79621 0.746049 -0.098 33 Cl 0.286516 0.782249 0.24784 -0.01 34 O 0.5 0 0.503334 -0.055 35 O 0 0.5 0.005552 -0.054 36 O 0 0.5 0.496666 -0.055 37 O 0.5 0 0.994448 -0.054 | 0.0334714 | [0.0, 1.0, 0.0] | [[0.0, 0.0, 0.0, 0.00168, 0.01155, 0.0], [0.0, 0.0, 0.0, -0.011549999999999998, 0.00168, 0.0], [0.022635, -0.022635000000000002, 0.0, 0.0, 0.0, 0.009779999999999999]]
mp-4342 | KNbO3 | 5 | 4.365394 | 68.47075 | Full Formula (K1 Nb1 O3) Reduced Formula: KNbO3 abc : 4.028665 4.028665 4.218740 angles: 90.000000 90.000000 90.000000 pbc : True True True Sites (5) # SP a b c magmom --- ---- --- --- -------- -------- 0 K 0.5 0.5 0.505211 0 1 Nb 0 0 0.021747 0 2 O 0.5 0 0.972551 -0 3 O 0 0.5 0.972551 -0 4 O 0 0 0.462741 -0 | 3.261983 | [0.0, 0.0, 1.0] | [[0.0, 0.0, 0.0, 0.0, 0.37877500000000003, 0.0], [0.0, 0.0, 0.0, 0.37877500000000003, 0.0, 0.0], [-0.11636000000000002, -0.11636000000000002, 3.2578299999999993, 0.0, 0.0, 0.0]]
mp-4559 | BaCO3 | 5 | 4.125029 | 79.43798 | Full Formula (Ba1 C1 O3) Reduced Formula: BaCO3 abc : 4.431654 4.431654 4.431654 angles: 74.964855 74.964855 74.964860 pbc : True True True Sites (5) # SP a b c magmom --- ---- -------- -------- -------- -------- 0 Ba 0.97917 0.97917 0.97917 0 1 C 0.531212 0.531212 0.531212 -0 2 O 0.812475 0.394571 0.394571 -0 3 O 0.394571 0.812475 0.394571 -0 4 O 0.394571 0.394571 0.812475 -0 | 0.6196359 | [-0.0, 0.0, -1.0] | [[0.0, 0.0, 0.0, 0.0, -0.014974999835257052, -0.040829999652568345], [-0.04082999965256834, 0.0408300010416145, 0.0, -0.014975000344710037, 0.0, 0.0], [0.306189994791673, 0.30619000520832795, 0.4432200000000004, 0.0, 0.0, 0.0]]
mp-4586 | LiAlTe2 | 8 | 3.905931 | 245.8309 | Full Formula (Li2 Al2 Te4) Reduced Formula: LiAlTe2 abc : 7.494036 7.494036 7.494036 angles: 129.263760 129.263760 74.586541 pbc : True True True Sites (8) # SP a b c magmom --- ---- ------- ------- ------- -------- 0 Li 0.25 0.75 0.5 -0 1 Li 0.5 0.5 0 -0 2 Al 0.75 0.25 0.5 0 3 Al 0 0 0 0 4 Te 0.875 0.89286 0.51786 -0 5 Te 0.10714 0.625 0.98214 -0 6 Te 0.64286 0.125 0.01786 -0 7 Te 0.375 0.35714 0.48214 -0 | 0.06602 | [0.0, 0.0, 1.0] | [[0.0, 0.0, 0.0, -0.03904499999999999, 0.0, 0.0], [0.0, 0.0, 0.0, 0.0, -0.03904499999999999, 0.0], [0.0, 0.0, 0.0, 0.0, 0.0, -0.06602]]
mp-4674 | BNF8 | 40 | 2.22649 | 527.4517 | Full Formula (B4 N4 F32) Reduced Formula: BNF8 abc : 9.992988 9.992988 5.281922 angles: 90.000000 90.000000 90.000000 pbc : True True True Sites (40) # SP a b c magmom --- ---- -------- -------- -------- -------- 0 B 0.244053 0.255947 0.598886 -0 1 B 0.744053 0.244053 0.401114 -0 2 B 0.255947 0.755947 0.401114 -0 3 B 0.755947 0.744053 0.598886 -0 4 N 0 0 0 0 5 N 0.5 0.5 0 0 6 N 0 0.5 0.962778 0 7 N 0.5 0 0.037222 0 8 F 0.942478 0.906938 0.146748 0 9 F 0.093062 0.942478 0.853252 0 10 F 0.906938 0.057522 0.853252 0 11 F 0.057522 0.093062 0.146748 0 12 F 0.442478 0.593062 0.853252 0 13 F 0.557522 0.406938 0.853252 0 14 F 0.406938 0.442478 0.146748 0 15 F 0.593062 0.557522 0.146748 0 16 F 0.077717 0.422283 0.108519 0 17 F 0.577717 0.077717 0.891481 0 18 F 0.422283 0.922283 0.891481 0 19 F 0.922283 0.577717 0.108519 0 20 F 0.077361 0.577361 0.815962 0 21 F 0.422639 0.077361 0.184038 0 22 F 0.577361 0.922639 0.184038 0 23 F 0.922639 0.422639 0.815962 0 24 F 0.278778 0.385162 0.689131 0 25 F 0.614838 0.278778 0.310869 0 26 F 0.385162 0.721222 0.310869 0 27 F 0.721222 0.614838 0.689131 0 28 F 0.778778 0.114838 0.310869 0 29 F 0.221222 0.885162 0.310869 0 30 F 0.885162 0.778778 0.689131 0 31 F 0.114838 0.221222 0.689131 0 32 F 0.242016 0.257984 0.329289 0 33 F 0.742016 0.242016 0.670711 0 34 F 0.257984 0.757984 0.670711 0 35 F 0.757984 0.742016 0.329289 0 36 F 0.338975 0.161025 0.683606 0 37 F 0.838975 0.338975 0.316394 0 38 F 0.161025 0.661025 0.316394 0 39 F 0.661025 0.838975 0.683606 0 | 0.32619 | [0.0, 0.0, 1.0] | [[0.0, 0.0, 0.0, 0.10192999999999998, 0.0, 0.0], [0.0, 0.0, 0.0, 0.0, -0.32619, 0.0], [0.0, 0.0, 0.0, 0.0, 0.0, -0.32619]]
mp-504426 | LiH5S(NO2)2 | 52 | 1.910017 | 473.1424 | Full Formula (Li4 H20 S4 N8 O16) Reduced Formula: LiH5S(NO2)2 abc : 5.137291 9.161966 10.052383 angles: 90.000000 90.000000 90.000000 pbc : True True True Sites (52) # SP a b c magmom --- ---- -------- -------- -------- -------- 0 Li 0.7476 0.564855 0.33124 -0 1 Li 0.2476 0.435145 0.66876 -0 2 Li 0.7476 0.935145 0.83124 -0 3 Li 0.2476 0.064855 0.16876 -0 4 H 0.231779 0.614685 0.118419 0 5 H 0.731779 0.385315 0.881581 0 6 H 0.231779 0.885315 0.618419 0 7 H 0.731779 0.114685 0.381581 0 8 H 0.436843 0.531147 0.014287 0 9 H 0.936843 0.468853 0.985713 0 10 H 0.436843 0.968853 0.514287 0 11 H 0.936843 0.031147 0.485713 0 12 H 0.312237 0.818061 0.343057 -0 13 H 0.812237 0.181939 0.656943 -0 14 H 0.312237 0.681939 0.843057 -0 15 H 0.812237 0.318061 0.156943 -0 16 H 0.082024 0.740107 0.44361 -0 17 H 0.582024 0.259893 0.55639 -0 18 H 0.082024 0.759893 0.94361 -0 19 H 0.582024 0.240107 0.05639 -0 20 H 0.406201 0.715345 0.473086 -0 21 H 0.906201 0.284655 0.526914 -0 22 H 0.406201 0.784655 0.973086 -0 23 H 0.906201 0.215345 0.026914 0 24 S 0.745384 0.867734 0.15835 0 25 S 0.245384 0.132266 0.84165 0 26 S 0.745384 0.632266 0.65835 0 27 S 0.245384 0.367734 0.34165 0 28 N 0.255438 0.581236 0.021721 0 29 N 0.755438 0.418764 0.978279 0 30 N 0.255438 0.918764 0.521721 0 31 N 0.755438 0.081236 0.478279 0 32 N 0.264922 0.788792 0.4408 0 33 N 0.764922 0.211208 0.5592 0 34 N 0.264922 0.711208 0.9408 0 35 N 0.764922 0.288792 0.0592 0 36 O 0.462457 0.888086 0.191982 0 37 O 0.962457 0.111914 0.808018 -0 38 O 0.462457 0.611914 0.691982 0 39 O 0.962457 0.388086 0.308018 -0 40 O 0.764127 0.842252 0.010533 0 41 O 0.264127 0.157748 0.989467 0 42 O 0.764127 0.657748 0.510533 0 43 O 0.264127 0.342252 0.489467 0 44 O 0.850321 0.738831 0.228913 -0 45 O 0.350321 0.261169 0.771087 -0 46 O 0.850321 0.761169 0.728913 -0 47 O 0.350321 0.238831 0.271087 -0 48 O 0.390568 0.502107 0.305562 -0 49 O 0.890568 0.497893 0.694438 -0 50 O 0.390568 0.997893 0.805562 -0 51 O 0.890568 0.002107 0.194438 -0 | 0.2746596 | [0.0, 0.0, 1.0] | [[0.0, 0.0, 0.0, 0.0, -0.04511999999999999, 0.0], [0.0, 0.0, 0.0, -0.12147000000000001, 0.0, 0.0], [-0.15935999999999997, -0.19915, 0.10189000000000001, 0.0, 0.0, 0.0]]
mp-504952 | InGaSe3 | 30 | 4.909656 | 855.1957 | Full Formula (In6 Ga6 Se18) Reduced Formula: InGaSe3 abc : 7.168621 7.168621 19.216025 angles: 90.000000 90.000000 119.999994 pbc : True True True Sites (30) # SP a b c magmom --- ---- -------- -------- -------- -------- 0 In 0.326924 0.328523 0.004579 -0 1 In 0.998401 0.326924 0.171245 0 2 In 0.328523 0.001599 0.837912 0 3 In 0.671477 0.998401 0.337912 -0 4 In 0.001599 0.673076 0.671245 -0 5 In 0.673076 0.671477 0.504579 -0 6 Ga 0.66322 0.681051 0.141041 -0 7 Ga 0.982169 0.66322 0.307708 -0 8 Ga 0.681051 0.017831 0.974374 -0 9 Ga 0.318949 0.982169 0.474374 -0 10 Ga 0.017831 0.33678 0.807708 -0 11 Ga 0.33678 0.318949 0.641041 -0 12 Se 0.361206 0.316828 0.152975 -0 13 Se 0.044378 0.361206 0.319642 -0 14 Se 0.316828 0.955622 0.986309 -0 15 Se 0.683172 0.044378 0.486309 -0 16 Se 0.955622 0.638794 0.819642 -0 17 Se 0.638794 0.683172 0.652975 -0 18 Se 0.96918 0.348114 0.022078 -0 19 Se 0.621066 0.96918 0.188744 -0 20 Se 0.348114 0.378934 0.855411 -0 21 Se 0.651886 0.621066 0.355411 -0 22 Se 0.378934 0.03082 0.688744 -0 23 Se 0.03082 0.651886 0.522078 -0 24 Se 0.005342 0.707916 0.179328 -0 25 Se 0.297426 0.005342 0.345994 -0 26 Se 0.707916 0.702574 0.012661 -0 27 Se 0.292084 0.297426 0.512661 -0 28 Se 0.702574 0.994658 0.845994 -0 29 Se 0.994658 0.292084 0.679328 -0 | 0.0942294 | [0.0, 1.0, 1.0] | [[0.0, 0.0, 0.0, 0.005490000900952206, 0.020994999406516075, 0.0], [0.0, 0.0, 0.0, 0.02099500060662541, -0.0054899990990477975, 0.0], [-0.012109999626851073, -0.012110000319078938, 0.09266000000000008, 0.0, 0.0, 0.0]]
mp-505634 | Cs2Te3 | 10 | 4.526486 | 475.8852 | Full Formula (Cs4 Te6) Reduced Formula: Cs2Te3 abc : 7.609197 7.609197 8.759155 angles: 90.000000 90.000000 110.224634 pbc : True True True Sites (10) # SP a b c magmom --- ---- -------- -------- -------- -------- 0 Cs 0.90871 0.09129 0.132668 -0 1 Cs 0.09129 0.90871 0.632668 -0 2 Cs 0.416452 0.583548 0.844945 -0 3 Cs 0.583548 0.416452 0.344945 -0 4 Te 0.21914 0.78086 0.189227 -0 5 Te 0.78086 0.21914 0.689227 -0 6 Te 0.41754 0.082745 0.99708 0 7 Te 0.58246 0.917255 0.49708 0 8 Te 0.917255 0.58246 0.99708 0 9 Te 0.082745 0.41754 0.49708 0 | 0.5554991 | [1.0, 0.0, -0.0] | [[-0.24563, -0.15405167992910557, -0.4738283200704162, 0.0, 0.0, 0.0], [0.0, 0.0, 0.0, 0.0, 0.0, 0.017197474249664862], [0.0, 0.0, 0.0, 0.0, -0.5527274730650437, 0.0]]
mp-5073 | RbNO3 | 45 | 2.926985 | 752.9789 | Full Formula (Rb9 N9 O27) Reduced Formula: RbNO3 abc : 10.742048 10.742048 7.534908 angles: 90.000000 90.000000 120.000003 pbc : True True True Sites (45) # SP a b c magmom --- ---- -------- -------- -------- -------- 0 Rb 0.448332 0.218208 0.288988 0 1 Rb 0.769877 0.551668 0.955655 0 2 Rb 0.781792 0.230123 0.622321 0 3 Rb 0.09112 0.873207 0.667691 0 4 Rb 0.782087 0.90888 0.334357 0 5 Rb 0.126793 0.217913 0.001024 0 6 Rb 0.112454 0.55176 0.302877 0 7 Rb 0.439306 0.887546 0.969544 0 8 Rb 0.44824 0.560694 0.636211 0 9 N 0.457169 0.236273 0.761509 -0 10 N 0.779103 0.542831 0.428176 -0 11 N 0.763727 0.220897 0.094843 -0 12 N 0.11277 0.9044 0.193764 -0 13 N 0.79163 0.88723 0.860431 -0 14 N 0.0956 0.20837 0.527097 -0 15 N 0.126937 0.537458 0.830945 -0 16 N 0.410522 0.873063 0.497612 -0 17 N 0.462542 0.589478 0.164278 -0 18 O 0.725594 0.144829 0.233599 -0 19 O 0.855171 0.580764 0.566933 -0 20 O 0.419236 0.274406 0.900266 -0 21 O 0.894855 0.297708 0.053132 0 22 O 0.702292 0.597147 0.386465 0 23 O 0.402853 0.105145 0.719799 0 24 O 0.667393 0.220334 0.994434 0 25 O 0.779666 0.447059 0.327768 0 26 O 0.552941 0.332607 0.661101 0 27 O 0.462763 0.689627 0.256577 -0 28 O 0.310373 0.773136 0.589911 -0 29 O 0.226864 0.537237 0.923244 -0 30 O 0.386115 0.460554 0.213893 0 31 O 0.539446 0.925561 0.547227 0 32 O 0.074439 0.613885 0.88056 0 33 O 0.538927 0.622087 0.02558 -0 34 O 0.377913 0.91684 0.358913 0 35 O 0.08316 0.461073 0.692246 -0 36 O 0.998581 0.113034 0.627317 0 37 O 0.886966 0.885547 0.960651 0 38 O 0.114453 0.001419 0.293984 -0 39 O 0.226421 0.258006 0.565382 0 40 O 0.741994 0.968415 0.898715 0 41 O 0.031585 0.773579 0.232049 0 42 O 0.057669 0.250562 0.39131 0 43 O 0.749438 0.807107 0.724644 0 44 O 0.192893 0.942331 0.057977 0 | 0.1453727 | [0.0, 0.0, -1.0] | [[-0.006427475209486479, 0.006427472503209375, 0.0, 0.0, -0.051024999759802986, 0.09603750152288267], [0.09603750152288268, -0.09603750260260115, 0.0, -0.051025000235100815, 0.0, 0.0064274725032093735], [-0.0715499996614274, -0.0715500003279156, 0.08673000000000002, 0.0, 0.0, 0.0]]
mp-510011 | La3CuGeSe7 | 24 | 5.866858 | 625.8646 | Full Formula (La6 Cu2 Ge2 Se14) Reduced Formula: La3CuGeSe7 abc : 10.791110 10.791110 6.206082 angles: 90.000000 90.000000 119.999998 pbc : True True True Sites (24) # SP a b c magmom --- ---- -------- -------- -------- -------- 0 La 0.226043 0.355379 0.85246 0 1 La 0.870664 0.226043 0.35246 0 2 La 0.355379 0.129336 0.35246 0 3 La 0.644621 0.870664 0.85246 0 4 La 0.129336 0.773957 0.85246 0 5 La 0.773957 0.644621 0.35246 0 6 Cu 0 0 0.822749 0 7 Cu 0 0 0.322749 0 8 Ge 0.333333 0.666667 0.43673 0 9 Ge 0.666667 0.333333 0.93673 0 10 Se 0.333333 0.666667 0.056389 -0 11 Se 0.666667 0.333333 0.556389 -0 12 Se 0.907887 0.160963 0.836739 0 13 Se 0.746924 0.907887 0.336739 -0 14 Se 0.160963 0.253076 0.336739 -0 15 Se 0.839037 0.746924 0.836739 -0 16 Se 0.253076 0.092113 0.836739 -0 17 Se 0.092113 0.839037 0.336739 0 18 Se 0.100093 0.519709 0.590478 0 19 Se 0.580384 0.100093 0.090478 0 20 Se 0.519709 0.419616 0.090478 0 21 Se 0.480291 0.580384 0.590478 0 22 Se 0.419616 0.899907 0.590478 0 23 Se 0.899907 0.480291 0.090478 0 | 0.8979769 | [0.0, -1.0, 1.0] | [[0.0, 0.0, 0.0, 0.03400501245103024, -0.23280499428874943, 0.0], [0.0, 0.0, 0.0, -0.23280500553374375, -0.034004987548969745, 0.0], [-0.44777998908400424, -0.44778001071276474, 0.6366700000000001, 0.0, 0.0, 0.0]]
mp-510620 | Mn2ZnH12(NO2)4 | 27 | 2.103785 | 293.1517 | Full Formula (Mn2 Zn1 H12 N4 O8) Reduced Formula: Mn2ZnH12(NO2)4 abc : 7.456513 7.456513 7.456513 angles: 60.000000 60.000000 60.000000 pbc : True True True Sites (27) # SP a b c magmom --- ---- -------- -------- -------- -------- 0 Mn 0.5 0.5 0.5 0 1 Mn 0.25 0.25 0.25 -0.001 2 Zn 0 0 0 0 3 H 0.014755 0.792725 0.792725 -0 4 H 0.399794 0.792725 0.014755 -0 5 H 0.792725 0.399794 0.792725 -0 6 H 0.792725 0.792725 0.399794 -0 7 H 0.399794 0.014755 0.792725 -0 8 H 0.792725 0.014755 0.399794 -0 9 H 0.792725 0.399794 0.014755 -0 10 H 0.792725 0.014755 0.792725 -0 11 H 0.792725 0.792725 0.014755 -0 12 H 0.014755 0.399794 0.792725 -0 13 H 0.014755 0.792725 0.399794 -0 14 H 0.399794 0.792725 0.792725 -0 15 N 0.887235 0.887235 0.887235 -0 16 N 0.338294 0.887235 0.887235 -0 17 N 0.887235 0.338294 0.887235 -0 18 N 0.887235 0.887235 0.338294 -0 19 O 0.588815 0.588815 0.588815 -0 20 O 0.233555 0.588815 0.588815 -0 21 O 0.588815 0.233555 0.588815 -0 22 O 0.588815 0.588815 0.233555 -0 23 O 0.161407 0.161407 0.161407 -0 24 O 0.515778 0.161407 0.161407 -0 25 O 0.161407 0.515778 0.161407 -0 26 O 0.161407 0.161407 0.515778 -0 | 0.0187418 | [-1.0, 1.0, -1.0] | [[0.0, 0.0, 0.0, 0.018741796135489774, 0.0, 0.0], [0.0, 0.0, 0.0, 0.0, 0.018741796135489774, 0.0], [0.0, 0.0, 0.0, 0.0, 0.0, 0.01874179613548977]]
mp-5151 | Cd4GeS6 | 22 | 4.357896 | 544.6409 | Full Formula (Cd8 Ge2 S12) Reduced Formula: Cd4GeS6 abc : 7.279274 7.279274 12.666278 angles: 72.618566 72.618566 59.820213 pbc : True True True Sites (22) # SP a b c magmom --- ---- -------- -------- -------- -------- 0 Cd 0.26875 0.671299 0.299825 -0 1 Cd 0.671299 0.26875 0.799825 -0 2 Cd 0.756858 0.91275 0.144438 -0 3 Cd 0.91275 0.756858 0.644438 -0 4 Cd 0.544051 0.766018 0.952531 -0 5 Cd 0.766018 0.544051 0.452531 -0 6 Cd 0.072689 0.28597 0.142664 0 7 Cd 0.28597 0.072689 0.642664 0 8 Ge 0.131518 0.677122 0.890048 -0 9 Ge 0.677122 0.131518 0.390048 -0 10 S 0.70912 0.245963 0.20477 -0 11 S 0.245963 0.70912 0.70477 -0 12 S 0.560782 0.010156 0.758752 -0 13 S 0.010156 0.560782 0.258752 -0 14 S 0.997638 0.954158 0.440834 0 15 S 0.954158 0.997638 0.940834 0 16 S 0.954233 0.480799 0.947045 -0 17 S 0.480799 0.954233 0.447045 -0 18 S 0.430536 0.474324 0.96589 -0 19 S 0.474324 0.430536 0.46589 0 20 S 0.403901 0.913564 0.137402 0 21 S 0.913564 0.403901 0.637402 0 | 0.3259896 | [-1.0, 0.0, 1.0] | [[-0.20353066171301754, 0.16425296499108172, 0.12182878910694897, 0.0, 0.05658489174455299, 0.0], [0.0, 0.0, 0.0, 0.153622882472578, 0.0, 0.1940176417519349], [0.09703680048250013, 0.07541181773805122, -0.20987809423428128, 0.0, 0.08392534080140195, 0.0]]
mp-5246 | KNbO3 | 5 | 4.3605 | 68.5476 | Full Formula (K1 Nb1 O3) Reduced Formula: KNbO3 abc : 4.130661 4.130661 4.017551 angles: 90.000000 90.000000 90.352173 pbc : True True True Sites (5) # SP a b c magmom --- ---- -------- -------- --- -------- 0 K 0.489831 0.510169 0.5 0 1 Nb 0.004844 0.995156 0 0 2 O 0.971609 0.537976 0 -0 3 O 0.462024 0.028391 0 -0 4 O 0.963692 0.036308 0.5 -0 | 3.969048 | [0.0, 1.0, 0.0] | [[0.0, 0.0, 0.0, 0.0, 0.0, -1.5551499999999996], [2.3441699999999996, 3.1734699999999987, -0.43277999999999983, 0.0, 0.0, 0.0], [0.0, 0.0, 0.0, 0.0, 0.0, 0.0]]
mp-540312 | Li2V(PO4)2 | 26 | 2.898909 | 291.8679 | Full Formula (Li4 V2 P4 O16) Reduced Formula: Li2V(PO4)2 abc : 8.342513 5.046749 7.003993 angles: 81.795455 90.000000 90.000000 pbc : True True True Sites (26) # SP a b c magmom --- ---- -------- -------- -------- -------- 0 Li 0.488274 0.249908 0.750278 -0 1 Li 0.988274 0.750092 0.249722 -0 2 Li 0.648494 0.735743 0.890724 0 3 Li 0.148494 0.264257 0.109276 0 4 V 0.001452 0.758862 0.73759 -1.058 5 V 0.501452 0.241138 0.26241 -1.058 6 P 0.322401 0.794718 0.022145 -0.003 7 P 0.180236 0.312462 0.520536 -0.005 8 P 0.822401 0.205282 0.977855 -0.003 9 P 0.680236 0.687538 0.479464 -0.005 10 O 0.929062 0.104436 0.14639 0.003 11 O 0.646362 0.537682 0.30398 0.011 12 O 0.335565 0.969722 0.188916 0.003 13 O 0.835565 0.030278 0.811084 0.003 14 O 0.603972 0.562941 0.665136 0.008 15 O 0.103972 0.437059 0.334864 0.008 16 O 0.429062 0.895564 0.85361 0.003 17 O 0.364446 0.286148 0.49523 0.009 18 O 0.146362 0.462318 0.69602 0.011 19 O 0.864446 0.713852 0.50477 0.008 20 O 0.13984 0.795475 0.970416 0.004 21 O 0.63984 0.204525 0.029584 0.004 22 O 0.614383 0.981687 0.416261 0.046 23 O 0.114383 0.018313 0.583739 0.046 24 O 0.367672 0.493041 0.09542 0.022 25 O 0.867672 0.506959 0.90458 0.022 | 0.9816517 | [-1.0, -0.0, 8.0] | [[0.0, 0.0, 0.0, 0.28901999999999994, 0.0, -0.23772999999999994], [-0.22870999999999997, -0.1609, 0.32878999999999997, 0.0, -0.42136999999999997, 0.0], [0.0, 0.0, 0.0, 0.81406, 0.0, 0.53553]]
mp-540631 | KTa(GeO3)3 | 28 | 4.320684 | 447.322 | Full Formula (K2 Ta2 Ge6 O18) Reduced Formula: KTa(GeO3)3 abc : 7.084187 7.084187 10.292232 angles: 90.000000 90.000000 119.999994 pbc : True True True Sites (28) # SP a b c magmom --- ---- -------- -------- -------- -------- 0 K 0.666667 0.333333 0 -0 1 K 0.666667 0.333333 0.5 -0 2 Ta 0.333333 0.666667 0 0 3 Ta 0.333333 0.666667 0.5 -0 4 Ge 0.072798 0.289703 0.25 -0 5 Ge 0.216906 0.927202 0.25 -0 6 Ge 0.710297 0.783094 0.25 -0 7 Ge 0.710297 0.927202 0.75 -0 8 Ge 0.216906 0.289703 0.75 -0 9 Ge 0.072798 0.783094 0.75 -0 10 O 0.266091 0.199447 0.25 -0 11 O 0.933356 0.733909 0.25 -0 12 O 0.800553 0.066644 0.25 -0 13 O 0.800553 0.733909 0.75 -0 14 O 0.933356 0.199447 0.75 -0 15 O 0.266091 0.066644 0.75 -0 16 O 0.096854 0.439881 0.109761 0 17 O 0.343027 0.903146 0.390239 0 18 O 0.560119 0.656973 0.390239 0 19 O 0.560119 0.656973 0.109761 0 20 O 0.343027 0.903146 0.109761 0 21 O 0.560119 0.903146 0.890239 0 22 O 0.343027 0.439881 0.890239 0 23 O 0.096854 0.656973 0.890239 0 24 O 0.343027 0.439881 0.609761 0 25 O 0.096854 0.656973 0.609761 0 26 O 0.096854 0.439881 0.390239 0 27 O 0.560119 0.903146 0.609761 0 | 0.07782064 | [0.0, 1.0, 0.0] | [[0.0, 0.0, 0.0, 0.0, 0.0, -0.05502749824310853], [-0.05502749824310853, 0.055027505178044625, 0.0, 0.0, 0.0, 0.0], [0.0, 0.0, 0.0, 0.0, 0.0, 0.0]]
mp-540714 | NaH8SNO6 | 68 | 1.693607 | 678.9648 | Full Formula (Na4 H32 S4 N4 O24) Reduced Formula: NaH8SNO6 abc : 6.418162 8.209778 12.885616 angles: 90.000000 90.000000 90.000000 pbc : True True True Sites (68) # SP a b c magmom --- ---- -------- -------- -------- -------- 0 Na 0.917776 0.26599 0.484586 -0 1 Na 0.417776 0.23401 0.515414 -0 2 Na 0.082224 0.76599 0.015414 -0 3 Na 0.582224 0.73401 0.984586 -0 4 H 0.72799 0.89466 0.154969 0 5 H 0.22799 0.60534 0.845031 0 6 H 0.27201 0.39466 0.345031 0 7 H 0.77201 0.10534 0.654969 0 8 H 0.788258 0.717382 0.192254 -0 9 H 0.288258 0.782618 0.807746 -0 10 H 0.211742 0.217382 0.307746 -0 11 H 0.711742 0.282618 0.692254 -0 12 H 0.378621 0.593172 0.174474 0 13 H 0.878621 0.906828 0.825526 0 14 H 0.621379 0.093172 0.325526 0 15 H 0.121379 0.406828 0.674474 0 16 H 0.342772 0.466398 0.087983 0 17 H 0.842772 0.033602 0.912017 0 18 H 0.657228 0.966398 0.412017 0 19 H 0.157228 0.533602 0.587983 -0 20 H 0.855612 0.40802 0.209151 0 21 H 0.355612 0.09198 0.790849 0 22 H 0.144388 0.90802 0.290849 0 23 H 0.644388 0.59198 0.709151 0 24 H 0.867369 0.382704 0.078191 0 25 H 0.367369 0.117296 0.921809 0 26 H 0.132631 0.882704 0.421809 0 27 H 0.632631 0.617296 0.578191 0 28 H 0.005629 0.256534 0.156518 -0 29 H 0.505629 0.243466 0.843482 -0 30 H 0.994371 0.756534 0.343482 -0 31 H 0.494371 0.743466 0.656518 -0 32 H 0.746479 0.24035 0.152969 0 33 H 0.246479 0.25965 0.847031 0 34 H 0.253521 0.74035 0.347031 0 35 H 0.753521 0.75965 0.652969 0 36 S 0.374689 0.093215 0.126478 -0 37 S 0.874689 0.406785 0.873522 -0 38 S 0.625311 0.593215 0.373522 0 39 S 0.125311 0.906785 0.626478 -0 40 N 0.369647 0.176497 0.850843 -0 41 N 0.869647 0.323503 0.149157 -0 42 N 0.630353 0.676497 0.649157 -0 43 N 0.130353 0.823503 0.350843 -0 44 O 0.197075 0.079368 0.202092 -0 45 O 0.697075 0.420632 0.797908 -0 46 O 0.802925 0.579368 0.297908 -0 47 O 0.302925 0.920632 0.702092 -0 48 O 0.577449 0.072142 0.184222 0 49 O 0.077449 0.427858 0.815778 0 50 O 0.422551 0.572142 0.315778 0 51 O 0.922551 0.927858 0.684222 0 52 O 0.370716 0.256006 0.076958 0 53 O 0.870716 0.243994 0.923042 0 54 O 0.629284 0.756006 0.423042 -0 55 O 0.129284 0.743994 0.576958 0 56 O 0.143946 0.034061 0.544735 0 57 O 0.643946 0.465939 0.455265 0 58 O 0.856054 0.534061 0.955265 0 59 O 0.356054 0.965939 0.044735 0 60 O 0.699067 0.206062 0.633216 -0 61 O 0.199067 0.293938 0.366784 -0 62 O 0.300933 0.706062 0.866784 -0 63 O 0.800933 0.793938 0.133216 -0 64 O 0.66134 0.085229 0.399347 -0 65 O 0.16134 0.414771 0.600653 -0 66 O 0.33866 0.585229 0.100653 -0 67 O 0.83866 0.914771 0.899347 -0 | 0.09613 | [0.0, 0.0, 1.0] | [[0.0, 0.0, 0.0, 0.025819999999999996, 0.0, 0.0], [0.0, 0.0, 0.0, 0.0, 0.09612999999999998, 0.0], [0.0, 0.0, 0.0, 0.0, 0.0, 0.041519999999999994]]
mp-540998 | FeTeBr7 | 18 | 3.623511 | 680.7781 | Full Formula (Fe2 Te2 Br14) Reduced Formula: FeTeBr7 abc : 7.053620 9.150161 10.925805 angles: 85.032115 76.795282 83.509438 pbc : True True True Sites (18) # SP a b c magmom --- ---- -------- -------- -------- -------- 0 Fe 0.49742 0.124632 0.123006 3.642 1 Fe 0.758931 0.55731 0.553886 3.642 2 Te 0.954979 0.498899 0.086807 0.013 3 Te 0.196843 0.933285 0.5389 0.012 4 Br 0.829221 0.183638 0.070604 0.162 5 Br 0.289532 0.329853 0.208956 0.183 6 Br 0.483622 0.921054 0.277067 0.159 7 Br 0.417241 0.048055 0.947271 0.273 8 Br 0.07583 0.737206 0.126131 0.018 9 Br 0.184039 0.465933 0.875184 0.019 10 Br 0.667237 0.62003 0.001997 0.016 11 Br 0.090594 0.613137 0.511665 0.166 12 Br 0.5477 0.758568 0.646347 0.173 13 Br 0.680116 0.498652 0.364409 0.171 14 Br 0.718345 0.355788 0.696142 0.264 15 Br 0.332552 0.170564 0.563901 0.019 16 Br 0.986847 0.923378 0.759974 0.021 17 Br 0.929353 0.043319 0.430252 0.018 | 0.1026364 | [-2.0, 1.0, 5.0] | [[-0.027427884382720636, -0.03643676629026035, 0.010306100658409903, -0.0021457262945099994, -0.009537327919341339, 0.024421741662901283], [0.06546658667594599, -0.0030057671025295303, -0.0478508210899132, 0.0022301653352967176, 0.004587786657325526, -0.040596039748564364], [0.009723600986131087, 0.02757787151248123, -0.04827192210875674, -0.04700892692973802, -0.027241865288263476, 0.027840606848678]]
mp-541032 | Te7As5I | 13 | 5.623785 | 411.8177 | Full Formula (Te7 As5 I1) Reduced Formula: Te7As5I abc : 7.725136 7.725136 14.572317 angles: 70.739682 70.739682 30.256869 pbc : True True True Sites (13) # SP a b c magmom --- ---- -------- -------- -------- -------- 0 Te 0.614161 0.614161 0.322075 0 1 Te 0.924676 0.924676 0.553012 0 2 Te 0.231289 0.231289 0.788678 0 3 Te 0.959648 0.959648 0.827283 -0 4 Te 0.64585 0.64585 0.59496 0 5 Te 0.334928 0.334928 0.373497 0 6 Te 0.035199 0.035199 0.107909 -0 7 As 0.496921 0.496921 0.000833 -0 8 As 0.806104 0.806104 0.259696 -0 9 As 0.122605 0.122605 0.463662 -0 10 As 0.451098 0.451098 0.678138 -0 11 As 0.76904 0.76904 0.896572 -0 12 I 0.303082 0.303082 0.075986 -0 | 0.7042844 | [-1.0, 5.0, -0.0] | [[-0.20237850855495762, -0.12173826725231238, -0.28989606488810005, 0.0, -0.2241678523272688, 0.0], [0.0, 0.0, 0.0, -0.17191703783749793, 0.0, -0.07477544651274445], [-0.006842895660254152, 0.3802993031631856, 0.05921708817389182, 0.0, -0.5770936451524196, 0.0]]
mp-541040 | Y2Be2GeO7 | 24 | 4.695864 | 269.0829 | Full Formula (Y4 Be4 Ge2 O14) Reduced Formula: Y2Be2GeO7 abc : 7.461308 7.461308 4.833438 angles: 90.000000 90.000000 90.000000 pbc : True True True Sites (24) # SP a b c magmom --- ---- -------- -------- -------- -------- 0 Y 0.34175 0.15825 0.50594 -0 1 Y 0.84175 0.34175 0.49406 0 2 Y 0.15825 0.65825 0.49406 -0 3 Y 0.65825 0.84175 0.50594 -0 4 Be 0.134882 0.365118 0.952264 -0 5 Be 0.634882 0.134882 0.047736 -0 6 Be 0.365118 0.865118 0.047736 -0 7 Be 0.865118 0.634882 0.952264 -0 8 Ge 0 0 0 0 9 Ge 0.5 0.5 0 0 10 O 0 0.5 0.813057 0 11 O 0.5 0 0.186943 0 12 O 0.142076 0.357924 0.28117 0 13 O 0.642076 0.142076 0.71883 0 14 O 0.357924 0.857924 0.71883 0 15 O 0.857924 0.642076 0.28117 0 16 O 0.082054 0.17151 0.784334 0 17 O 0.82849 0.082054 0.215666 0 18 O 0.17151 0.917946 0.215666 0 19 O 0.917946 0.82849 0.784334 0 20 O 0.582054 0.32849 0.215666 0 21 O 0.417946 0.67151 0.215666 0 22 O 0.67151 0.582054 0.784334 0 23 O 0.32849 0.417946 0.784334 0 | 0.335865 | [0.0, 0.0, 1.0] | [[0.0, 0.0, 0.0, 0.2666899999999999, 0.0, 0.0], [0.0, 0.0, 0.0, 0.0, 0.33586499999999997, 0.0], [0.0, 0.0, 0.0, 0.0, 0.0, 0.33586499999999997]]
mp-541291 | Na3MoN3 | 28 | 3.137351 | 438.095 | Full Formula (Na12 Mo4 N12) Reduced Formula: Na3MoN3 abc : 8.878763 8.878763 6.425220 angles: 69.001652 69.001652 76.346247 pbc : True True True Sites (28) # SP a b c magmom --- ---- -------- -------- -------- -------- 0 Na 0.726356 0.292067 0.021426 0 1 Na 0.292067 0.726356 0.521426 0 2 Na 0.63756 0.600677 0.575826 0 3 Na 0.600677 0.63756 0.075826 0 4 Na 0.395783 0.35597 0.808508 0 5 Na 0.35597 0.395783 0.308508 0 6 Na 0.00763 0.524793 0.039006 0 7 Na 0.524793 0.00763 0.539006 0 8 Na 0.909586 0.858569 0.62321 0 9 Na 0.858569 0.909586 0.12321 0 10 Na 0.124415 0.145578 0.117348 0 11 Na 0.145578 0.124415 0.617348 0 12 Mo 0.240674 0.762202 0.003672 -0 13 Mo 0.762202 0.240674 0.503672 -0 14 Mo 0.005457 0.495291 0.578162 -0 15 Mo 0.495291 0.005457 0.078162 -0 16 N 0.38645 0.598961 0.908653 0 17 N 0.598961 0.38645 0.408653 0 18 N 0.103012 0.840191 0.823738 0 19 N 0.840191 0.103012 0.323738 0 20 N 0.14674 0.367804 0.738339 -0 21 N 0.367804 0.14674 0.238339 -0 22 N 0.833364 0.579962 0.780045 -0 23 N 0.579962 0.833364 0.280045 -0 24 N 0.675957 0.112491 0.826183 0 25 N 0.112491 0.675957 0.326183 0 26 N 0.938203 0.358375 0.459083 0 27 N 0.358375 0.938203 0.959083 0 | 0.6441152 | [-1.0, 2.0, 0.0] | [[-0.034896799086542044, -0.3430431869665569, 0.020086939641495022, 0.0, 0.17913765751652796, 0.0], [0.0, 0.0, 0.0, -0.005186342326320856, 0.0, -0.0625767876554415], [-0.25551330461444594, -0.3944934028292842, -0.29930089569338514, 0.0, 0.1044543866730297, 0.0]]
mp-541581 | KSO3 | 30 | 2.160879 | 549.4219 | Full Formula (K6 S6 O18) Reduced Formula: KSO3 abc : 9.921844 9.921844 6.444519 angles: 90.000000 90.000000 120.000000 pbc : True True True Sites (30) # SP a b c magmom --- ---- -------- -------- -------- -------- 0 K 0.620154 0 0 0 1 K 0 0.620154 0 0 2 K 0.379846 0.379846 0 0 3 K 0.295484 0 0.5 0 4 K 0 0.295484 0.5 0 5 K 0.704516 0.704516 0.5 0 6 S 0 0 0.826216 -0 7 S 0 0 0.173784 -0 8 S 0.333333 0.666667 0.740398 0 9 S 0.666667 0.333333 0.259602 0 10 S 0.333333 0.666667 0.396189 0 11 S 0.666667 0.333333 0.603811 0 12 O 0.157007 0.123739 0.76741 -0 13 O 0.876261 0.033267 0.76741 -0 14 O 0.966733 0.842993 0.76741 -0 15 O 0.033267 0.876261 0.23259 -0 16 O 0.842993 0.966733 0.23259 -0 17 O 0.123739 0.157007 0.23259 -0 18 O 0.204844 0.511795 0.799985 -0 19 O 0.488205 0.693049 0.799985 -0 20 O 0.306951 0.795156 0.799985 -0 21 O 0.693049 0.488205 0.200015 -0 22 O 0.795156 0.306951 0.200015 -0 23 O 0.511795 0.204844 0.200015 -0 24 O 0.171985 0.620191 0.343225 0 25 O 0.379809 0.551793 0.343225 -0 26 O 0.448207 0.828015 0.343225 -0 27 O 0.551793 0.379809 0.656775 -0 28 O 0.828015 0.448207 0.656775 -0 29 O 0.620191 0.171985 0.656775 0 | 0.06398517 | [-1.0, -0.0, 0.0] | [[0.015202500056166421, -0.01520249997900223, 0.0, 0.060265000000000006, 0.0, 0.0], [0.0, 0.0, 0.0, 0.0, -0.060265000000000006, -0.015202499979002228], [0.0, 0.0, 0.0, 0.0, 0.0, 0.0]]
mp-545399 | NaNiIO6 | 9 | 4.405289 | 114.8106 | Full Formula (Na1 Ni1 I1 O6) Reduced Formula: NaNiIO6 abc : 4.997436 4.997436 5.308315 angles: 90.000000 90.000000 120.000005 pbc : True True True Sites (9) # SP a b c magmom --- ---- -------- -------- ------- -------- 0 Na 0.333333 0.666667 0 0 1 Ni 0.666667 0.333333 0.5 -0.002 2 I 0 0 0.5 -0 3 O 0.336105 0.042549 0.70097 0 4 O 0.957451 0.663895 0.29903 0 5 O 0.336105 0.293556 0.29903 0 6 O 0.706444 0.042549 0.29903 0 7 O 0.957451 0.293556 0.70097 0 8 O 0.706444 0.663895 0.70097 0 | 0.7944214 | [-0.0, 1.0, -0.0] | [[0.0, 0.0, 0.0, -0.30312001692482926, 0.0, 0.5192335220721421], [0.5192482226640039, -0.5192349192417239, 0.0, 0.0, 0.30312001693454016, 0.0], [0.0, 0.0, 0.0, 0.0, 0.0, 0.0]]
mp-545974 | AlPO4 | 12 | 1.884749 | 214.8907 | Full Formula (Al2 P2 O8) Reduced Formula: AlPO4 abc : 5.335974 5.335974 8.714843 angles: 90.000000 90.000000 120.000000 pbc : True True True Sites (12) # SP a b c magmom --- ---- -------- -------- -------- -------- 0 Al 0.666667 0.333333 0.562058 0 1 Al 0.333333 0.666667 0.062058 0 2 P 0.333333 0.666667 0.436969 0 3 P 0.666667 0.333333 0.936969 0 4 O 0.51067 0.02134 0.995413 0 5 O 0.48933 0.51067 0.495413 0 6 O 0.48933 0.97866 0.495413 0 7 O 0.666667 0.333333 0.761532 0 8 O 0.333333 0.666667 0.261532 0 9 O 0.97866 0.48933 0.995413 -0 10 O 0.51067 0.48933 0.995413 0 11 O 0.02134 0.51067 0.495413 -0 | 0.4459891 | [0.0, -1.0, -0.0] | [[0.0, 0.0, 0.0, 0.0, -0.1803400014780637, 0.0], [0.0, 0.0, 0.0, -0.1803399985173394, 0.0, 0.0], [-0.18290000150137653, -0.1828999984986235, 0.3633199999999999, 0.0, 0.0, 0.0]]
mp-546027 | CrBiO3 | 10 | 8.216823 | 124.8815 | Full Formula (Cr2 Bi2 O6) Reduced Formula: CrBiO3 abc : 5.599967 5.599940 5.621179 angles: 90.000119 60.124641 60.000248 pbc : True True True Sites (10) # SP a b c magmom --- ---- -------- -------- -------- -------- 0 Cr 0.545497 0.727253 0.181744 -2.918 1 Cr 0.545456 0.227273 0.681821 2.918 2 Bi 0.989772 0.505113 0.515344 0.002 3 Bi 0.989928 0.005036 0.015107 -0.002 4 O 0.648845 0.949387 0.900658 0.005 5 O 0.501117 0.449377 0.400667 -0.005 6 O 0.048707 0.049502 0.400667 -0.005 7 O 0.648828 0.901786 0.400676 -0.005 8 O 0.501126 0.549495 0.900651 0.005 9 O 0.048724 0.401777 0.900664 0.005 | 3.250252 | [-0.0, 0.0, -1.0] | [[0.0, 0.0, 0.0, 0.0, 1.1948750742061525, -0.6963500203449218], [-0.6963500203449219, 0.6963499389979416, 0.0, 1.1948749346219014, 0.0, 0.0], [1.4752500861687274, 1.4752499138313149, 2.4922700000000018, 0.0, 0.0, 0.0]]
mp-546679 | Nd2AlNO3 | 7 | 7.135185 | 87.84698 | Full Formula (Nd2 Al1 N1 O3) Reduced Formula: Nd2AlNO3 abc : 6.825535 6.825535 6.825535 angles: 148.232841 148.232841 45.541763 pbc : True True True Sites (7) # SP a b c magmom --- ---- -------- -------- --- -------- 0 Nd 0.638387 0.638387 0 0 1 Nd 0.349587 0.349587 0 0 2 Al 0.987539 0.987539 0 -0 3 N 0.826785 0.826785 0 0 4 O 0.16001 0.16001 0 -0 5 O 0.000196 0.500196 0.5 0 6 O 0.500196 0.000196 0.5 0 | 1.992365 | [0.0, 1.0, 0.0] | [[0.0, 0.0, 0.0, 0.0, 0.8131449999999999, 0.0], [0.0, 0.0, 0.0, 0.8131449999999998, 0.0, 0.0], [-0.12788, -0.12788, 1.98414, 0.0, 0.0, 0.0]]
mp-546794 | SiO2 | 6 | 2.116918 | 94.26185 | Full Formula (Si2 O4) Reduced Formula: SiO2 abc : 5.135842 5.135842 5.135842 angles: 121.022040 121.022040 88.238707 pbc : True True True Sites (6) # SP a b c magmom --- ---- -------- -------- -------- -------- 0 Si 0.75 0.25 0.5 -0 1 Si 0 0 0 -0 2 O 0.787034 0.625 0.662034 -0 3 O 0.875 0.212966 0.837966 -0 4 O 0.962966 0.125 0.337966 -0 5 O 0.375 0.037034 0.162034 -0 | 0.15524 | [0.0, 0.0, 1.0] | [[0.0, 0.0, 0.0, -0.03729, 0.0, 0.0], [0.0, 0.0, 0.0, 0.0, -0.03729, 0.0], [0.0, 0.0, 0.0, 0.0, 0.0, -0.15524000000000002]]
mp-547017 | LiAlAs2O7 | 11 | 3.952491 | 124.2567 | Full Formula (Li1 Al1 As2 O7) Reduced Formula: LiAlAs2O7 abc : 5.268185 5.268185 4.707399 angles: 81.082500 81.082500 101.243867 pbc : True True True Sites (11) # SP a b c magmom --- ---- -------- -------- -------- -------- 0 Li 0.246152 0.753848 0 0 1 Al 0.622061 0.377939 0 0 2 As 0.747615 0.820936 0.405572 -0 3 As 0.179064 0.252385 0.594428 -0 4 O 0.85115 0.637992 0.159404 -0 5 O 0.339672 0.451901 0.268021 -0 6 O 0.927855 0.37622 0.738543 0 7 O 0.057715 0.942285 0.5 -0 8 O 0.548099 0.660328 0.731979 -0 9 O 0.62378 0.072145 0.261457 0 10 O 0.362008 0.14885 0.840596 -0 | 1.777351 | [-1.0, 0.0, 5.0] | [[0.0, 0.0, 0.0, -0.38209589699187807, 0.0, -0.014528641904851786], [-0.07423202965233909, -0.47629000000000005, 0.043982029652339064, 0.0, -0.34632118397620076, 0.0], [0.0, 0.0, 0.0, 1.691068641904852, 0.0, -0.4039658969918779]]
mp-549207 | Li4CO4 | 9 | 1.908312 | 90.29862 | Full Formula (Li4 C1 O4) Reduced Formula: Li4CO4 abc : 4.473392 4.473392 4.538931 angles: 85.810022 85.810022 91.515468 pbc : True True True Sites (9) # SP a b c magmom --- ---- -------- -------- -------- -------- 0 Li 0.031048 0.54507 0.0092 -0 1 Li 0.496523 0.96176 0.512196 0 2 Li 0.54507 0.031048 0.0092 -0 3 Li 0.96176 0.496523 0.512196 0 4 C 0.005115 0.005115 0.497835 -0 5 O 0.184206 0.184206 0.660942 -0 6 O 0.184465 0.821548 0.313542 -0 7 O 0.810502 0.810502 0.709775 -0 8 O 0.821548 0.184465 0.313542 -0 | 3.573811 | [-4.0, -1.0, 0.0] | [[1.7780437643944125, 2.421930784345728, 1.6653586971324146, 0.0, -0.5215022598358684, 0.0], [0.0, 0.0, 0.0, 0.0013384550706977902, 0.0, 0.19467892858970381], [0.352604665249315, -0.9959028425107205, -0.507166358703688, 0.0, 0.3441144197771897, 0.0]]
mp-551905 | OsO4 | 5 | 4.38948 | 96.17423 | Full Formula (Os1 O4) Reduced Formula: OsO4 abc : 5.245078 5.245078 4.926714 angles: 64.287705 64.287705 54.370860 pbc : True True True Sites (5) # SP a b c magmom --- ---- -------- -------- -------- -------- 0 Os 0.0004 0.9996 0.5 0 1 O 0.662845 0.079772 0.429615 -0 2 O 0.09441 0.678245 0.819782 -0 3 O 0.920228 0.337155 0.570385 -0 4 O 0.321755 0.90559 0.180218 -0 | 0.07342824 | [-1.0, 0.0, -2.0] | [[0.0, 0.0, 0.0, 0.052122993518362554, 0.0, -0.01961849412526026], [-0.021198173780815052, -0.0017000000000000001, 0.0054681737808150235, 0.0, 0.06461607464037558, 0.0], [0.0, 0.0, 0.0, -0.0014415058747396792, 0.0, 0.06736299351836256]]
mp-552185 | AgNO3 | 10 | 4.141312 | 136.2278 | Full Formula (Ag2 N2 O6) Reduced Formula: AgNO3 abc : 6.481327 6.481327 6.481327 angles: 47.671313 47.671313 47.671313 pbc : True True True Sites (10) # SP a b c magmom --- ---- -------- -------- -------- -------- 0 Ag 0.999109 0.999109 0.999109 -0 1 Ag 0.499109 0.499109 0.499109 -0 2 N 0.222373 0.222373 0.222373 -0 3 N 0.722373 0.722373 0.722373 -0 4 O 0.98858 0.663248 0.513598 0 5 O 0.163248 0.48858 0.013598 0 6 O 0.663248 0.513598 0.98858 0 7 O 0.513598 0.98858 0.663248 0 8 O 0.013598 0.163248 0.48858 0 9 O 0.48858 0.013598 0.163248 0 | 0.6310826 | [-0.0, -0.0, -1.0] | [[0.0, 0.0, 0.0, 0.0, 0.23599502299426814, 0.23699001104922182], [0.2369900110492219, -0.2369899668895986, 0.0, 0.23599497902003397, 0.0, 0.0], [0.14726001371988418, 0.14725998628012615, -0.5957299999999999, 0.0, 0.0, 0.0]]
mp-554203 | Li4Ga3Si3ClO12 | 46 | 2.849326 | 639.4708 | Full Formula (Li8 Ga6 Si6 Cl2 O24) Reduced Formula: Li4Ga3Si3ClO12 abc : 8.615363 8.615363 8.615363 angles: 90.000000 90.000000 90.000000 pbc : True True True Sites (46) # SP a b c magmom --- ---- -------- -------- -------- -------- 0 Li 0.828179 0.828179 0.171821 -0 1 Li 0.171821 0.171821 0.171821 -0 2 Li 0.671821 0.671821 0.671821 -0 3 Li 0.328179 0.671821 0.328179 -0 4 Li 0.328179 0.328179 0.671821 -0 5 Li 0.171821 0.828179 0.828179 -0 6 Li 0.828179 0.171821 0.828179 -0 7 Li 0.671821 0.328179 0.328179 -0 8 Ga 0 0.75 0.5 -0 9 Ga 0.25 0.5 0 -0 10 Ga 0.5 0 0.75 -0 11 Ga 0.5 0 0.25 -0 12 Ga 0 0.25 0.5 -0 13 Ga 0.75 0.5 0 -0 14 Si 0 0.5 0.25 -0 15 Si 0.5 0.75 0 -0 16 Si 0.5 0.25 0 -0 17 Si 0 0.5 0.75 -0 18 Si 0.75 0 0.5 -0 19 Si 0.25 0 0.5 -0 20 Cl 0 0 0 0 21 Cl 0.5 0.5 0.5 0 22 O 0.098435 0.626622 0.35411 0 23 O 0.35411 0.098435 0.626622 0 24 O 0.901565 0.626622 0.64589 0 25 O 0.401565 0.85411 0.873378 0 26 O 0.626622 0.64589 0.901565 0 27 O 0.373378 0.35411 0.901565 0 28 O 0.14589 0.873378 0.598435 0 29 O 0.35411 0.901565 0.373378 0 30 O 0.64589 0.098435 0.373378 0 31 O 0.85411 0.873378 0.401565 0 32 O 0.126622 0.401565 0.14589 0 33 O 0.126622 0.598435 0.85411 0 34 O 0.14589 0.126622 0.401565 0 35 O 0.873378 0.401565 0.85411 0 36 O 0.64589 0.901565 0.626622 0 37 O 0.373378 0.64589 0.098435 0 38 O 0.626622 0.35411 0.098435 0 39 O 0.901565 0.373378 0.35411 0 40 O 0.598435 0.14589 0.873378 0 41 O 0.098435 0.373378 0.64589 0 42 O 0.85411 0.126622 0.598435 0 43 O 0.598435 0.85411 0.126622 0 44 O 0.873378 0.598435 0.14589 0 45 O 0.401565 0.14589 0.126622 0 | 0.14463 | [1.0, 0.0, 0.0] | [[0.0, 0.0, 0.0, 0.14462999999999993, 0.0, 0.0], [0.0, 0.0, 0.0, 0.0, 0.14462999999999993, 0.0], [0.0, 0.0, 0.0, 0.0, 0.0, 0.14462999999999993]]
mp-554400 | Mn2Nb2Zn2O9 | 30 | 5.293171 | 357.948 | Full Formula (Mn4 Nb4 Zn4 O18) Reduced Formula: Mn2Nb2Zn2O9 abc : 5.323324 5.323324 14.585571 angles: 90.000000 90.000000 120.000002 pbc : True True True Sites (30) # SP a b c magmom --- ---- -------- -------- -------- -------- 0 Mn 0.333333 0.666667 0.017571 4.609 1 Mn 0.333333 0.666667 0.517571 4.609 2 Mn 0.666667 0.333333 0.988749 4.61 3 Mn 0.666667 0.333333 0.488749 4.61 4 Nb 0 0 0.643894 0.131 5 Nb 0 0 0.143894 0.131 6 Nb 0 0 0.861841 0.129 7 Nb 0 0 0.361841 0.129 8 Zn 0.666667 0.333333 0.710651 0.003 9 Zn 0.333333 0.666667 0.29719 0.003 10 Zn 0.333333 0.666667 0.79719 0.003 11 Zn 0.666667 0.333333 0.210651 0.003 12 O 0.688807 0.663226 0.588341 0.024 13 O 0.000335 0.713686 0.752939 0.005 14 O 0.662604 0.974223 0.417155 0.018 15 O 0.311619 0.337396 0.417155 0.024 16 O 0.974419 0.311193 0.588341 0.016 17 O 0.713351 0.713686 0.252939 0.004 18 O 0.025777 0.337396 0.917155 0.014 19 O 0.336774 0.025581 0.588341 0.019 20 O 0.336774 0.311193 0.088341 0.022 21 O 0.025777 0.688381 0.417155 0.015 22 O 0.662604 0.688381 0.917155 0.021 23 O 0.688807 0.025581 0.088341 0.023 24 O 0.713351 0.999665 0.752939 0.004 25 O 0.286314 0.286649 0.752939 0.004 26 O 0.286314 0.999665 0.252939 0.004 27 O 0.974419 0.663226 0.088341 0.014 28 O 0.000335 0.286649 0.252939 0.005 29 O 0.311619 0.974223 0.917155 0.022 | 0 | [1.0, 0.0, 0.0] | [[0.0, 0.0, 0.0, 0.0, 0.0, 0.0], [0.0, 0.0, 0.0, 0.0, 0.0, 0.0], [0.0, 0.0, 0.0, 0.0, 0.0, 0.0]]
mp-554573 | SiO2 | 12 | 2.109 | 189.2316 | Full Formula (Si4 O8) Reduced Formula: SiO2 abc : 5.128250 5.128250 8.378767 angles: 90.000000 90.000000 120.821619 pbc : True True True Sites (12) # SP a b c magmom --- ---- -------- -------- -------- -------- 0 Si 0.330368 0.660627 0.062604 -0 1 Si 0.660627 0.330368 0.562604 -0 2 Si 0.330368 0.660627 0.437396 -0 3 Si 0.660627 0.330368 0.937396 -0 4 O 0.406867 0.406867 0 0 5 O 0.969252 0.528659 0.459356 -0 6 O 0.737438 0.417013 0.75 0 7 O 0.528659 0.969252 0.540644 -0 8 O 0.417013 0.737438 0.25 0 9 O 0.528659 0.969252 0.959356 -0 10 O 0.406867 0.406867 0.5 0 11 O 0.969252 0.528659 0.040644 -0 | 0.37826 | [1.0, 0.0, 0.0] | [[0.0, 0.0, 0.0, 0.0, 0.37826, 0.0], [0.0, 0.0, 0.0, 0.02811, 0.0, 0.0], [0.019070000000000004, -0.041529999999999984, 0.0013500000000000005, 0.0, 0.0, 0.0]]
mp-554646 | TeS4(NCl)4 | 26 | 2.382355 | 632.4705 | Full Formula (Te2 S8 N8 Cl8) Reduced Formula: TeS4(NCl)4 abc : 9.236798 9.236798 7.598356 angles: 81.631602 81.631602 84.241649 pbc : True True True Sites (26) # SP a b c magmom --- ---- -------- -------- -------- -------- 0 Te 0.306345 0.050843 0.411469 -0 1 Te 0.050843 0.306345 0.911469 -0 2 S 0.497676 0.030802 0.991781 -0 3 S 0.744069 0.827838 0.117285 -0 4 S 0.298352 0.819671 0.099055 0 5 S 0.819671 0.298352 0.599055 0 6 S 0.827838 0.744069 0.617285 -0 7 S 0.599479 0.530103 0.730489 -0 8 S 0.530103 0.599479 0.230489 -0 9 S 0.030802 0.497676 0.491781 -0 10 N 0.953962 0.658217 0.505171 0 11 N 0.375362 0.95854 0.156309 0 12 N 0.702526 0.655938 0.742366 0 13 N 0.655938 0.702526 0.242366 0 14 N 0.388079 0.666587 0.150162 -0 15 N 0.666587 0.388079 0.650162 -0 16 N 0.95854 0.375362 0.656309 0 17 N 0.658217 0.953962 0.005171 0 18 Cl 0.040584 0.054082 0.826469 0 19 Cl 0.791787 0.305204 0.05496 0 20 Cl 0.325644 0.288392 0.198265 -0 21 Cl 0.047383 0.573319 0.93907 0 22 Cl 0.305204 0.791787 0.55496 0 23 Cl 0.573319 0.047383 0.43907 0 24 Cl 0.288392 0.325644 0.698265 -0 25 Cl 0.054082 0.040584 0.326469 0 | 0.07141765 | [0.0, 1.0, -1.0] | [[-0.05252474077612632, 0.036772554430923796, -0.004855171669628886, 0.0, 0.013989936240739097, 0.0], [0.0, 0.0, 0.0, 0.07139568916171037, 0.0, 0.0017711007702451232], [-0.013625314596985783, -0.017418259321435505, 0.0323508997756908, 0.0, -0.04792595358973776, 0.0]]
mp-554894 | MgTlP(H6O5)2 | 50 | 2.972385 | 482.4004 | Full Formula (Mg2 Tl2 P2 H24 O20) Reduced Formula: MgTlP(H6O5)2 abc : 6.142846 6.909106 11.366224 angles: 90.000000 90.000000 90.000000 pbc : True True True Sites (50) # SP a b c magmom --- ---- -------- -------- -------- -------- 0 Mg 0.383194 0.5 0.878259 -0 1 Mg 0.616806 0 0.378259 -0 2 Tl 0.62833 0 0.733152 0 3 Tl 0.37167 0.5 0.233152 0 4 P 0.013754 0 0.012536 -0 5 P 0.986246 0.5 0.512536 -0 6 H 0.168302 0 0.342664 0 7 H 0.603992 0.3235 0.523 -0 8 H 0.800251 0.2048 0.189953 -0 9 H 0.826858 0.675827 0.311379 -0 10 H 0.199749 0.2952 0.689953 -0 11 H 0.603992 0.6765 0.523 -0 12 H 0.006834 0.617806 0.000939 -0 13 H 0.800251 0.7952 0.189953 -0 14 H 0.199749 0.7048 0.689953 -0 15 H 0.173142 0.824173 0.811379 -0 16 H 0.272242 0 0.211373 -0 17 H 0.64387 0.249391 0.011602 -0 18 H 0.396008 0.8235 0.023 -0 19 H 0.173142 0.175827 0.811379 -0 20 H 0.35613 0.749391 0.511602 -0 21 H 0.993166 0.117806 0.500939 -0 22 H 0.727758 0.5 0.711373 -0 23 H 0.006834 0.382194 0.000939 -0 24 H 0.396008 0.1765 0.023 -0 25 H 0.831698 0.5 0.842664 0 26 H 0.826858 0.324173 0.311379 -0 27 H 0.993166 0.882194 0.500939 -0 28 H 0.64387 0.750609 0.011602 -0 29 H 0.35613 0.250609 0.511602 -0 30 O 0.510851 0.788816 0.496504 0 31 O 0.693502 0.5 0.798411 0 32 O 0.731566 0.773183 0.269481 0 33 O 0.892033 0.814538 0.054778 0 34 O 0.268434 0.726817 0.769481 0 35 O 0.107967 0.685462 0.554778 0 36 O 0.966252 0.5 0.37645 -0 37 O 0.246445 0 0.068997 0 38 O 0.268434 0.273183 0.769481 0 39 O 0.489149 0.711184 0.996504 0 40 O 0.731566 0.226817 0.269481 0 41 O 0.510851 0.211184 0.496504 0 42 O 0.306498 0 0.298411 0 43 O 0.753555 0.5 0.568997 0 44 O 0.892033 0.185462 0.054778 0 45 O 0.065626 0.5 0.959044 0 46 O 0.033748 0 0.87645 -0 47 O 0.107967 0.314538 0.554778 0 48 O 0.934374 0 0.459044 0 49 O 0.489149 0.288816 0.996504 0 | 0.6511546 | [0.0, 1.0, 0.0] | [[0.0, 0.0, 0.0, 0.0, 0.0, 0.638], [0.0736, -0.58973, -0.26609, 0.0, 0.0, 0.0], [0.0, 0.0, 0.0, 0.048820000000000016, 0.0, 0.0]]
mp-554929 | CsNdNb2O7 | 22 | 5.437015 | 351.1989 | Full Formula (Cs2 Nd2 Nb4 O14) Reduced Formula: CsNdNb2O7 abc : 5.500217 5.568242 11.467143 angles: 90.000000 90.000000 90.000000 pbc : True True True Sites (22) # SP a b c magmom --- ---- -------- -------- -------- -------- 0 Cs 0.739335 0.748648 0.5 0 1 Cs 0.260665 0.248648 0.5 0 2 Nd 0.250436 0.281806 0 -0 3 Nd 0.749564 0.781806 0 -0 4 Nb 0.748864 0.241579 0.200319 -0 5 Nb 0.748864 0.241579 0.799681 -0 6 Nb 0.251136 0.741579 0.799681 -0 7 Nb 0.251136 0.741579 0.200319 -0 8 O 0.033939 0.010608 0.85806 0 9 O 0.670819 0.206796 0 0 10 O 0.329181 0.706796 0 0 11 O 0.801571 0.247503 0.644998 0 12 O 0.553732 0.926334 0.809491 0 13 O 0.198429 0.747503 0.644998 0 14 O 0.966061 0.510608 0.85806 0 15 O 0.446268 0.426334 0.809491 0 16 O 0.033939 0.010608 0.14194 0 17 O 0.446268 0.426334 0.190509 0 18 O 0.801571 0.247503 0.355002 0 19 O 0.966061 0.510608 0.14194 0 20 O 0.553732 0.926334 0.190509 0 21 O 0.198429 0.747503 0.355002 0 | 2.0522 | [0.0, 1.0, 0.0] | [[1.3618, -0.019889999999999998, 0.2715, 0.0, 0.0, 0.0], [0.0, 0.0, 0.0, 0.0, 0.0, -0.05291], [0.0, 0.0, 0.0, 0.0, 2.0522, 0.0]]
mp-555251 | SiO2 | 12 | 1.848325 | 215.9194 | Full Formula (Si4 O8) Reduced Formula: SiO2 abc : 7.059196 7.059196 7.059196 angles: 137.767271 107.907602 87.254273 pbc : True True True Sites (12) # SP a b c magmom --- ---- -------- -------- -------- -------- 0 Si 0.744618 0.599913 0.143529 0 1 Si 0.255382 0.398911 0.855294 0 2 Si 0.043616 0.898911 0.143529 0 3 Si 0.956384 0.099913 0.855294 0 4 O 0.870881 0.375734 0.094068 -0 5 O 0 0.931044 0.931044 -0 6 O 0.781666 0.875734 0.504853 -0 7 O 0.129119 0.223187 0.504853 -0 8 O 0.172785 0.215792 0.888577 -0 9 O 0.827215 0.715792 0.043006 -0 10 O 0.5 0.431044 0.931044 -0 11 O 0.218334 0.723187 0.094068 -0 | 0.2904112 | [0.0, 0.0, 1.0] | [[0.0, 0.0, 0.0, 0.0, -0.035500000000000004, 0.0], [0.0, 0.0, 0.0, -0.04246, 0.0, 0.0], [-0.13356, -0.21046000000000004, 0.14901999999999996, 0.0, 0.0, 0.0]]
mp-555320 | Li4CO4 | 18 | 2.20345 | 156.4074 | Full Formula (Li8 C2 O8) Reduced Formula: Li4CO4 abc : 5.162049 5.162049 5.869934 angles: 90.000000 90.000000 90.553524 pbc : True True True Sites (18) # SP a b c magmom --- ---- -------- -------- -------- -------- 0 Li 0.891859 0.435499 0.539875 0 1 Li 0.564501 0.108141 0.039875 0 2 Li 0.108141 0.564501 0.039875 0 3 Li 0.580023 0.580023 0.900911 0 4 Li 0.955259 0.955259 0.741736 0 5 Li 0.419977 0.419977 0.400911 0 6 Li 0.435499 0.891859 0.539875 0 7 Li 0.044741 0.044741 0.241736 0 8 C 0.694575 0.694575 0.237355 0 9 C 0.305425 0.305425 0.737355 0 10 O 0.422563 0.739227 0.218424 -0 11 O 0.260773 0.577437 0.718424 -0 12 O 0.577437 0.260773 0.718424 -0 13 O 0.739227 0.422563 0.218424 -0 14 O 0.820064 0.820064 0.047259 -0 15 O 0.179936 0.179936 0.547259 -0 16 O 0.21027 0.21027 0.941561 -0 17 O 0.78973 0.78973 0.441561 -0 | 1.263988 | [0.0, 0.0, 1.0] | [[0.0, 0.0, 0.0, 0.0, -0.29641, 0.0], [0.0, 0.0, 0.0, -0.34255, 0.0, 0.0], [-0.012450000000000001, 0.11965999999999997, 1.25825, 0.0, 0.0, 0.0]]
mp-556209 | RbLiMoO4 | 14 | 3.037415 | 275.9129 | Full Formula (Rb2 Li2 Mo2 O8) Reduced Formula: RbLiMoO4 abc : 5.755337 5.755337 10.233336 angles: 72.170697 72.170697 60.517420 pbc : True True True Sites (14) # SP a b c magmom --- ---- -------- -------- -------- -------- 0 Rb 0.476277 0.028958 0.497711 -0 1 Rb 0.028958 0.476277 0.997711 -0 2 Li 0.616753 0.132321 0.127597 -0 3 Li 0.132321 0.616753 0.627597 -0 4 Mo 0.747685 0.251327 0.751888 -0 5 Mo 0.251327 0.747685 0.251888 -0 6 O 0.916151 0.997286 0.222933 -0 7 O 0.702772 0.274846 0.929837 -0 8 O 0.317619 0.429403 0.218457 -0 9 O 0.429403 0.317619 0.718457 -0 10 O 0.274846 0.702772 0.429837 0 11 O 0.862755 0.495646 0.636578 -0 12 O 0.495646 0.862755 0.136578 -0 13 O 0.997286 0.916151 0.722933 -0 | 0.5041641 | [-1.0, -5.0, -0.0] | [[0.013288150650738267, 0.04374593712338602, 0.0, 0.0, 0.3193653999236436, 0.0], [0.0, 0.0, 0.0, -0.0879637954084363, 0.0, 0.12929869551549786], [0.28789120500321574, -0.08168447845575028, -0.3885636863965937, 0.0, -0.09072874207373215, 0.0]]
mp-556395 | ZnS | 16 | 3.995228 | 324.1054 | Full Formula (Zn8 S8) Reduced Formula: ZnS abc : 3.853076 3.853076 25.208123 angles: 90.000000 90.000000 120.000004 pbc : True True True Sites (16) # SP a b c magmom --- ---- -------- -------- -------- -------- 0 Zn 0.333333 0.666667 0.125041 0 1 Zn 0 0 5.7e-05 -0 2 Zn 0.666667 0.333333 0.62504 -0 3 Zn 0.666667 0.333333 0.87505 0 4 Zn 0 0 0.750031 -0 5 Zn 0.333333 0.666667 0.500043 0 6 Zn 0 0 0.375042 0 7 Zn 0.666667 0.333333 0.250041 0 8 S 0.666667 0.333333 0.34376 -0 9 S 0.666667 0.333333 0.718721 0 10 S 0.333333 0.666667 0.218762 -0 11 S 0 0 0.843755 0 12 S 0.666667 0.333333 0.968794 0 13 S 0 0 0.09375 0 14 S 0.333333 0.666667 0.593759 -0 15 S 0 0 0.468753 -0 | 0.08427255 | [-0.0, 0.0, -1.0] | [[0.0, 0.0, 0.0, 0.0, -0.027419998557153408, 0.009082499000029673], [0.009082499000029675, -0.009082500640161723, 0.0, -0.027420003508700153, 0.0, 0.0], [-0.05018499558929563, -0.050185004651781585, 0.045439999999999925, 0.0, 0.0, 0.0]]
mp-556478 | SrH2(CO2)2 | 36 | 2.579508 | 457.4561 | Full Formula (Sr4 H8 C8 O16) Reduced Formula: SrH2(CO2)2 abc : 7.001334 7.385167 8.847250 angles: 90.000000 90.000000 90.000000 pbc : True True True Sites (36) # SP a b c magmom --- ---- -------- -------- -------- -------- 0 Sr 0.004093 0.241225 0.664628 -0 1 Sr 0.995907 0.741225 0.835372 -0 2 Sr 0.504093 0.258775 0.335372 -0 3 Sr 0.495907 0.758775 0.164628 -0 4 H 0.471959 0.004171 0.778571 0 5 H 0.709949 0.206465 0.989155 0 6 H 0.528041 0.504171 0.721429 0 7 H 0.028041 0.995829 0.278571 0 8 H 0.971959 0.495829 0.221429 0 9 H 0.790051 0.793535 0.489155 0 10 H 0.290051 0.706465 0.510845 -0 11 H 0.209949 0.293535 0.010845 0 12 C 0.386138 0.44309 0.699357 0 13 C 0.886138 0.05691 0.300643 0 14 C 0.230431 0.144572 0.008176 0 15 C 0.269569 0.855428 0.508176 0 16 C 0.769569 0.644572 0.491824 0 17 C 0.113862 0.55691 0.199357 0 18 C 0.613862 0.94309 0.800643 0 19 C 0.730431 0.355428 0.991824 0 20 O 0.154887 0.921878 0.604216 -0 21 O 0.743801 0.997497 0.22661 -0 22 O 0.845113 0.421878 0.895784 -0 23 O 0.256199 0.497497 0.27339 -0 24 O 0.125592 0.684599 0.103213 -0 25 O 0.361951 0.94149 0.40752 -0 26 O 0.374408 0.315401 0.603213 -0 27 O 0.625592 0.815401 0.896787 -0 28 O 0.861951 0.55851 0.59248 -0 29 O 0.874408 0.184599 0.396787 -0 30 O 0.756199 0.002503 0.72661 -0 31 O 0.138049 0.05851 0.90752 -0 32 O 0.345113 0.078122 0.104216 -0 33 O 0.654887 0.578122 0.395784 -0 34 O 0.638049 0.44149 0.09248 -0 35 O 0.243801 0.502503 0.77339 -0 | 0.13526 | [0.0, 0.0, 1.0] | [[0.0, 0.0, 0.0, 0.05166999999999998, 0.0, 0.0], [0.0, 0.0, 0.0, 0.0, -0.13237999999999997, 0.0], [0.0, 0.0, 0.0, 0.0, 0.0, -0.13525999999999996]]
mp-556544 | LiAlSiO4 | 28 | 2.493735 | 335.6207 | Full Formula (Li4 Al4 Si4 O16) Reduced Formula: LiAlSiO4 abc : 5.144892 8.184868 8.297185 angles: 73.857310 90.000000 90.000000 pbc : True True True Sites (28) # SP a b c magmom --- ---- -------- -------- -------- -------- 0 Li 0.330267 0.502345 0.723312 -0 1 Li 0.155916 0.972896 0.418187 -0 2 Li 0.844084 0.972896 0.918187 -0 3 Li 0.669733 0.502345 0.223312 -0 4 Al 0.178904 0.36695 0.126076 -0 5 Al 0.669906 0.866949 0.283329 0 6 Al 0.330094 0.866949 0.783329 0 7 Al 0.821096 0.36695 0.626076 -0 8 Si 0.827802 0.740633 0.662535 0 9 Si 0.674716 0.246267 0.999592 0 10 Si 0.172198 0.740633 0.162535 0 11 Si 0.325284 0.246267 0.499592 0 12 O 0.378163 0.322799 0.971044 0 13 O 0.86188 0.715717 0.215551 -0 14 O 0.710463 0.054442 0.123602 0 15 O 0.848161 0.380632 0.071347 -0 16 O 0.701897 0.558632 0.658101 -0 17 O 0.221173 0.217629 0.322196 0 18 O 0.334924 0.816144 0.297505 0 19 O 0.621837 0.322799 0.471044 0 20 O 0.665076 0.816144 0.797505 0 21 O 0.807383 0.876965 0.474624 0 22 O 0.289537 0.054442 0.623602 0 23 O 0.192617 0.876965 0.974624 0 24 O 0.298103 0.558632 0.158101 -0 25 O 0.151839 0.380632 0.571347 -0 26 O 0.13812 0.715717 0.715551 -0 27 O 0.778827 0.217629 0.822196 0 | 0.3069936 | [-2.0, 0.0, 1.0] | [[-0.012969999999999995, -0.17218999999999998, -0.21691999999999997, 0.0, 0.03383999999999999, 0.0], [0.0, 0.0, 0.0, -0.14653000000000002, 0.0, -0.11063999999999999], [-0.007949999999999997, -0.05146, 0.17007999999999998, 0.0, -0.07419999999999999, 0.0]]
mp-556592 | TlBi(PS3)2 | 20 | 4.306583 | 514.9066 | Full Formula (Tl2 Bi2 P4 S12) Reduced Formula: TlBi(PS3)2 abc : 7.586252 6.774259 10.022604 angles: 88.539162 90.000000 90.000000 pbc : True True True Sites (20) # SP a b c magmom --- ---- -------- -------- -------- -------- 0 Tl 0.850468 0.803916 0.001012 0 1 Tl 0.350468 0.196084 0.998988 -0 2 Bi 0.092159 0.289058 0.51769 -0 3 Bi 0.592159 0.710942 0.48231 -0 4 P 0.637131 0.191377 0.671728 -0 5 P 0.362233 0.700208 0.201181 -0 6 P 0.862233 0.299792 0.798819 -0 7 P 0.137131 0.808623 0.328272 -0 8 S 0.282373 0.670623 0.014851 -0 9 S 0.782373 0.329377 0.985149 -0 10 S 0.751884 0.154618 0.485929 0 11 S 0.551515 0.908911 0.231288 0 12 S 0.441754 0.451038 0.307958 0 13 S 0.950175 0.588615 0.330195 -0 14 S 0.549119 0.933031 0.749555 -0 15 S 0.941754 0.548962 0.692042 0 16 S 0.251884 0.845382 0.514071 0 17 S 0.049119 0.066969 0.250445 -0 18 S 0.450175 0.411385 0.669805 -0 19 S 0.051515 0.091089 0.768712 0 | 1.096229 | [0.0, -1.0, 4.0] | [[0.0, 0.0, 0.0, -0.18384407780069234, 0.0, 0.1498409748432769], [0.17457629536186797, 0.9079799999999997, 0.5887637046381321, 0.0, 0.013100225160437164, 0.0], [0.0, 0.0, 0.0, 0.609739025156723, 0.0, 0.12274592219930763]]
mp-556649 | Li4Ga3Si3BrO12 | 46 | 3.039819 | 647.9615 | Full Formula (Li8 Ga6 Si6 Br2 O24) Reduced Formula: Li4Ga3Si3BrO12 abc : 8.653326 8.653326 8.653326 angles: 90.000000 90.000000 90.000000 pbc : True True True Sites (46) # SP a b c magmom --- ---- -------- -------- -------- -------- 0 Li 0.320778 0.320778 0.679222 -0 1 Li 0.179222 0.820778 0.820778 -0 2 Li 0.320778 0.679222 0.320778 -0 3 Li 0.820778 0.179222 0.820778 -0 4 Li 0.179222 0.179222 0.179222 -0 5 Li 0.679222 0.679222 0.679222 -0 6 Li 0.679222 0.320778 0.320778 -0 7 Li 0.820778 0.820778 0.179222 -0 8 Ga 0 0.75 0.5 -0 9 Ga 0.25 0.5 0 0 10 Ga 0.5 0 0.75 -0 11 Ga 0.5 0 0.25 -0 12 Ga 0 0.25 0.5 0 13 Ga 0.75 0.5 0 -0 14 Si 0 0.5 0.25 -0 15 Si 0.5 0.75 0 -0 16 Si 0.5 0.25 0 -0 17 Si 0 0.5 0.75 -0 18 Si 0.75 0 0.5 -0 19 Si 0.25 0 0.5 -0 20 Br 0 0 0 0 21 Br 0.5 0.5 0.5 0 22 O 0.903846 0.628161 0.64722 0 23 O 0.403846 0.85278 0.871839 0 24 O 0.096154 0.371839 0.64722 0 25 O 0.85278 0.871839 0.403846 0 26 O 0.403846 0.14722 0.128161 0 27 O 0.64722 0.096154 0.371839 0 28 O 0.371839 0.35278 0.903846 0 29 O 0.35278 0.903846 0.371839 0 30 O 0.596154 0.85278 0.128161 0 31 O 0.14722 0.128161 0.403846 0 32 O 0.596154 0.14722 0.871839 0 33 O 0.871839 0.596154 0.14722 0 34 O 0.14722 0.871839 0.596154 0 35 O 0.371839 0.64722 0.096154 0 36 O 0.128161 0.596154 0.85278 0 37 O 0.628161 0.64722 0.903846 0 38 O 0.128161 0.403846 0.14722 0 39 O 0.35278 0.096154 0.628161 0 40 O 0.096154 0.628161 0.35278 0 41 O 0.871839 0.403846 0.85278 0 42 O 0.628161 0.35278 0.096154 0 43 O 0.64722 0.903846 0.628161 0 44 O 0.903846 0.371839 0.35278 0 45 O 0.85278 0.128161 0.596154 0 | 0.1306733 | [1.0, 0.0, 0.0] | [[0.0, 0.0, 0.0, 0.13067333333333322, 0.0, 0.0], [0.0, 0.0, 0.0, 0.0, 0.13067333333333322, 0.0], [0.0, 0.0, 0.0, 0.0, 0.0, 0.13067333333333322]]
mp-556786 | LiCdPO4 | 28 | 4.196947 | 339.1916 | Full Formula (Li4 Cd4 P4 O16) Reduced Formula: LiCdPO4 abc : 4.866329 6.386262 10.914325 angles: 90.000000 90.000000 90.000000 pbc : True True True Sites (28) # SP a b c magmom --- ---- -------- -------- -------- -------- 0 Li 0.012683 0.006777 0.497085 0 1 Li 0.987317 0.506777 0.502915 0 2 Li 0.512683 0.506777 0.002915 0 3 Li 0.487317 0.006777 0.997085 0 4 Cd 0.456137 0.25192 0.716015 -0 5 Cd 0.543863 0.75192 0.283985 -0 6 Cd 0.043863 0.25192 0.216015 -0 7 Cd 0.956137 0.75192 0.783985 -0 8 P 0.104353 0.74906 0.088584 -0 9 P 0.895647 0.24906 0.911416 -0 10 P 0.604353 0.24906 0.411416 -0 11 P 0.395647 0.74906 0.588584 -0 12 O 0.773703 0.251537 0.043573 -0 13 O 0.788727 0.745977 0.092323 -0 14 O 0.226297 0.751537 0.956427 -0 15 O 0.733039 0.44429 0.344276 0 16 O 0.288727 0.245977 0.407677 -0 17 O 0.233039 0.94429 0.155724 0 18 O 0.273703 0.751537 0.456427 -0 19 O 0.266961 0.94429 0.655724 0 20 O 0.760488 0.054539 0.846042 0 21 O 0.711273 0.745977 0.592323 -0 22 O 0.239512 0.554539 0.153958 0 23 O 0.726297 0.251537 0.543573 -0 24 O 0.766961 0.44429 0.844276 0 25 O 0.260488 0.554539 0.653958 0 26 O 0.211273 0.245977 0.907677 -0 27 O 0.739512 0.054539 0.346042 0 | 0.13178 | [0.0, 1.0, 0.0] | [[-0.022609999999999998, 0.027469999999999998, -0.0574, 0.0, 0.0, 0.0], [0.0, 0.0, 0.0, 0.0, 0.0, 0.04246], [0.0, 0.0, 0.0, 0.0, 0.13178, 0.0]]
mp-556788 | SiO2 | 12 | 2.696522 | 148.0015 | Full Formula (Si4 O8) Reduced Formula: SiO2 abc : 5.277893 5.502237 5.999788 angles: 95.819159 99.904875 118.120592 pbc : True True True Sites (12) # SP a b c magmom --- ---- -------- -------- -------- -------- 0 Si 0.836918 0.502312 0.38994 0 1 Si 0.003496 0.066511 0.473808 0 2 Si 0.522651 0.269446 0.914219 -0 3 Si 0.120114 0.769231 0.082926 -0 4 O 0.385163 0.937343 0.952887 -0 5 O 0.034383 0.999979 0.205697 0 6 O 0.793749 0.21173 0.467687 -0 7 O 0.555385 0.430208 0.172661 0 8 O 0.157098 0.629268 0.310031 -0 9 O 0.309913 0.267771 0.680285 -0 10 O 0.851384 0.764839 0.558602 0 11 O 0.863227 0.477462 0.890098 -0 | 0.2714346 | [-1.0, -9.0, -5.0] | [[-0.09448154497675264, 0.06834586234743648, 0.015190028538032536, -0.08349762971085284, -0.020928633633964133, 0.09901115681919345], [0.03614248145407138, -0.07814945824268552, -0.009357636111092516, 0.09870097712193933, 0.02688222863738854, 0.0832610401803759], [-0.022520595152182098, 0.12360700548383158, -0.15021695681932107, 0.002548978354692411, 0.030738094424575015, -0.1575813690146785]]
mp-556880 | SiO2 | 12 | 2.2458 | 177.7047 | Full Formula (Si4 O8) Reduced Formula: SiO2 abc : 5.177583 5.589923 6.596263 angles: 110.139533 90.202630 96.965982 pbc : True True True Sites (12) # SP a b c magmom --- ---- -------- -------- -------- -------- 0 Si 0.687978 0.783757 0.755404 -0 1 Si 0.946441 0.307403 0.788636 -0 2 Si 0.836311 0.890463 0.354146 0 3 Si 0.314923 0.72662 0.045867 -0 4 O 0.941622 0.178294 0.524368 -0 5 O 0.826717 0.080109 0.878151 0 6 O 0.749037 0.708711 0.49922 0 7 O 0.572353 0.853667 0.20718 0 8 O 0.076566 0.825474 0.197803 0 9 O 0.225906 0.414254 0.929106 0 10 O 0.383239 0.803159 0.828017 0 11 O 0.786285 0.555567 0.828484 -0 | 0.2702077 | [-9.0, 2.0, -1.0] | [[0.15264837502579243, 0.07194431598767724, 0.19998839509765842, 0.006926818508315923, -0.04055754691317888, -0.01369087487270634], [0.013880808757321198, -0.015576527048397924, 0.05245259202610987, -0.05394403098307329, -0.0085571028184436, 0.02835160826952253], [0.05143712396389846, -0.04137699461961233, -0.052725638662010285, 0.02465596860602383, 0.0357214625453933, -0.05165756828568081]]
mp-556886 | Li4Al3Ge3ClO12 | 46 | 2.777094 | 662.6078 | Full Formula (Li8 Al6 Ge6 Cl2 O24) Reduced Formula: Li4Al3Ge3ClO12 abc : 8.718040 8.718040 8.718040 angles: 90.000000 90.000000 90.000000 pbc : True True True Sites (46) # SP a b c magmom --- ---- -------- -------- -------- -------- 0 Li 0.826943 0.826943 0.173057 -0 1 Li 0.826943 0.173057 0.826943 -0 2 Li 0.326943 0.673057 0.326943 -0 3 Li 0.173057 0.173057 0.173057 -0 4 Li 0.673057 0.673057 0.673057 -0 5 Li 0.326943 0.326943 0.673057 -0 6 Li 0.673057 0.326943 0.326943 -0 7 Li 0.173057 0.826943 0.826943 -0 8 Al 0 0.75 0.5 0 9 Al 0.25 0.5 0 0 10 Al 0.5 0 0.75 0 11 Al 0.5 0 0.25 0 12 Al 0 0.25 0.5 0 13 Al 0.75 0.5 0 0 14 Ge 0 0.5 0.25 -0 15 Ge 0.5 0.75 0 -0 16 Ge 0.5 0.25 0 -0 17 Ge 0 0.5 0.75 -0 18 Ge 0.75 0 0.5 -0 19 Ge 0.25 0 0.5 -0 20 Cl 0 0 0 -0 21 Cl 0.5 0.5 0.5 -0 22 O 0.401877 0.862098 0.862275 0 23 O 0.637725 0.362098 0.098123 0 24 O 0.137725 0.598123 0.862098 0 25 O 0.637902 0.901877 0.637725 0 26 O 0.901877 0.362275 0.362098 0 27 O 0.137902 0.862275 0.598123 0 28 O 0.137725 0.401877 0.137902 0 29 O 0.362275 0.637902 0.098123 0 30 O 0.362098 0.901877 0.362275 0 31 O 0.862275 0.598123 0.137902 0 32 O 0.362275 0.362098 0.901877 0 33 O 0.862098 0.137725 0.598123 0 34 O 0.598123 0.137902 0.862275 0 35 O 0.401877 0.137902 0.137725 0 36 O 0.862275 0.401877 0.862098 0 37 O 0.598123 0.862098 0.137725 0 38 O 0.137902 0.137725 0.401877 0 39 O 0.637902 0.098123 0.362275 0 40 O 0.862098 0.862275 0.401877 0 41 O 0.362098 0.098123 0.637725 0 42 O 0.637725 0.637902 0.901877 0 43 O 0.901877 0.637725 0.637902 0 44 O 0.098123 0.362275 0.637902 0 45 O 0.098123 0.637725 0.362098 0 | 0.1862333 | [1.0, 0.0, 0.0] | [[0.0, 0.0, 0.0, 0.1862333333333334, 0.0, 0.0], [0.0, 0.0, 0.0, 0.0, 0.1862333333333334, 0.0], [0.0, 0.0, 0.0, 0.0, 0.0, 0.1862333333333334]]
mp-556994 | SiO2 | 12 | 2.240377 | 178.1349 | Full Formula (Si4 O8) Reduced Formula: SiO2 abc : 5.180836 5.328581 7.015028 angles: 72.379386 74.861805 84.426992 pbc : True True True Sites (12) # SP a b c magmom --- ---- -------- -------- -------- -------- 0 Si 0.391759 0.722603 0.591725 0 1 Si 0.431224 0.629024 0.051739 -0 2 Si 0.188218 0.283235 0.438641 0 3 Si 0.859936 0.687593 0.248295 0 4 O 0.449563 0.628652 0.819303 -0 5 O 0.185539 0.976933 0.573503 -0 6 O 0.262787 0.473332 0.561977 -0 7 O 0.711321 0.735089 0.060823 0 8 O 0.670901 0.821511 0.418216 -0 9 O 0.164864 0.801873 0.137426 -0 10 O 0.897611 0.378623 0.383991 -0 11 O 0.400726 0.329994 0.211681 -0 | 0.1289531 | [-1.0, 3.0, -2.0] | [[0.016297407442424357, -0.031246649153286024, -0.05112218229904542, -0.017918647732559717, 0.03209421930494508, 0.021588485821579944], [0.10035348697677418, -0.05918015171225013, -0.0069780174503865765, 0.02656261443018028, 0.010661948315383831, -0.03624232671008854], [0.020140153915576185, 0.025615605340786506, -0.041377258497745595, -0.025825784316414975, 0.025340712893036615, 0.003671675310100365]]
mp-557118 | SiO2 | 12 | 2.322286 | 171.8519 | Full Formula (Si4 O8) Reduced Formula: SiO2 abc : 6.010084 6.010084 4.767475 angles: 90.000000 90.000000 93.677358 pbc : True True True Sites (12) # SP a b c magmom --- ---- -------- -------- -------- -------- 0 Si 0.97859 0.652916 0.368689 -0 1 Si 0.02141 0.347084 0.868689 -0 2 Si 0.347084 0.02141 0.131311 -0 3 Si 0.652916 0.97859 0.631311 -0 4 O 0.513912 0.099835 0.387135 0 5 O 0.099835 0.513912 0.612865 -0 6 O 0.240874 0.240874 0 -0 7 O 0.486088 0.900165 0.887135 0 8 O 0.900165 0.486088 0.112865 0 9 O 0.150696 0.849304 0.25 -0 10 O 0.759126 0.759126 0.5 -0 11 O 0.849304 0.150696 0.75 -0 | 2.13479 | [0.0, 0.0, 1.0] | [[0.0, 0.0, 0.0, -0.08374000000000001, 0.0, 0.0], [0.0, 0.0, 0.0, 0.0, -0.68066, 0.0], [0.0, 0.0, 0.0, 0.0, 0.0, -2.13479]]
mp-557203 | SrZrO3 | 40 | 5.090275 | 592 | Full Formula (Sr8 Zr8 O24) Reduced Formula: SrZrO3 abc : 8.396673 8.396673 8.396673 angles: 90.000000 90.000000 90.000000 pbc : True True True Sites (40) # SP a b c magmom --- ---- -------- -------- -------- -------- 0 Sr 0.754704 0.745296 0.254704 -0 1 Sr 0.230995 0.769005 0.269005 0 2 Sr 0.269005 0.230995 0.769005 0 3 Sr 0.745296 0.254704 0.754704 -0 4 Sr 0.769005 0.269005 0.230995 0 5 Sr 0.730995 0.730995 0.730995 0 6 Sr 0.245296 0.245296 0.245296 -0 7 Sr 0.254704 0.754704 0.745296 -0 8 Zr 0.496553 0.996553 0.503447 0 9 Zr 0.996553 0.503447 0.496553 0 10 Zr 0.003447 0.003447 0.003447 0 11 Zr 0.006324 0.506324 0.993676 0 12 Zr 0.503447 0.496553 0.996553 0 13 Zr 0.993676 0.006324 0.506324 0 14 Zr 0.493676 0.493676 0.493676 0 15 Zr 0.506324 0.993676 0.006324 0 16 O 0.489337 0.743799 0.512494 -0 17 O 0.512494 0.489337 0.743799 -0 18 O 0.979245 0.255938 0.490558 0 19 O 0.244062 0.509442 0.479245 0 20 O 0.755938 0.009442 0.020755 0 21 O 0.744062 0.990558 0.520755 0 22 O 0.743799 0.512494 0.489337 -0 23 O 0.256201 0.012494 0.010663 -0 24 O 0.509442 0.479245 0.244062 0 25 O 0.989337 0.756201 0.487506 -0 26 O 0.990558 0.520755 0.744062 0 27 O 0.479245 0.244062 0.509442 0 28 O 0.010663 0.256201 0.012494 -0 29 O 0.487506 0.989337 0.756201 -0 30 O 0.490558 0.979245 0.255938 0 31 O 0.020755 0.755938 0.009442 0 32 O 0.520755 0.744062 0.990558 0 33 O 0.009442 0.020755 0.755938 0 34 O 0.243799 0.987506 0.510663 -0 35 O 0.012494 0.010663 0.256201 -0 36 O 0.255938 0.490558 0.979245 0 37 O 0.987506 0.510663 0.243799 -0 38 O 0.510663 0.243799 0.987506 -0 39 O 0.756201 0.487506 0.989337 -0 | 0.39229 | [1.0, 0.0, 0.0] | [[0.0, 0.0, 0.0, -0.39228999999999997, 0.0, 0.0], [0.0, 0.0, 0.0, 0.0, -0.39228999999999997, 0.0], [0.0, 0.0, 0.0, 0.0, 0.0, -0.39228999999999997]]
mp-557387 | Sr2TmNbO6 | 20 | 6.040032 | 293.1094 | Full Formula (Sr4 Tm2 Nb2 O12) Reduced Formula: Sr2TmNbO6 abc : 5.906264 5.939490 8.355410 angles: 90.000000 90.000000 90.000000 pbc : True True True Sites (20) # SP a b c magmom --- ---- -------- -------- -------- -------- 0 Sr 0.50422 0.980802 0.748381 -0 1 Sr 0.00422 0.519198 0.248381 -0 2 Sr 0.00422 0.480802 0.751619 -0 3 Sr 0.50422 0.019198 0.251619 -0 4 Tm 0.003653 0 0.5 -0 5 Tm 0.503653 0.5 0 -0 6 Nb 0.003239 0 0 -0 7 Nb 0.503239 0.5 0.5 -0 8 O 0.274208 0.249732 0.508661 0 9 O 0.481921 0.513398 0.73968 0 10 O 0.774208 0.250268 0.008661 0 11 O 0.481921 0.486602 0.26032 0 12 O 0.774208 0.749732 0.991339 0 13 O 0.274208 0.750268 0.491339 0 14 O 0.252305 0.230569 0.995974 0 15 O 0.752305 0.730569 0.504026 0 16 O 0.981921 0.013398 0.76032 0 17 O 0.252305 0.769431 0.004026 0 18 O 0.752305 0.269431 0.495974 0 19 O 0.981921 0.986602 0.23968 0 | 1.666488 | [0.0, 0.0, 1.0] | [[0.0, 0.0, 0.0, 0.0, -0.07879, 0.0], [0.0, 0.0, 0.0, 0.09838, 0.0, 0.0], [-0.74366, -0.11301999999999998, 1.4870700000000001, 0.0, 0.0, 0.0]]
mp-557414 | BaSi6N8O | 16 | 3.693807 | 195.0552 | Full Formula (Ba1 Si6 N8 O1) Reduced Formula: BaSi6N8O abc : 6.829114 6.829114 6.829114 angles: 138.210660 106.499016 88.303862 pbc : True True True Sites (16) # SP a b c magmom --- ---- -------- -------- -------- -------- 0 Ba 0.5 0.496543 0.996543 0 1 Si 0.355245 0.179804 0.217579 0 2 Si 0.160711 0.685581 0.52487 0 3 Si 0.962225 0.179804 0.824559 0 4 Si 0.839289 0.364158 0.52487 0 5 Si 0.037775 0.862334 0.217579 0 6 Si 0.644755 0.862334 0.824559 0 7 N 0.274065 0.05229 0.326355 -0 8 N 0.046107 0.903349 0.5063 0 9 N 0.725935 0.05229 0.778225 -0 10 N 0.812948 0.987727 0.174779 -0 11 N 0.397048 0.903349 0.857241 0 12 N 0.187052 0.361831 0.174779 -0 13 N 0.602952 0.460193 0.5063 0 14 N 0.953893 0.460193 0.857241 0 15 O 0 0.611723 0.611723 0 | 1.497363 | [0.0, -0.0, -1.0] | [[0.0, 0.0, 0.0, 0.0, -0.24445467994989897, 0.0], [0.0, 0.0, 0.0, 0.4453120183008617, 0.0, 0.0], [-0.607049976484751, 0.6179732056646458, -1.2213492261261858, 0.0, 0.0, 0.0]]
mp-557510 | Cu3TeS3Cl | 8 | 4.583607 | 162.9837 | Full Formula (Cu3 Te1 S3 Cl1) Reduced Formula: Cu3TeS3Cl abc : 5.481780 5.481780 5.481780 angles: 85.049688 85.049688 85.049687 pbc : True True True Sites (8) # SP a b c magmom --- ---- -------- -------- -------- -------- 0 Cu 0.229244 0.229244 0.804022 -0 1 Cu 0.229244 0.804022 0.229244 -0 2 Cu 0.804022 0.229244 0.229244 -0 3 Te 0.747591 0.747591 0.747591 -0 4 S 0.528203 0.028585 0.028585 0 5 S 0.028585 0.528203 0.028585 0 6 S 0.028585 0.028585 0.528203 0 7 Cl 0.431857 0.431857 0.431857 0 | 0.1206072 | [-0.0, -0.0, -1.0] | [[0.0, 0.0, 0.0, 0.0, 0.07152000275612998, -0.015205000239165024], [-0.015205000239165024, 0.015204999290614824, 0.0, 0.07151999829441881, 0.0, 0.0], [-0.016350000509990116, -0.016349999490010016, 0.11837000000000003, 0.0, 0.0, 0.0]]
mp-557923 | Na2MoSeO6 | 40 | 3.447747 | 610.4681 | Full Formula (Na8 Mo4 Se4 O24) Reduced Formula: Na2MoSeO6 abc : 8.483095 8.483095 8.483095 angles: 90.000000 90.000000 90.000000 pbc : True True True Sites (40) # SP a b c magmom --- ---- -------- -------- -------- -------- 0 Na 0.751687 0.248313 0.748313 0 1 Na 0.466552 0.466552 0.466552 0 2 Na 0.533448 0.966552 0.033448 0 3 Na 0.251687 0.251687 0.251687 0 4 Na 0.748313 0.751687 0.248313 0 5 Na 0.033448 0.533448 0.966552 0 6 Na 0.966552 0.033448 0.533448 0 7 Na 0.248313 0.748313 0.751687 0 8 Mo 0.991858 0.508142 0.491858 0 9 Mo 0.008142 0.008142 0.008142 0 10 Mo 0.491858 0.991858 0.508142 0 11 Mo 0.508142 0.491858 0.991858 0 12 Se 0.326926 0.173074 0.826926 0 13 Se 0.826926 0.326926 0.173074 0 14 Se 0.673074 0.673074 0.673074 0 15 Se 0.173074 0.826926 0.326926 0 16 O 0.401208 0.995867 0.755539 -0 17 O 0.495867 0.744461 0.598792 -0 18 O 0.689933 0.014977 0.576278 -0 19 O 0.004133 0.255539 0.098792 -0 20 O 0.189933 0.485023 0.423722 -0 21 O 0.755539 0.401208 0.995867 -0 22 O 0.076278 0.810067 0.985023 -0 23 O 0.014977 0.576278 0.689933 -0 24 O 0.310067 0.514977 0.923722 -0 25 O 0.995867 0.755539 0.401208 -0 26 O 0.901208 0.504133 0.244461 -0 27 O 0.923722 0.310067 0.514977 -0 28 O 0.514977 0.923722 0.310067 -0 29 O 0.244461 0.901208 0.504133 -0 30 O 0.098792 0.004133 0.255539 -0 31 O 0.423722 0.189933 0.485023 -0 32 O 0.255539 0.098792 0.004133 -0 33 O 0.985023 0.076278 0.810067 -0 34 O 0.598792 0.495867 0.744461 -0 35 O 0.810067 0.985023 0.076278 -0 36 O 0.744461 0.598792 0.495867 -0 37 O 0.485023 0.423722 0.189933 -0 38 O 0.576278 0.689933 0.014977 -0 39 O 0.504133 0.244461 0.901208 -0 | 0.30404 | [1.0, 0.0, 0.0] | [[0.0, 0.0, 0.0, 0.30404000000000003, 0.0, 0.0], [0.0, 0.0, 0.0, 0.0, 0.30404000000000003, 0.0], [0.0, 0.0, 0.0, 0.0, 0.0, 0.30404000000000003]]
mp-557930 | SiO2 | 24 | 2.253446 | 354.2036 | Full Formula (Si8 O16) Reduced Formula: SiO2 abc : 7.739272 7.739272 7.739272 angles: 106.716102 106.716102 115.134246 pbc : True True True Sites (24) # SP a b c magmom --- ---- -------- -------- -------- -------- 0 Si 0.881028 0.113217 0.357824 0 1 Si 0.755393 0.523204 0.642176 0 2 Si 0.523204 0.755393 0.642176 0 3 Si 0.886783 0.244607 0.767811 0 4 Si 0.476796 0.118972 0.232189 0 5 Si 0.113217 0.881028 0.357824 0 6 Si 0.118972 0.476796 0.232189 0 7 Si 0.244607 0.886783 0.767811 0 8 O 0.716766 0 0.716766 -0 9 O 0.625899 0.625899 0.709978 -0 10 O 0.985436 0.238293 0.607623 0 11 O 0.283234 0 0.283234 -0 12 O 0.915921 0.915921 0.290022 -0 13 O 0.761707 0.36933 0.747143 0 14 O 0.014564 0.622187 0.252857 0 15 O 0.374101 0.084079 0 -0 16 O 0.63067 0.377813 0.392377 0 17 O 0 0.716766 0.716766 -0 18 O 0.377813 0.63067 0.392377 0 19 O 0.36933 0.761707 0.747143 0 20 O 0 0.283234 0.283234 -0 21 O 0.622187 0.014564 0.252857 0 22 O 0.084079 0.374101 0 -0 23 O 0.238293 0.985436 0.607623 0 | 0.039015 | [0.0, 0.0, 1.0] | [[0.0, 0.0, 0.0, -0.0015499999999999995, 0.0, 0.0], [0.0, 0.0, 0.0, 0.0, 0.039015000000000015, 0.0], [0.0, 0.0, 0.0, 0.0, 0.0, 0.039015000000000015]]
mp-558022 | SrBPO5 | 24 | 3.631655 | 287.2408 | Full Formula (Sr3 B3 P3 O15) Reduced Formula: SrBPO5 abc : 6.935365 6.935365 6.895677 angles: 90.000000 90.000000 120.000005 pbc : True True True Sites (24) # SP a b c magmom --- ---- -------- -------- -------- -------- 0 Sr 0 0.39411 0.833333 0 1 Sr 0.39411 0 0.166667 0 2 Sr 0.60589 0.60589 0.5 0 3 B 0.098469 0.098469 0.5 0 4 B 0 0.901531 0.833333 0 5 B 0.901531 0 0.166667 0 6 P 0.595512 0.595512 0 -0 7 P 0.404488 0 0.666667 -0 8 P 0 0.404488 0.333333 -0 9 O 0.956833 0 0.666667 -0 10 O 0.86201 0.448836 0.477586 0 11 O 0.043167 0.043167 0 -0 12 O 0.85074 0.187537 0.204762 -0 13 O 0.812463 0.663203 0.871428 -0 14 O 0.336797 0.14926 0.538095 -0 15 O 0.413174 0.551164 0.855747 0 16 O 0.586826 0.13799 0.810919 0 17 O 0.187537 0.85074 0.795238 -0 18 O 0.663203 0.812463 0.128572 -0 19 O 0.551164 0.413174 0.144253 0 20 O 0.448836 0.86201 0.522414 0 21 O 0 0.956833 0.333333 -0 22 O 0.13799 0.586826 0.189081 0 23 O 0.14926 0.336797 0.461905 -0 | 0.3209986 | [-1.0, 0.0, 0.0] | [[0.22096501632119345, -0.2209649945599302, 0.0, 0.07340999999999999, 0.0, 0.0], [0.0, 0.0, 0.0, 0.0, -0.07340999999999999, -0.2209649945599302], [0.0, 0.0, 0.0, 0.0, 0.0, 0.0]]
mp-558828 | K3Nb3(BO6)2 | 20 | 3.645472 | 277.6903 | Full Formula (K3 Nb3 B2 O12) Reduced Formula: K3Nb3(BO6)2 abc : 8.916784 8.916784 4.032865 angles: 90.000000 90.000000 119.999997 pbc : True True True Sites (20) # SP a b c magmom --- ---- -------- -------- -------- -------- 0 K 0 0.596607 0.498339 0 1 K 0.596607 0 0.498339 0 2 K 0.403393 0.403393 0.498339 0 3 Nb 0.247149 0 0.020111 -0 4 Nb 0.752851 0.752851 0.020111 0 5 Nb 0 0.247149 0.020111 0 6 B 0.333333 0.666667 0.982239 -0 7 B 0.666667 0.333333 0.982239 -0 8 O 0.262301 0 0.481445 -0 9 O 0.31637 0.811943 0.981784 0 10 O 0.188057 0.504428 0.981784 0 11 O 0.820908 0 0.986345 -0 12 O 0.811943 0.31637 0.981784 0 13 O 0.495572 0.68363 0.981784 0 14 O 0 0.820908 0.986345 -0 15 O 0.179092 0.179092 0.986345 -0 16 O 0.68363 0.495572 0.981784 0 17 O 0.737699 0.737699 0.481445 -0 18 O 0.504428 0.188057 0.981784 0 19 O 0 0.262301 0.481445 -0 | 3.854511 | [-0.0, 1.0, 0.0] | [[-0.24880748880339887, 0.24880750375533667, 0.0, 0.0, -0.19912999494155537, 0.0], [0.0, 0.0, 0.0, -0.19913000690815164, 0.0, 0.24880750375533667], [0.2550299923370645, 0.25503000766293726, -3.8375999999999997, 0.0, 0.0, 0.0]]
mp-558830 | ZnTeMoO6 | 18 | 5.086004 | 251.3631 | Full Formula (Zn2 Te2 Mo2 O12) Reduced Formula: ZnTeMoO6 abc : 5.101379 5.352422 9.205844 angles: 90.000000 90.000000 90.000000 pbc : True True True Sites (18) # SP a b c magmom --- ---- -------- -------- -------- -------- 0 Zn 0.5 0.5 0.524929 -0 1 Zn 0 0 0.475071 -0 2 Te 0 0.5 0.259981 -0 3 Te 0.5 0 0.740019 -0 4 Mo 0 0.5 0.806981 -0 5 Mo 0.5 0 0.193019 -0 6 O 0.22056 0.326008 0.39686 0 7 O 0.77944 0.673992 0.39686 0 8 O 0.73719 0.679376 0.705863 0 9 O 0.27944 0.826008 0.60314 0 10 O 0.656902 0.787573 0.079829 0 11 O 0.843098 0.287573 0.920171 0 12 O 0.26281 0.320624 0.705863 0 13 O 0.72056 0.173992 0.60314 0 14 O 0.23719 0.820624 0.294137 0 15 O 0.76281 0.179376 0.294137 0 16 O 0.156902 0.712427 0.920171 0 17 O 0.343098 0.212427 0.079829 0 | 0.10685 | [0.0, 1.0, 0.0] | [[0.0, 0.0, 0.0, -0.08999000000000001, 0.0, 0.0], [0.0, 0.0, 0.0, 0.0, -0.10685, 0.0], [0.0, 0.0, 0.0, 0.0, 0.0, 0.05826999999999999]]
mp-558852 | FeF3 | 4 | 3.133077 | 59.8056 | Full Formula (Fe1 F3) Reduced Formula: FeF3 abc : 3.910635 3.910635 3.910635 angles: 90.000000 90.000000 90.000000 pbc : True True True Sites (4) # SP a b c magmom --- ---- --- --- --- -------- 0 Fe 0 0 0 4.53 1 F 0 0 0.5 0.07 2 F 0.5 0 0 0.206 3 F 0 0.5 0 0.143 | 0 | [1.0, 0.0, 0.0] | [[0.0, 0.0, 0.0, 0.0, 0.0, 0.0], [0.0, 0.0, 0.0, 0.0, 0.0, 0.0], [0.0, 0.0, 0.0, 0.0, 0.0, 0.0]]
mp-558879 | OsOF4 | 48 | 5.013799 | 747.7641 | Full Formula (Os8 O8 F32) Reduced Formula: OsOF4 abc : 5.786123 9.822817 13.156516 angles: 90.000000 90.000000 90.000000 pbc : True True True Sites (48) # SP a b c magmom --- ---- -------- -------- -------- -------- 0 Os 0.645531 0.990082 0.485845 0 1 Os 0.854469 0.009918 0.985845 0 2 Os 0.895015 0.268134 0.299974 0 3 Os 0.395015 0.231866 0.700026 0 4 Os 0.604985 0.731866 0.799974 0 5 Os 0.104985 0.768134 0.200026 0 6 Os 0.145531 0.509918 0.514155 0 7 Os 0.354469 0.490082 0.014155 0 8 O 0.10374 0.427702 0.970405 -0 9 O 0.862315 0.680579 0.225032 -0 10 O 0.637685 0.319421 0.725032 -0 11 O 0.89626 0.927702 0.529595 -0 12 O 0.39626 0.572298 0.470405 -0 13 O 0.60374 0.072298 0.029595 -0 14 O 0.137685 0.180579 0.274968 -0 15 O 0.362315 0.819421 0.774968 -0 16 F 0.589189 0.611898 0.052688 -0 17 F 0.410811 0.111898 0.447312 -0 18 F 0.601983 0.089186 0.625614 0 19 F 0.37199 0.406059 0.142714 0 20 F 0.174855 0.338521 0.768918 0 21 F 0.910811 0.388102 0.552688 -0 22 F 0.108546 0.891387 0.310186 -0 23 F 0.891454 0.391387 0.189814 -0 24 F 0.101983 0.410814 0.374386 0 25 F 0.65097 0.848196 0.929241 0 26 F 0.825145 0.838521 0.731082 0 27 F 0.159316 0.13 0.63761 -0 28 F 0.674855 0.161479 0.231082 0 29 F 0.069929 0.138425 0.034361 -0 30 F 0.659316 0.37 0.36239 -0 31 F 0.340684 0.87 0.13761 -0 32 F 0.898017 0.910814 0.125614 0 33 F 0.87199 0.093941 0.857286 0 34 F 0.608546 0.608613 0.689814 -0 35 F 0.12801 0.593941 0.642714 0 36 F 0.325145 0.661479 0.268918 0 37 F 0.089189 0.888102 0.947312 -0 38 F 0.430071 0.861575 0.534361 -0 39 F 0.15097 0.651804 0.070759 0 40 F 0.930071 0.638425 0.465639 -0 41 F 0.398017 0.589186 0.874386 0 42 F 0.34903 0.348196 0.570759 0 43 F 0.840684 0.63 0.86239 -0 44 F 0.62801 0.906059 0.357286 0 45 F 0.569929 0.361575 0.965639 -0 46 F 0.391454 0.108613 0.810186 -0 47 F 0.84903 0.151804 0.429241 0 | 0.04694 | [1.0, 0.0, 0.0] | [[0.0, 0.0, 0.0, -0.04693999999999999, 0.0, 0.0], [0.0, 0.0, 0.0, 0.0, -0.03343999999999999, 0.0], [0.0, 0.0, 0.0, 0.0, 0.0, -0.02541]]
mp-559155 | LiMg4V3O12 | 40 | 3.2134 | 464.0231 | Full Formula (Li2 Mg8 V6 O24) Reduced Formula: LiMg4V3O12 abc : 10.773450 10.773450 10.773450 angles: 142.320018 142.320018 54.347040 pbc : True True True Sites (40) # SP a b c magmom --- ---- -------- -------- -------- -------- 0 Li 0.25 0.75 0.5 0 1 Li 0.5 0.5 0 0 2 Mg 0.975247 0.475247 0.5 -0 3 Mg 0.524753 0.024753 0.5 -0 4 Mg 0.375 0.367279 0.492279 -0 5 Mg 0.117279 0.625 0.992279 -0 6 Mg 0.774753 0.774753 0 -0 7 Mg 0.225247 0.225247 0 -0 8 Mg 0.875 0.882721 0.507721 -0 9 Mg 0.632721 0.125 0.007721 -0 10 V 0.375 0.774818 0.899818 0 11 V 0.524818 0.625 0.399818 0 12 V 0.225182 0.125 0.600182 0 13 V 0.75 0.25 0.5 -0 14 V 0.875 0.475182 0.100182 0 15 V 0 0 0 -0 16 O 0.494016 0.25784 0.342858 -0 17 O 0.90561 0.705238 0.222381 -0 18 O 0.835018 0.99216 0.736176 -0 19 O 0.433229 0.732858 0.277619 0 20 O 0.848842 0.505984 0.763824 -0 21 O 0.914982 0.151158 0.657142 -0 22 O 0.642077 0.328947 0.768694 -0 23 O 0.255984 0.098842 0.263824 -0 24 O 0.126616 0.357923 0.68687 -0 25 O 0.84439 0.566771 0.299629 -0 26 O 0.189747 0.921053 0.81313 -0 27 O 0.901158 0.164982 0.157142 -0 28 O 0.74216 0.085018 0.236176 -0 29 O 0.623384 0.810253 0.731306 -0 30 O 0.482858 0.683229 0.777619 -0 31 O 0.078947 0.892077 0.268694 -0 32 O 0.316771 0.09439 0.799629 -0 33 O 0.560253 0.873384 0.231306 0 34 O 0.455238 0.15561 0.722381 -0 35 O 0.294762 0.517142 0.200371 -0 36 O 0.671053 0.439747 0.31313 -0 37 O 0.267142 0.544762 0.700371 -0 38 O 0.00784 0.744016 0.842858 -0 39 O 0.107923 0.376616 0.18687 -0 | 0.065395 | [0.0, 1.0, 0.0] | [[0.0, 0.0, 0.0, -0.06539500000000001, 0.0, 0.0], [0.0, 0.0, 0.0, 0.0, -0.06539500000000001, 0.0], [0.0, 0.0, 0.0, 0.0, 0.0, 0.004470000000000002]]
mp-559232 | H2C3O4 | 36 | 1.504989 | 450.3704 | Full Formula (H8 C12 O16) Reduced Formula: H2C3O4 abc : 6.323316 6.323316 11.263674 angles: 90.000000 90.000000 90.000000 pbc : True True True Sites (36) # SP a b c magmom --- ---- -------- -------- -------- -------- 0 H 0.591896 0.762588 0.04615 -0 1 H 0.408104 0.237412 0.54615 -0 2 H 0.262588 0.908104 0.79615 -0 3 H 0.737412 0.091896 0.29615 -0 4 H 0.237412 0.408104 0.45385 -0 5 H 0.908104 0.262588 0.20385 -0 6 H 0.091896 0.737412 0.70385 -0 7 H 0.762588 0.591896 0.95385 -0 8 C 0.389552 0.389552 0.5 0 9 C 0.110448 0.889552 0.75 -0 10 C 0.179861 0.919574 0.303534 0 11 C 0.580426 0.679861 0.553534 0 12 C 0.679861 0.580426 0.446466 0 13 C 0.820139 0.080426 0.803534 0 14 C 0.320139 0.419574 0.946466 0 15 C 0.889552 0.110448 0.25 -0 16 C 0.419574 0.320139 0.053534 0 17 C 0.610448 0.610448 0 0 18 C 0.919574 0.179861 0.696466 0 19 C 0.080426 0.820139 0.196466 0 20 O 0.558623 0.410747 0.41441 -0 21 O 0.910747 0.941377 0.16441 -0 22 O 0.058623 0.089253 0.33559 -0 23 O 0.833166 0.637022 0.387749 -0 24 O 0.089253 0.058623 0.66441 -0 25 O 0.410747 0.558623 0.58559 -0 26 O 0.137022 0.666834 0.137749 -0 27 O 0.166834 0.362978 0.887749 -0 28 O 0.862978 0.333166 0.637749 -0 29 O 0.666834 0.137022 0.862251 -0 30 O 0.637022 0.833166 0.612251 -0 31 O 0.362978 0.166834 0.112251 -0 32 O 0.941377 0.910747 0.83559 -0 33 O 0.333166 0.862978 0.362251 -0 34 O 0.441377 0.589253 0.91441 -0 35 O 0.589253 0.441377 0.08559 -0 | 0.012165 | [-1.0, -1.0, 0.0] | [[0.0, 0.0, 0.0, -0.012165, 0.0, 0.0], [0.0, 0.0, 0.0, 0.0, 0.012165, 0.0], [0.0, 0.0, 0.0, 0.0, 0.0, 0.0]]
mp-559691 | Ca2Al2SiO7 | 24 | 2.977142 | 305.8775 | Full Formula (Ca4 Al4 Si2 O14) Reduced Formula: Ca2Al2SiO7 abc : 7.676362 7.676362 5.190828 angles: 90.000000 90.000000 90.000000 pbc : True True True Sites (24) # SP a b c magmom --- ---- -------- -------- -------- -------- 0 Ca 0.844402 0.344402 0.483863 -0 1 Ca 0.155598 0.655598 0.483863 -0 2 Ca 0.655598 0.844402 0.516137 -0 3 Ca 0.344402 0.155598 0.516137 -0 4 Al 0.64394 0.14394 0.025427 0 5 Al 0.35606 0.85606 0.025427 0 6 Al 0.85606 0.64394 0.974573 0 7 Al 0.14394 0.35606 0.974573 0 8 Si 0 0 0 0 9 Si 0.5 0.5 0 0 10 O 0.644498 0.144498 0.691929 0 11 O 0.406852 0.651362 0.177933 -0 12 O 0.355502 0.855502 0.691929 0 13 O 0.348638 0.406852 0.822067 0 14 O 0.144498 0.355502 0.308071 0 15 O 0.651362 0.593148 0.822067 0 16 O 0.848638 0.093148 0.177933 0 17 O 0.5 0 0.179495 -0 18 O 0 0.5 0.820505 -0 19 O 0.151362 0.906852 0.177933 0 20 O 0.093148 0.151362 0.822067 0 21 O 0.855502 0.644498 0.308071 0 22 O 0.906852 0.848638 0.822067 0 23 O 0.593148 0.348638 0.177933 -0 | 0.385115 | [0.0, 0.0, 1.0] | [[0.0, 0.0, 0.0, 0.05273, 0.0, 0.0], [0.0, 0.0, 0.0, 0.0, 0.385115, 0.0], [0.0, 0.0, 0.0, 0.0, 0.0, 0.385115]]
mp-559885 | Cr2AgBiO8 | 12 | 5.83443 | 156.2044 | Full Formula (Cr2 Ag1 Bi1 O8) Reduced Formula: Cr2AgBiO8 abc : 6.940710 6.940710 6.940710 angles: 136.537021 136.537021 63.151175 pbc : True True True Sites (12) # SP a b c magmom --- ---- -------- -------- -------- -------- 0 Cr 0.25 0.75 0.5 0 1 Cr 0 0 0 -0 2 Ag 0.75 0.25 0.5 0 3 Bi 0.5 0.5 0 0 4 O 0.45201 0.589319 0.381067 0 5 O 0.794534 0.169905 0.114771 0 6 O 0.929058 0.54799 0.137309 0 7 O 0.410681 0.791749 0.862691 0 8 O 0.830095 0.944867 0.62463 0 9 O 0.208251 0.070942 0.618933 0 10 O 0.320237 0.205466 0.37537 -0 11 O 0.055133 0.679763 0.885229 0 | 2.618063 | [0.0, -1.0, 0.0] | [[0.0, 0.0, 0.0, -0.22163, 2.6086650000000002, 0.0], [0.0, 0.0, 0.0, -2.6086650000000002, -0.22163000000000002, 0.0], [0.15248499999999998, -0.152485, 0.0, 0.0, 0.0, -0.37152999999999997]]
mp-560045 | H5CSN2Cl | 80 | 1.366878 | 1094.152 | Full Formula (H40 C8 S8 N16 Cl8) Reduced Formula: H5CSN2Cl abc : 7.625733 7.625733 18.815437 angles: 90.000000 90.000000 90.000000 pbc : True True True Sites (80) # SP a b c magmom --- ---- -------- -------- -------- -------- 0 H 0.398673 0.819149 0.200967 -0 1 H 0.361012 0.635678 0.640474 0 2 H 0.227453 0.49815 0.21638 0 3 H 0.805611 0.770092 0.292689 0 4 H 0.270092 0.694389 0.042689 0 5 H 0.180851 0.601327 0.299033 -0 6 H 0.772547 0.50185 0.71638 0 7 H 0.434582 0.681822 0.533612 -0 8 H 0.99815 0.272547 0.96638 0 9 H 0.305611 0.729908 0.457311 0 10 H 0.729908 0.305611 0.542689 0 11 H 0.898673 0.680851 0.549033 -0 12 H 0.680851 0.898673 0.450967 -0 13 H 0.694389 0.270092 0.957311 0 14 H 0.065418 0.181822 0.716388 -0 15 H 0.934582 0.818178 0.216388 -0 16 H 0.727453 0.00185 0.53362 0 17 H 0.319149 0.101327 0.950967 -0 18 H 0.770092 0.805611 0.707311 0 19 H 0.272547 0.99815 0.03362 0 20 H 0.635678 0.361012 0.359526 0 21 H 0.819149 0.398673 0.799033 -0 22 H 0.00185 0.727453 0.46638 0 23 H 0.101327 0.319149 0.049033 -0 24 H 0.135678 0.138988 0.390474 0 25 H 0.818178 0.934582 0.783612 -0 26 H 0.50185 0.772547 0.28362 0 27 H 0.364322 0.638988 0.859526 0 28 H 0.565418 0.318178 0.033612 -0 29 H 0.681822 0.434582 0.466388 -0 30 H 0.229908 0.194389 0.207311 0 31 H 0.318178 0.565418 0.966388 -0 32 H 0.601327 0.180851 0.700967 -0 33 H 0.864322 0.861012 0.890474 0 34 H 0.861012 0.864322 0.109526 0 35 H 0.138988 0.135678 0.609526 0 36 H 0.194389 0.229908 0.792689 0 37 H 0.181822 0.065418 0.283612 -0 38 H 0.49815 0.227453 0.78362 0 39 H 0.638988 0.364322 0.140474 0 40 C 0.330966 0.178864 0.701717 -0 41 C 0.821136 0.669034 0.798283 -0 42 C 0.169034 0.678864 0.548283 -0 43 C 0.830966 0.321136 0.048283 -0 44 C 0.321136 0.830966 0.951717 -0 45 C 0.669034 0.821136 0.201717 -0 46 C 0.678864 0.169034 0.451717 -0 47 C 0.178864 0.330966 0.298283 -0 48 S 0.131099 0.319363 0.388853 0 49 S 0.680637 0.868901 0.111147 0 50 S 0.819363 0.368901 0.138853 0 51 S 0.180637 0.631099 0.638853 0 52 S 0.319363 0.131099 0.611147 0 53 S 0.868901 0.680637 0.888853 0 54 S 0.368901 0.819363 0.861147 0 55 S 0.631099 0.180637 0.361147 0 56 N 0.488889 0.195356 0.730788 -0 57 N 0.197324 0.186125 0.260206 0 58 N 0.186125 0.197324 0.739794 0 59 N 0.813875 0.802676 0.239794 0 60 N 0.804644 0.511111 0.769212 -0 61 N 0.302676 0.686125 0.989794 0 62 N 0.011111 0.695356 0.519212 -0 63 N 0.802676 0.813875 0.760206 0 64 N 0.697324 0.313875 0.489794 0 65 N 0.195356 0.488889 0.269212 -0 66 N 0.686125 0.302676 0.010206 0 67 N 0.313875 0.697324 0.510206 0 68 N 0.988889 0.304644 0.019212 -0 69 N 0.695356 0.011111 0.480788 -0 70 N 0.304644 0.988889 0.980788 -0 71 N 0.511111 0.804644 0.230788 -0 72 Cl 0.846263 0.144872 0.637404 0 73 Cl 0.153737 0.855128 0.137404 0 74 Cl 0.653737 0.644872 0.612596 0 75 Cl 0.346263 0.355128 0.112596 0 76 Cl 0.355128 0.346263 0.887404 0 77 Cl 0.144872 0.846263 0.362596 0 78 Cl 0.644872 0.653737 0.387404 0 79 Cl 0.855128 0.153737 0.862596 0 | 0.0195 | [1.0, 0.0, 0.0] | [[0.0, 0.0, 0.0, -0.019500000000000003, 0.0, 0.0], [0.0, 0.0, 0.0, 0.0, 0.0195, 0.0], [0.0, 0.0, 0.0, 0.0, 0.0, 0.0]]
mp-560088 | Cs2Li3F5 | 10 | 3.707544 | 170.9231 | Full Formula (Cs2 Li3 F5) Reduced Formula: Cs2Li3F5 abc : 10.413591 10.413591 4.050390 angles: 90.000000 90.000000 157.099171 pbc : True True True Sites (10) # SP a b c magmom --- ---- -------- -------- --- -------- 0 Cs 0.731717 0.268283 0 0 1 Cs 0.381543 0.618457 0.5 -0 2 Li 0.576883 0.423117 0 0 3 Li 0.98611 0.01389 0 0 4 Li 0.122701 0.877299 0.5 0 5 F 0.085188 0.914812 0 0 6 F 0.890113 0.109887 0 -0 7 F 0.220045 0.779955 0.5 -0 8 F 0.609393 0.390607 0.5 0 9 F 0.487038 0.512962 0 0 | 0.1346568 | [0.0, 0.0, 1.0] | [[0.0, 0.0, 0.0, 0.0, 0.0, 0.0], [-0.09969, 0.05598999999999999, -0.07113000000000001, 0.0, 0.0, 0.0], [0.0, 0.0, 0.0, 0.0, 0.0, 0.0]]
mp-560614 | KLiSO4 | 28 | 2.241374 | 421.1091 | Full Formula (K4 Li4 S4 O16) Reduced Formula: KLiSO4 abc : 5.168447 8.950626 9.102928 angles: 90.000000 90.000000 90.000000 pbc : True True True Sites (28) # SP a b c magmom --- ---- -------- -------- -------- -------- 0 K 0.733985 0.99649 0.711496 0 1 K 0.733985 0.49649 0.788504 0 2 K 0.233985 0.50351 0.211496 0 3 K 0.233985 0.00351 0.288504 0 4 Li 0.711137 0.341975 0.389392 -0 5 Li 0.711137 0.841975 0.110608 -0 6 Li 0.211137 0.658025 0.610608 -0 7 Li 0.211137 0.158025 0.889392 -0 8 S 0.207112 0.786708 0.930965 -0 9 S 0.707112 0.213292 0.069035 -0 10 S 0.707112 0.713292 0.430965 -0 11 S 0.207112 0.286708 0.569035 -0 12 O 0.929257 0.751051 0.960752 -0 13 O 0.856471 0.22686 0.928602 0 14 O 0.230933 0.441018 0.628164 0 15 O 0.808804 0.821313 0.32099 0 16 O 0.429257 0.748949 0.460752 -0 17 O 0.356471 0.77314 0.071398 0 18 O 0.808804 0.321313 0.17901 0 19 O 0.230933 0.941018 0.871836 0 20 O 0.356471 0.27314 0.428602 0 21 O 0.308804 0.178687 0.67901 0 22 O 0.856471 0.72686 0.571398 0 23 O 0.308804 0.678687 0.82099 0 24 O 0.929257 0.251051 0.539248 -0 25 O 0.429257 0.248949 0.039248 -0 26 O 0.730933 0.558982 0.371836 0 27 O 0.730933 0.058982 0.128164 0 | 1.003066 | [0.0, 0.0, 1.0] | [[0.0, 0.0, 0.0, 0.0, 0.008839999999999997, 0.0], [0.0, 0.0, 0.0, 0.05244000000000001, 0.0, 0.0], [0.6490499999999998, -0.4601499999999999, -0.6108499999999998, 0.0, 0.0, 0.0]]
mp-560625 | RePbClO4 | 14 | 6.236937 | 262.4395 | Full Formula (Re2 Pb2 Cl2 O8) Reduced Formula: RePbClO4 abc : 4.684515 5.834824 9.601449 angles: 90.000000 90.000000 90.000000 pbc : True True True Sites (14) # SP a b c magmom --- ---- -------- -------- -------- -------- 0 Re 0.242538 0 0.132439 -0 1 Re 0.742538 0.5 0.867561 -0 2 Pb 0.754173 0.5 0.324069 0 3 Pb 0.254173 0 0.675931 0 4 Cl 0.668426 0 0.467156 -0 5 Cl 0.168426 0.5 0.532844 -0 6 O 0.629585 0.250145 0.779603 -0 7 O 0.129585 0.750145 0.220397 -0 8 O 0.631739 0.5 0.041699 0 9 O 0.613264 0 0.133412 -0 10 O 0.629585 0.749855 0.779603 -0 11 O 0.129585 0.249855 0.220397 -0 12 O 0.131739 0 0.958301 0 13 O 0.113264 0.5 0.866588 -0 | 2.75077 | [1.0, 0.0, 0.0] | [[0.0, 0.0, 0.0, 0.0, 2.75077, 0.0], [0.0, 0.0, 0.0, 0.72829, 0.0, 0.0], [0.75829, 0.8344699999999997, 1.09604, 0.0, 0.0, 0.0]]
mp-560748 | SbCl3F2 | 24 | 2.676837 | 660.3252 | Full Formula (Sb4 Cl12 F8) Reduced Formula: SbCl3F2 abc : 10.137865 10.137865 10.137865 angles: 97.691408 97.691408 137.081651 pbc : True True True Sites (24) # SP a b c magmom --- ---- -------- -------- -------- -------- 0 Sb 0.967414 0.794641 0.734192 0 1 Sb 0.794641 0.060449 0.827226 0 2 Sb 0.060449 0.233223 0.265808 0 3 Sb 0.233223 0.967414 0.172774 0 4 Cl 0.666278 0.966396 0.583813 0 5 Cl 0.966396 0.382583 0.300118 0 6 Cl 0.897209 0.664497 0.153343 -0 7 Cl 0.382583 0.082465 0.416187 0 8 Cl 0.082465 0.666278 0.699882 0 9 Cl 0.823013 0.725065 0.500559 0 10 Cl 0.725065 0.224506 0.902051 0 11 Cl 0.322454 0.823013 0.097949 0 12 Cl 0.511154 0.743866 0.846657 -0 13 Cl 0.743866 0.897209 0.232712 -0 14 Cl 0.664497 0.511154 0.767288 -0 15 Cl 0.224506 0.322454 0.499441 0 16 F 0.145106 0.102294 0.199408 0 17 F 0.465494 0.226427 0.156519 -0 18 F 0.308975 0.465494 0.239067 -0 19 F 0.226427 0.069908 0.760933 -0 20 F 0.102294 0.902886 0.957188 0 21 F 0.945698 0.145106 0.042812 0 22 F 0.069908 0.308975 0.843481 -0 23 F 0.902886 0.945698 0.800592 0 | 0.07947853 | [1.0, 0.0, 0.0] | [[0.07218999999999999, -0.02351, -0.02351, 0.0, 0.0, 0.0], [0.0, 0.0, 0.0, 0.0, -0.004725, 0.03178], [0.0, 0.0, 0.0, 0.0, 0.03178, 0.004725]]
mp-561681 | CsSO3 | 20 | 3.247367 | 435.6056 | Full Formula (Cs4 S4 O12) Reduced Formula: CsSO3 abc : 6.428373 6.428373 12.171963 angles: 90.000000 90.000000 119.999989 pbc : True True True Sites (20) # SP a b c magmom --- ---- -------- -------- -------- -------- 0 Cs 0.666667 0.333333 0.244826 -0 1 Cs 0 0 0.00515 -0 2 Cs 0.333333 0.666667 0.744826 -0 3 Cs 0 0 0.50515 -0 4 S 0.333333 0.666667 0.220787 0 5 S 0.666667 0.333333 0.720787 0 6 S 0.333333 0.666667 0.401769 0 7 S 0.666667 0.333333 0.901769 0 8 O 0.410123 0.205062 0.691627 -0 9 O 0.077511 0.538756 0.433032 -0 10 O 0.205062 0.410123 0.191627 -0 11 O 0.538756 0.077511 0.933032 -0 12 O 0.461244 0.922489 0.433032 -0 13 O 0.922489 0.461244 0.933032 -0 14 O 0.205062 0.794938 0.191627 -0 15 O 0.794938 0.589877 0.691627 -0 16 O 0.589877 0.794938 0.191627 -0 17 O 0.794938 0.205062 0.691627 -0 18 O 0.538756 0.461244 0.933032 -0 19 O 0.461244 0.538756 0.433032 -0 | 0.4960386 | [0.0, -0.0, -1.0] | [[0.0, 0.0, 0.0, 0.0, 0.06388999195928108, 0.0], [0.0, 0.0, 0.0, 0.06389000823174225, 0.0, 0.0], [0.1859999763133715, 0.1860000236866345, 0.42055, 0.0, 0.0, 0.0]]
mp-5621 | NbCu3S4 | 8 | 4.041802 | 169.1862 | Full Formula (Nb1 Cu3 S4) Reduced Formula: NbCu3S4 abc : 5.530805 5.530805 5.530805 angles: 90.000000 90.000000 90.000000 pbc : True True True Sites (8) # SP a b c magmom --- ---- -------- -------- -------- -------- 0 Nb 0 0 0 -0 1 Cu 0 0 0.5 -0 2 Cu 0 0.5 0 -0 3 Cu 0.5 0 0 -0 4 S 0.756013 0.756013 0.243987 0 5 S 0.756013 0.243987 0.756013 0 6 S 0.243987 0.756013 0.756013 0 7 S 0.243987 0.243987 0.243987 0 | 0.003446667 | [1.0, 0.0, 0.0] | [[0.0, 0.0, 0.0, 0.0034466666666666626, 0.0, 0.0], [0.0, 0.0, 0.0, 0.0, 0.0034466666666666626, 0.0], [0.0, 0.0, 0.0, 0.0, 0.0, 0.0034466666666666626]]
mp-567278 | Sr(Si3N4)2 | 15 | 3.403382 | 179.6414 | Full Formula (Sr1 Si6 N8) Reduced Formula: Sr(Si3N4)2 abc : 6.592289 6.592289 6.592289 angles: 136.899136 106.006068 89.662461 pbc : True True True Sites (15) # SP a b c magmom --- ---- -------- -------- -------- -------- 0 Sr 0.5 0.65719 0.15719 -0 1 Si 0.363583 0.308424 0.351448 -0 2 Si 0.043023 0.987865 0.351448 -0 3 Si 0.956977 0.308424 0.944842 -0 4 Si 0.636417 0.987865 0.944842 -0 5 Si 0.127017 0.767174 0.640157 -0 6 Si 0.872983 0.513141 0.640157 -0 7 N 0.291665 0.215394 0.507059 -0 8 N 0.379524 0.991128 0.975687 0 9 N 0.183856 0.478529 0.294673 0 10 N 0.620476 0.596163 0.611604 0 11 N 0.708335 0.215394 0.92373 -0 12 N 0.015441 0.991128 0.611604 0 13 N 0.984559 0.596163 0.975687 0 14 N 0.816144 0.110817 0.294673 0 | 1.336149 | [-0.0, -1.0, 0.0] | [[0.0, 0.0, 0.0, 0.0, 0.59635, 0.0], [0.0, 0.0, 0.0, -0.21517999999999995, 0.0, 0.0], [0.9770399999999999, -0.21313000000000001, 0.8861499999999999, 0.0, 0.0, 0.0]]
mp-567885 | C3N4 | 14 | 2.179146 | 140.3003 | Full Formula (C6 N8) Reduced Formula: C3N4 abc : 4.784364 4.784364 7.077494 angles: 90.000000 90.000000 120.000003 pbc : True True True Sites (14) # SP a b c magmom --- ---- -------- -------- --- -------- 0 C 0.490046 0.980093 0.5 0 1 C 0.490046 0.509954 0.5 0 2 C 0.823654 0.176346 0 0 3 C 0.823654 0.647309 0 0 4 C 0.019907 0.509954 0.5 0 5 C 0.352691 0.176346 0 0 6 N 0.503425 0.496575 0 -0 7 N 0.17021 0.34042 0.5 0 8 N 0.17021 0.82979 0.5 0 9 N 0 0 0 -0 10 N 0.666667 0.333333 0.5 -0 11 N 0.99315 0.496575 0 -0 12 N 0.65958 0.82979 0.5 0 13 N 0.503425 0.00685 0 -0 | 0.9651725 | [0.0, 1.0, 0.0] | [[0.0, 0.0, 0.0, 0.0, 0.0, 0.6824800096781856], [0.6824800096781853, -0.6824799709620393, 0.0, 0.0, 0.0, 0.0], [0.0, 0.0, 0.0, 0.0, 0.0, 0.0]]
mp-568228 | RbLaSi(CN2)4 | 15 | 2.652766 | 258.2452 | Full Formula (Rb1 La1 Si1 C4 N8) Reduced Formula: RbLaSi(CN2)4 abc : 7.016895 7.016895 7.016895 angles: 104.188940 104.188940 120.647811 pbc : True True True Sites (15) # SP a b c magmom --- ---- -------- -------- -------- -------- 0 Rb 0.5 0.5 0 -0 1 La 0.25 0.75 0.5 -0 2 Si 0.75 0.25 0.5 0 3 C 0.058861 0.145916 0.469709 0 4 C 0.410848 0.941139 0.087055 0 5 C 0.854084 0.323793 0.912945 0 6 C 0.676207 0.589152 0.530291 0 7 N 0.004568 0.430644 0.0998 0 8 N 0.492644 0.972116 0.28402 -0 9 N 0.791376 0.507356 0.479472 -0 10 N 0.027884 0.311904 0.520528 -0 11 N 0.569356 0.669157 0.573925 0 12 N 0.095232 0.995432 0.426075 -0 13 N 0.688096 0.208624 0.71598 -0 14 N 0.330843 0.904768 0.9002 0 | 1.984727 | [-1.0, 0.0, -0.0] | [[0.0, -1.1003331682535795, 1.1007337385211053, 1.2315812809997804, 0.0, 0.0], [0.0, 0.0, 0.0, 0.0, -0.30213362202379856, 0.014403267819120005], [0.0, 0.0, 0.0, 0.0, -0.014409347298682422, -0.3021336220237987]]
mp-568269 | TmNiBi | 3 | 10.9253 | 66.36015 | Full Formula (Tm1 Ni1 Bi1) Reduced Formula: TmNiBi abc : 4.544374 4.544374 4.544374 angles: 60.000000 60.000000 60.000000 pbc : True True True Sites (3) # SP a b c magmom --- ---- ---- ---- ---- -------- 0 Tm 0.5 0.5 0.5 -0 1 Ni 0.75 0.75 0.75 0 2 Bi 0 0 0 0 | 0.2880433 | [1.0, 0.0, 0.0] | [[0.0, 0.0, 0.0, 0.2880433333333328, 0.0, 0.0], [0.0, 0.0, 0.0, 0.0, 0.2880433333333328, 0.0], [0.0, 0.0, 0.0, 0.0, 0.0, 0.2880433333333328]]
mp-568328 | FeP4 | 10 | 4.205289 | 141.9476 | Full Formula (Fe2 P8) Reduced Formula: FeP4 abc : 5.699723 5.699723 5.534548 angles: 90.000000 90.000000 127.863510 pbc : True True True Sites (10) # SP a b c magmom --- ---- -------- -------- -------- -------- 0 Fe 0.174158 0.825842 0.75 -0 1 Fe 0.825842 0.174158 0.25 -0 2 P 0.002658 0.636672 0.132672 0 3 P 0.306451 0.269669 0.801722 -0 4 P 0.997342 0.363328 0.632672 0 5 P 0.269669 0.306451 0.198278 0 6 P 0.636672 0.002658 0.867328 0 7 P 0.363328 0.997342 0.367328 0 8 P 0.693549 0.730331 0.301722 0 9 P 0.730331 0.693549 0.698278 0 | 0.15139 | [0.0, 1.0, 0.0] | [[0.0, 0.0, 0.0, -0.06710999999999999, 0.0, 0.0], [0.0, 0.0, 0.0, 0.0, 0.0, 0.0], [0.0, 0.0, 0.0, 0.0, 0.0, -0.15138999999999994]]
mp-568656 | SiC | 20 | 3.171908 | 209.9093 | Full Formula (Si10 C10) Reduced Formula: SiC abc : 3.094655 3.094655 25.309100 angles: 90.000000 90.000000 120.000019 pbc : True True True Sites (20) # SP a b c magmom --- ---- -------- -------- -------- -------- 0 Si 0 0 0.199918 -0 1 Si 0 0 0.399954 -0 2 Si 0.333333 0.666667 0.299981 -0 3 Si 0 0 0.599959 -0 4 Si 0.333333 0.666667 0.999969 0 5 Si 0.333333 0.666667 0.69998 -0 6 Si 0.666667 0.333333 0.899905 0 7 Si 0 0 0.800023 0 8 Si 0.666667 0.333333 0.100016 0 9 Si 0.666667 0.333333 0.49997 -0 10 C 0.333333 0.666667 0.775181 0 11 C 0.333333 0.666667 0.075178 -0 12 C 0 0 0.67489 0 13 C 0 0 0.274928 0 14 C 0.666667 0.333333 0.174989 0 15 C 0.666667 0.333333 0.575178 0 16 C 0 0 0.474889 0 17 C 0.666667 0.333333 0.974912 -0 18 C 0.333333 0.666667 0.375176 0 19 C 0 0 0.875004 -0 | 0.06780695 | [-0.0, 1.0, 0.0] | [[0.0, 0.0, 0.0, 0.0, 0.06780002347644996, 0.0], [0.0, 0.0, 0.0, 0.06779998067476511, 0.0, 0.0], [0.012355003712248595, 0.012354995912620391, 0.012399999999999967, 0.0, 0.0, 0.0]]
mp-569055 | CsLi2I3 | 6 | 3.723222 | 235.2628 | Full Formula (Cs1 Li2 I3) Reduced Formula: CsLi2I3 abc : 4.655863 4.655863 10.853078 angles: 90.000000 90.000000 90.000000 pbc : True True True Sites (6) # SP a b c magmom --- ---- --- --- -------- -------- 0 Cs 0.5 0.5 0.5 0 1 Li 0.5 0 0.139235 0 2 Li 0 0.5 0.860765 0 3 I 0 0 0.288442 0 4 I 0 0 0.711558 0 5 I 0.5 0.5 0 -0 | 0.1134058 | [0.0, 0.0, 1.0] | [[0.0, 0.0, 0.0, 0.0, -0.07782, 0.0], [0.0, 0.0, 0.0, 0.07782, 0.0, 0.0], [-0.08019, 0.08019, 0.0, 0.0, 0.0, 0.0]]
mp-570172 | HgIBr | 6 | 5.100486 | 265.2693 | Full Formula (Hg2 I2 Br2) Reduced Formula: HgIBr abc : 4.538841 4.538841 13.655510 angles: 90.000000 90.000000 109.446822 pbc : True True True Sites (6) # SP a b c magmom --- ---- -------- -------- -------- -------- 0 Hg 0.825666 0.174334 0.50275 0 1 Hg 0.174334 0.825666 0.00275 0 2 I 0.904676 0.095324 0.129599 -0 3 I 0.095324 0.904676 0.629599 -0 4 Br 0.577492 0.422508 0.379651 -0 5 Br 0.422508 0.577492 0.879651 -0 | 0.1684408 | [-0.0, 0.0, 1.0] | [[0.0, 0.0, 0.0, 0.0, 0.0, 0.08793088276103674], [0.016173891051160398, -0.12739999999999999, -0.03777389105162518, 0.0, 0.0, 0.0], [0.0, 0.0, 0.0, -0.16844079241170556, 0.0, 0.0]]
mp-571414 | KNa(BH4)2 | 12 | 1.090446 | 139.7534 | Full Formula (K1 Na1 B2 H8) Reduced Formula: KNa(BH4)2 abc : 4.703490 4.703490 7.294431 angles: 90.000000 90.000000 120.000002 pbc : True True True Sites (12) # SP a b c magmom --- ---- -------- -------- -------- -------- 0 K 0 0 0.158577 -0 1 Na 0.333333 0.666667 0.689493 0 2 B 0.333333 0.666667 0.339605 -0 3 B 0.666667 0.333333 0.849186 0 4 H 0.333333 0.666667 0.171165 -0 5 H 0.666667 0.333333 0.017061 0 6 H 0.809091 0.618181 0.791846 0 7 H 0.4759 0.9518 0.394445 0 8 H 0.809091 0.190909 0.791846 0 9 H 0.381819 0.190909 0.791846 0 10 H 0.0482 0.5241 0.394445 0 11 H 0.4759 0.5241 0.394445 0 | 0.2213879 | [0.0, -0.0, -1.0] | [[0.0, 0.0, 0.0, 0.0, 0.11669500243937239, -0.12428500132460635], [-0.12428500132460635, 0.12428499602916332, 0.0, 0.1166949974673181, 0.0, 0.0], [0.10483000223325975, 0.10482999776674058, -0.16441999999999993, 0.0, 0.0, 0.0]]
mp-580554 | CsLi3Br4 | 16 | 3.194216 | 492.144 | Full Formula (Cs2 Li6 Br8) Reduced Formula: CsLi3Br4 abc : 5.063307 8.825445 11.013397 angles: 90.000000 90.000000 90.000000 pbc : True True True Sites (16) # SP a b c magmom --- ---- --- -------- -------- -------- 0 Cs 0.5 0.144769 0.448947 -0 1 Cs 0.5 0.644769 0.551053 -0 2 Li 0 0.114422 0.785508 0 3 Li 0 0.475075 0.853384 -0 4 Li 0 0.614422 0.214492 0 5 Li 0.5 0.803614 0.953382 -0 6 Li 0.5 0.303614 0.046618 -0 7 Li 0 0.975075 0.146616 0 8 Br 0.5 0.485195 0.237931 -0 9 Br 0.5 0.985195 0.762069 -0 10 Br 0 0.746571 0.007636 -0 11 Br 0.5 0.52182 0.858576 -0 12 Br 0 0.337605 0.629364 -0 13 Br 0 0.246571 0.992364 -0 14 Br 0.5 0.02182 0.141424 -0 15 Br 0 0.837605 0.370636 -0 | 0.4254392 | [1.0, 0.0, 0.0] | [[-0.23597, -0.15816999999999998, 0.3167, 0.0, 0.0, 0.0], [0.0, 0.0, 0.0, 0.0, 0.0, -0.09414999999999997], [0.0, 0.0, 0.0, 0.0, 0.10579, 0.0]]
mp-583463 | FeCl3 | 24 | 2.60578 | 620.1891 | Full Formula (Fe6 Cl18) Reduced Formula: FeCl3 abc : 6.187586 6.187586 18.704710 angles: 90.000000 90.000000 120.000003 pbc : True True True Sites (24) # SP a b c magmom --- ---- -------- -------- -------- -------- 0 Fe 0.333333 0.666667 0.666607 3.866 1 Fe 0.666667 0.333333 0.335894 3.869 2 Fe 0.333333 0.666667 0.333393 3.866 3 Fe 0 0 0 3.866 4 Fe 0.666667 0.333333 0.664106 3.869 5 Fe 0.333333 0.666667 0 3.864 6 Cl 0.03318 0.333282 0.926141 0.263 7 Cl 0.999216 0.366804 0.260639 0.267 8 Cl 0.367588 0.000784 0.260639 0.263 9 Cl 0.633196 0.000784 0.739361 0.263 10 Cl 0.03318 0.699898 0.073859 0.264 11 Cl 0.999216 0.632412 0.739361 0.267 12 Cl 0.300102 0.333282 0.073859 0.263 13 Cl 0.300102 0.96682 0.926141 0.264 14 Cl 0.367588 0.366804 0.739361 0.265 15 Cl 0.363694 0.364448 0.408082 0.262 16 Cl 0.633196 0.632412 0.260639 0.265 17 Cl 0.666718 0.96682 0.073859 0.267 18 Cl 0.635552 0.999245 0.408082 0.261 19 Cl 0.000755 0.364448 0.591918 0.266 20 Cl 0.000755 0.636306 0.408082 0.266 21 Cl 0.363694 0.999245 0.591918 0.261 22 Cl 0.666718 0.699898 0.926141 0.267 23 Cl 0.635552 0.636306 0.591918 0.263 | 0.1725272 | [-0.0, 1.0, -0.0] | [[0.0, 0.0, 0.0, 0.171955, 0.0, 0.009927500486189901], [0.009927500486189901, -0.009927498521937432, 0.0, 0.0, -0.171955, 0.0], [0.0, 0.0, 0.0, 0.0, 0.0, 0.0]]
mp-585189 | LiMn4(PO4)3 | 40 | 3.719586 | 456.7948 | Full Formula (Li2 Mn8 P6 O24) Reduced Formula: LiMn4(PO4)3 abc : 10.920982 10.920982 10.920982 angles: 143.562179 143.562179 52.482493 pbc : True True True Sites (40) # SP a b c magmom --- ---- -------- -------- -------- -------- 0 Li 0.5 0.5 0 -0 1 Li 0.25 0.75 0.5 -0 2 Mn 0.375 0.889489 0.014489 4.648 3 Mn 0.518439 0.018439 0.5 4.666 4 Mn 0.768439 0.768439 0 4.667 5 Mn 0.981561 0.481561 0.5 4.667 6 Mn 0.110511 0.125 0.485511 4.649 7 Mn 0.875 0.360511 0.985511 4.648 8 Mn 0.231561 0.231561 0 4.666 9 Mn 0.639489 0.625 0.514489 4.649 10 P 0 0 0 0.027 11 P 0.375 0.47252 0.59752 0.02 12 P 0.75 0.25 0.5 0.027 13 P 0.875 0.77748 0.40248 0.02 14 P 0.22252 0.625 0.09752 0.021 15 P 0.52748 0.125 0.90248 0.021 16 O 0.228934 0.987329 0.13429 0.039 17 O 0.280456 0.55148 0.707867 0.041 18 O 0.469544 0.677411 0.771024 0.041 19 O 0.521066 0.155356 0.258394 0.039 20 O 0.539653 0.33335 0.66219 0.037 21 O 0.737329 0.478934 0.63429 0.038 22 O 0.844644 0.103038 0.36571 0.038 23 O 0.012671 0.146962 0.241606 0.038 24 O 0.67116 0.877463 0.33781 0.037 25 O 0.896962 0.262671 0.741606 0.039 26 O 0.906387 0.69852 0.228976 0.04 27 O 0.08335 0.789653 0.16219 0.036 28 O 0.122537 0.460347 0.793697 0.036 29 O 0.843613 0.572589 0.292133 0.041 30 O 0.853038 0.094644 0.86571 0.039 31 O 0.07884 0.91665 0.706303 0.037 32 O 0.30148 0.530456 0.207867 0.04 33 O 0.427411 0.719544 0.271024 0.04 34 O 0.322589 0.093613 0.792133 0.04 35 O 0.44852 0.156387 0.728976 0.04 36 O 0.210347 0.372537 0.293697 0.037 37 O 0.627463 0.92116 0.83781 0.036 38 O 0.66665 0.32884 0.206303 0.036 39 O 0.905356 0.771066 0.758394 0.038 | 0.11155 | [0.0, 1.0, 0.0] | [[0.0, 0.0, 0.0, -0.11154999999999997, 0.0, 0.0], [0.0, 0.0, 0.0, 0.0, -0.11154999999999998, 0.0], [0.0, 0.0, 0.0, 0.0, 0.0, -0.044209999999999985]]
mp-600059 | SiO2 | 51 | 1.907556 | 889.1637 | Full Formula (Si17 O34) Reduced Formula: SiO2 abc : 13.219659 13.219659 5.087931 angles: 90.000000 90.000000 90.000000 pbc : True True True Sites (51) # SP a b c magmom --- ---- -------- -------- -------- -------- 0 Si 0.049439 0.215267 0.731404 -0 1 Si 0.784733 0.049439 0.268596 -0 2 Si 0.215267 0.950561 0.268596 -0 3 Si 0.950561 0.784733 0.731404 -0 4 Si 0.288245 0.831348 0.766112 0 5 Si 0.168652 0.288245 0.233888 0 6 Si 0.831348 0.711755 0.233888 0 7 Si 0.711755 0.168652 0.766112 0 8 Si 0.149203 0.650171 0.755637 0 9 Si 0.349829 0.149203 0.244363 0 10 Si 0.650171 0.850797 0.244363 0 11 Si 0.850797 0.349829 0.755637 0 12 Si 0.116318 0.517329 0.274133 0 13 Si 0.482671 0.116318 0.725867 0 14 Si 0.517329 0.883682 0.725867 0 15 Si 0.883682 0.482671 0.274133 0 16 Si 0 0 0.5 0 17 O 0.031451 0.094618 0.688418 -0 18 O 0.905382 0.031451 0.311582 -0 19 O 0.094618 0.968549 0.311582 -0 20 O 0.968549 0.905382 0.688418 -0 21 O 0.135301 0.257621 0.531071 -0 22 O 0.742379 0.135301 0.468929 -0 23 O 0.257621 0.864699 0.468929 -0 24 O 0.864699 0.742379 0.531071 -0 25 O 0.089173 0.235397 0.029762 -0 26 O 0.764603 0.089173 0.970238 -0 27 O 0.235397 0.910827 0.970238 -0 28 O 0.910827 0.764603 0.029762 -0 29 O 0.943378 0.274135 0.678015 0 30 O 0.725865 0.943378 0.321985 0 31 O 0.274135 0.056622 0.321985 0 32 O 0.056622 0.725865 0.678015 0 33 O 0.24967 0.716501 0.821002 -0 34 O 0.283499 0.24967 0.178998 -0 35 O 0.716501 0.75033 0.178998 -0 36 O 0.75033 0.283499 0.821002 -0 37 O 0.41048 0.829849 0.795953 0 38 O 0.170151 0.41048 0.204047 0 39 O 0.829849 0.58952 0.204047 0 40 O 0.58952 0.170151 0.795953 0 41 O 0.175299 0.574143 0.512823 -0 42 O 0.425857 0.175299 0.487177 -0 43 O 0.574143 0.824701 0.487177 -0 44 O 0.824701 0.425857 0.512823 -0 45 O 0.116293 0.586434 0.012457 -0 46 O 0.413566 0.116293 0.987543 -0 47 O 0.586434 0.883707 0.987543 -0 48 O 0.883707 0.413566 0.012457 -0 49 O 0 0.5 0.370086 0 50 O 0.5 0 0.629914 0 | 0.05109818 | [0.0, 0.0, -1.0] | [[0.0, 0.024405, -0.024405, -0.025999999999999995, 0.0, 0.0], [0.0, 0.0, 0.0, 0.0, -0.050275, 0.009135], [0.0, 0.0, 0.0, 0.0, -0.009135, -0.050275]]
mp-6094 | Ca2MgSi2O7 | 24 | 2.865339 | 315.9899 | Full Formula (Ca4 Mg2 Si4 O14) Reduced Formula: Ca2MgSi2O7 abc : 7.907896 7.907896 5.053024 angles: 90.000000 90.000000 90.000000 pbc : True True True Sites (24) # SP a b c magmom --- ---- -------- -------- -------- -------- 0 Ca 0.169946 0.330054 0.497281 -0 1 Ca 0.330054 0.830054 0.502719 -0 2 Ca 0.669946 0.169946 0.502719 -0 3 Ca 0.830054 0.669946 0.497281 -0 4 Mg 0 0 0 0 5 Mg 0.5 0.5 0 0 6 Si 0.640869 0.859131 0.069277 -0 7 Si 0.140869 0.640869 0.930723 -0 8 Si 0.359131 0.140869 0.069277 -0 9 Si 0.859131 0.359131 0.930723 -0 10 O 0.684844 0.417991 0.780903 0 11 O 0.315156 0.582009 0.780903 0 12 O 0.417991 0.315156 0.219097 0 13 O 0.582009 0.684844 0.219097 0 14 O 0.917991 0.184844 0.780903 0 15 O 0.815156 0.917991 0.219097 0 16 O 0.184844 0.082009 0.219097 0 17 O 0.082009 0.815156 0.780903 0 18 O 0.857257 0.357257 0.250537 -0 19 O 0.642743 0.857257 0.749463 -0 20 O 0 0.5 0.813508 -0 21 O 0.5 0 0.186492 -0 22 O 0.142743 0.642743 0.250537 -0 23 O 0.357257 0.142743 0.749463 -0 | 0.33107 | [0.0, 0.0, 1.0] | [[0.0, 0.0, 0.0, 0.16954, 0.0, 0.0], [0.0, 0.0, 0.0, 0.0, -0.33107, 0.0], [0.0, 0.0, 0.0, 0.0, 0.0, -0.33107]]
mp-6181 | NaNb(CuS2)2 | 16 | 3.102421 | 397.4135 | Full Formula (Na2 Nb2 Cu4 S8) Reduced Formula: NaNb(CuS2)2 abc : 9.670467 9.670467 7.672986 angles: 90.000000 90.000000 146.369233 pbc : True True True Sites (16) # SP a b c magmom --- ---- -------- -------- -------- -------- 0 Na 0.663142 0.002592 0.25 0 1 Na 0.002592 0.663142 0.75 -0 2 Nb 0.887234 0.667271 0.25 -0 3 Nb 0.667271 0.887234 0.75 -0 4 Cu 0.761264 0.761264 0 0 5 Cu 0.761264 0.761264 0.5 0 6 Cu 0.379035 0.170889 0.25 0 7 Cu 0.170889 0.379035 0.75 0 8 S 0.239465 0.827261 0.25 0 9 S 0.827261 0.239465 0.75 0 10 S 0.632935 0.424842 0.007408 0 11 S 0.424842 0.632935 0.992592 0 12 S 0.004509 0.012716 0.75 0 13 S 0.012716 0.004509 0.25 0 14 S 0.424842 0.632935 0.507408 0 15 S 0.632935 0.424842 0.492592 0 | 11.85421 | [1.0, 0.0, 0.0] | [[0.0, 0.0, 0.0, 0.0, -11.854209999999997, 0.0], [0.0, 0.0, 0.0, -0.64147, 0.0, 0.0], [-0.26187000000000005, -0.4203299999999999, -0.34282999999999997, 0.0, 0.0, 0.0]]
mp-622295 | NaMo(PO4)2 | 48 | 3.027416 | 677.6669 | Full Formula (Na4 Mo4 P8 O32) Reduced Formula: NaMo(PO4)2 abc : 5.312319 10.831182 11.777585 angles: 90.000000 90.000000 90.000000 pbc : True True True Sites (48) # SP a b c magmom --- ---- -------- -------- -------- -------- 0 Na 0.70952 0.302224 0.620767 -0.001 1 Na 0.29048 0.802224 0.879233 -0.001 2 Na 0.79048 0.697776 0.120767 -0.001 3 Na 0.20952 0.197776 0.379233 -0.001 4 Mo 0.239898 0.411028 0.139493 -1.016 5 Mo 0.739898 0.088972 0.860507 -1.016 6 Mo 0.760102 0.911028 0.360507 -1.016 7 Mo 0.260102 0.588972 0.639493 -1.016 8 P 0.759378 0.634773 0.819761 -0.003 9 P 0.240622 0.134773 0.680239 -0.003 10 P 0.740622 0.365227 0.319761 -0.003 11 P 0.257941 0.908784 0.545306 -0.003 12 P 0.242059 0.091216 0.045306 -0.003 13 P 0.259378 0.865227 0.180239 -0.003 14 P 0.757941 0.591216 0.454694 -0.003 15 P 0.742059 0.408784 0.954694 -0.003 16 O 0.997154 0.053198 0.986169 -0.018 17 O 0.535471 0.662501 0.740007 -0.018 18 O 0.012841 0.66204 0.760275 -0.013 19 O 0.497154 0.446802 0.013831 -0.018 20 O 0.529872 0.544767 0.522331 -0.017 21 O 0.987159 0.16204 0.739725 -0.013 22 O 0.964529 0.337499 0.240007 -0.018 23 O 0.770275 0.299531 0.43036 0.001 24 O 0.035471 0.837499 0.259993 -0.018 25 O 0.750644 0.054226 0.30019 0.096 26 O 0.253468 0.225945 0.076747 0.005 27 O 0.029872 0.955233 0.477669 -0.017 28 O 0.229725 0.799531 0.06964 0.001 29 O 0.251783 0.015973 0.163871 0 30 O 0.751783 0.484027 0.836129 0 31 O 0.512841 0.83796 0.239725 -0.013 32 O 0.270275 0.200469 0.56964 0.001 33 O 0.248217 0.984027 0.663871 0 34 O 0.749356 0.945774 0.80019 0.096 35 O 0.487159 0.33796 0.260275 -0.013 36 O 0.729725 0.700469 0.93036 0.001 37 O 0.502846 0.946802 0.486169 -0.018 38 O 0.246532 0.774055 0.576747 0.005 39 O 0.748217 0.515973 0.336129 0 40 O 0.002846 0.553198 0.513831 -0.018 41 O 0.753468 0.274055 0.923253 0.005 42 O 0.250644 0.445774 0.69981 0.096 43 O 0.470128 0.044767 0.977669 -0.017 44 O 0.464529 0.162501 0.759993 -0.018 45 O 0.970128 0.455233 0.022331 -0.017 46 O 0.746532 0.725945 0.423253 0.005 47 O 0.249356 0.554226 0.19981 0.096 | 0.06983 | [1.0, 0.0, 0.0] | [[0.0, 0.0, 0.0, 0.06983, 0.0, 0.0], [0.0, 0.0, 0.0, 0.0, -0.05635999999999999, 0.0], [0.0, 0.0, 0.0, 0.0, 0.0, 0.03332]]
mp-625094 | Cd(HO)2 | 10 | 4.634755 | 104.9227 | Full Formula (Cd2 H4 O4) Reduced Formula: Cd(HO)2 abc : 3.505580 5.766148 6.127080 angles: 116.594495 106.332014 90.614907 pbc : True True True Sites (10) # SP a b c magmom --- ---- -------- -------- -------- -------- 0 Cd 0.170744 0.154849 0.314251 0 1 Cd 0.863747 0.842466 0.701477 0 2 H 0.542314 0.72527 0.027376 0 3 H 0.349142 0.307549 0.994832 -0 4 H 0.878685 0.373035 0.718452 0 5 H 0.163891 0.663221 0.291378 0 6 O 0.537491 0.886648 0.012135 0 7 O 0.069602 0.305113 0.994789 -0 8 O 0.796109 0.397442 0.561656 0 9 O 0.239085 0.836286 0.447898 -0 | 0.7163407 | [1.0, -1.0, -2.0] | [[-0.4203076843328757, 0.08159862522350803, -0.059774054433960264, -0.08288385984969962, -0.20665615962195488, 0.3413645223377802], [0.1590572244135011, 0.6076292334191283, 0.17230310961258652, 0.16578639815428464, -0.07266329981666837, -0.01575304538682849], [-0.1454523076226521, 0.1564548705862784, -0.49767470871460456, 0.27107207648887205, -0.24207342516596778, -0.10551234952870134]]
mp-625142 | Re2H4O9 | 30 | 4.740069 | 364.6409 | Full Formula (Re4 H8 O18) Reduced Formula: Re2H4O9 abc : 8.902311 4.996173 8.296855 angles: 81.161167 90.000000 90.000000 pbc : True True True Sites (30) # SP a b c magmom --- ---- -------- -------- -------- -------- 0 Re 0.745014 0.111296 0.880354 -0 1 Re 0.245014 0.888704 0.119646 -0 2 Re 0.750829 0.550016 0.450007 0 3 Re 0.250829 0.449984 0.549993 0 4 H 0.752503 0.656418 0.056541 0 5 H 0.252503 0.343582 0.943459 -0 6 H 0.471053 0.539139 0.026442 0 7 H 0.971053 0.460861 0.973558 0 8 H 0.517734 0.018537 0.712731 0 9 H 0.017734 0.981463 0.287269 0 10 H 0.479214 0.984761 0.291896 0 11 H 0.979214 0.015239 0.708104 0 12 O 0.75115 0.366271 0.65281 -0 13 O 0.25115 0.633729 0.34719 -0 14 O 0.749804 0.330421 0.307394 -0 15 O 0.249804 0.669579 0.692606 -0 16 O 0.742562 0.848985 0.067234 0 17 O 0.242562 0.151015 0.932766 0 18 O 0.610658 0.334131 0.939642 0 19 O 0.110658 0.665869 0.060358 0 20 O 0.399274 0.681455 0.047156 -0 21 O 0.899274 0.318545 0.952844 -0 22 O 0.591165 0.752155 0.418378 -0 23 O 0.091165 0.247845 0.581622 -0 24 O 0.409775 0.245208 0.584043 -0 25 O 0.909775 0.754792 0.415957 -0 26 O 0.603584 0.922561 0.774261 -0 27 O 0.103584 0.077439 0.225739 -0 28 O 0.398062 0.073791 0.221162 -0 29 O 0.898062 0.926209 0.778838 -0 | 0.5072883 | [0.0, -2.0, -1.0] | [[0.0, 0.0, 0.0, -0.22300999999999999, 0.0, -0.34356], [0.04145, -0.33499, 0.018629999999999976, 0.0, -0.37822999999999996, 0.0], [0.0, 0.0, 0.0, -0.11995999999999997, 0.0, -0.12013999999999998]]
mp-625604 | H9BrO4 | 56 | 1.803766 | 563.3053 | Full Formula (H36 Br4 O16) Reduced Formula: H9BrO4 abc : 11.803758 7.095126 7.126322 angles: 70.706635 90.000000 90.000000 pbc : True True True Sites (56) # SP a b c magmom --- ---- -------- -------- -------- -------- 0 H 0.333669 0.003172 0.330008 -0 1 H 0.26353 0.984673 0.148423 0 2 H 0.76353 0.015327 0.851577 0 3 H 0.833669 0.996828 0.669992 -0 4 H 0.190901 0.829651 0.976965 -0 5 H 0.264361 0.004796 0.842199 -0 6 H 0.690901 0.170349 0.023035 -0 7 H 0.764361 0.995204 0.157801 -0 8 H 0.171081 0.185599 0.548156 0 9 H 0.304148 0.176988 0.534485 -0 10 H 0.804148 0.823012 0.465515 -0 11 H 0.671081 0.814401 0.451844 0 12 H 0.246592 0.513796 0.844625 0 13 H 0.251179 0.415739 0.669128 -0 14 H 0.159303 0.622379 0.617781 0 15 H 0.751179 0.584261 0.330872 -0 16 H 0.746592 0.486204 0.155375 -0 17 H 0.659303 0.377621 0.382219 0 18 H 0.159765 0.476934 0.120593 -0 19 H 0.241133 0.280213 0.157489 0 20 H 0.741133 0.719787 0.842511 0 21 H 0.659765 0.523066 0.879407 -0 22 H 0.369293 0.625602 0.367216 -0 23 H 0.335174 0.52098 0.203705 0 24 H 0.869293 0.374398 0.632784 -0 25 H 0.835174 0.47902 0.796295 0 26 H 0.555859 0.170934 0.505884 -0 27 H 0.504102 0.390327 0.399154 0 28 H 0.055859 0.829066 0.494116 -0 29 H 0.004102 0.609673 0.600846 0 30 H 0.506321 0.824442 0.873419 -0 31 H 0.516711 0.967966 0.014052 -0 32 H 0.468633 0.72346 0.116623 0 33 H 0.006321 0.175558 0.126581 -0 34 H 0.016711 0.032034 0.985948 -0 35 H 0.968633 0.27654 0.883377 0 36 Br 0.507895 0.268526 0.984604 -0 37 Br 0.007895 0.731474 0.015396 -0 38 Br 0.489158 0.862084 0.560057 0 39 Br 0.989158 0.137916 0.439943 0 40 O 0.260241 0.040334 0.262534 -0 41 O 0.760241 0.959666 0.737466 -0 42 O 0.267284 0.89134 0.967811 -0 43 O 0.767284 0.10866 0.032189 -0 44 O 0.242717 0.207355 0.612015 0 45 O 0.742717 0.792645 0.387985 0 46 O 0.244573 0.546256 0.695271 0 47 O 0.744573 0.453744 0.304729 0 48 O 0.236231 0.432072 0.097695 0 49 O 0.736231 0.567928 0.902305 0 50 O 0.400973 0.56522 0.272573 -0 51 O 0.900973 0.43478 0.727427 -0 52 O 0.570723 0.316514 0.474892 0 53 O 0.070723 0.683486 0.525108 0 54 O 0.52409 0.821697 0.014175 0 55 O 0.02409 0.178303 0.985825 0 | 0.3702891 | [0.0, 1.0, 6.0] | [[0.0, 0.0, 0.0, -0.019469999999999998, 0.0, -0.09224999999999998], [0.17592999999999995, -0.041409999999999995, 0.23010999999999998, 0.0, -0.22692999999999997, 0.0], [0.0, 0.0, 0.0, -0.23156, 0.0, -0.03393999999999999]]
mp-626012 | Te(HO)6 | 13 | 2.851797 | 133.7167 | Full Formula (Te1 H6 O6) Reduced Formula: Te(HO)6 abc : 5.454823 5.529786 5.726552 angles: 116.174409 116.411882 91.154431 pbc : True True True Sites (13) # SP a b c magmom --- ---- -------- -------- -------- -------- 0 Te 0.992296 0.995778 0.999375 -0 1 H 0.399286 0.223214 0.006233 0 2 H 0.812213 0.781405 0.457682 0 3 H 0.76643 0.380682 0.973674 0 4 H 0.581583 0.750525 0.973629 0 5 H 0.16489 0.172874 0.534664 0 6 H 0.212621 0.599836 0.992481 0 7 O 0.195356 0.230883 0.928741 0 8 O 0.728854 0.757872 0.570263 0 9 O 0.730426 0.232459 0.016229 0 10 O 0.787199 0.758695 0.063682 -0 11 O 0.243628 0.223702 0.432022 0 12 O 0.257504 0.764361 0.976512 0 | 0.2631137 | [-1.0, -4.0, 3.0] | [[0.02126266931151761, -0.0200146264064683, 0.04305204354988507, -0.03220136641633117, 0.006200717228696717, -0.019544042064212848], [-0.07315347218524382, -0.07342391727410465, -0.13095274245267816, 0.17991531829161272, 0.019116762706283732, 0.07741255668510229], [-0.02211680376768052, 0.003414142236120862, -0.00509113221761955, -0.01090657730588757, -0.01190438054030601, -0.02143298304139643]]
mp-626143 | Mg(HO)2 | 5 | 2.273597 | 42.59422 | Full Formula (Mg1 H2 O2) Reduced Formula: Mg(HO)2 abc : 3.180790 3.180790 4.890321 angles: 85.709884 85.709884 59.780568 pbc : True True True Sites (5) # SP a b c magmom --- ---- -------- -------- -------- -------- 0 Mg 0.030475 0.969525 0 -0 1 H 0.807008 0.587576 0.592471 0 2 H 0.412424 0.192992 0.407529 0 3 O 0.716138 0.65866 0.784642 0 4 O 0.34134 0.283862 0.215358 -0 | 1.075042 | [-0.0, -1.0, -1.0] | [[0.0, 0.0, 0.0, -0.26679267592492195, 0.0, -0.22999033027459762], [-0.20246767449034006, -0.8490599999999999, -0.41507232550965995, 0.0, -0.4706742794026866, 0.0], [0.0, 0.0, 0.0, -0.4429996697254024, 0.0, -0.20895267592492198]]
mp-626506 | NaHO | 6 | 1.968569 | 67.47721 | Full Formula (Na2 H2 O2) Reduced Formula: NaHO abc : 5.970402 5.970402 3.352040 angles: 80.877230 80.877230 34.938472 pbc : True True True Sites (6) # SP a b c magmom --- ---- -------- -------- -------- -------- 0 Na 0.36113 0.36113 0.748798 0 1 Na 0.64944 0.64944 0.193635 0 2 H 0.183485 0.183485 0.521797 -0 3 H 0.944069 0.944069 0.12411 0 4 O 0.133545 0.133545 0.785432 0 5 O 0.859826 0.859826 0.248675 -0 | 4.554695 | [-1.0, 0.0, 7.0] | [[0.8044297460647716, -0.49453335860887615, -0.559976090931619, 0.0, -0.17944817183097175, 0.0], [0.0, 0.0, 0.0, -1.69954754360584, 0.0, -0.173354630521817], [0.6329477002116842, -4.438929124295975, -0.36971825563520516, 0.0, -0.23771696524538993, 0.0]]
mp-626720 | BaH4O3 | 16 | 3.522315 | 178.5386 | Full Formula (Ba2 H8 O6) Reduced Formula: BaH4O3 abc : 7.006946 3.989030 6.388201 angles: 89.199401 90.000000 90.000000 pbc : True True True Sites (16) # SP a b c magmom --- ---- -------- -------- -------- -------- 0 Ba 0.240755 0.995774 0.344223 0 1 Ba 0.740755 0.004226 0.655777 0 2 H 0.197615 0.804433 0.87268 -0 3 H 0.1988 0.2065 0.872639 0 4 H 0.697615 0.195567 0.12732 -0 5 H 0.6988 0.7935 0.127361 0 6 H 0.407586 0.503313 0.990758 -0 7 H 0.907586 0.496687 0.009242 -0 8 H 0.551871 0.519938 0.395753 0 9 H 0.051871 0.480062 0.604247 0 10 O 0.148071 0.008366 0.790619 -0 11 O 0.648071 0.991634 0.209381 -0 12 O 0.272399 0.501651 0.031303 0 13 O 0.772399 0.498349 0.968697 0 14 O 0.479536 0.50528 0.52648 0 15 O 0.979536 0.49472 0.47352 0 | 0.3642672 | [1.0, 7.0, 0.0] | [[0.0, 0.0, 0.0, 0.023319999999999997, 0.0, 0.26073999999999997], [0.21342999999999995, -0.051229999999999984, -0.012639999999999997, 0.0, 0.016529999999999996, 0.0], [0.0, 0.0, 0.0, 0.36266999999999994, 0.0, 0.0]]
mp-633158 | NaTeH6O6F | 15 | 3.112611 | 144.9124 | Full Formula (Na1 Te1 H6 O6 F1) Reduced Formula: NaTeH6O6F abc : 5.709127 5.709127 5.709128 angles: 64.624463 64.624463 64.624468 pbc : True True True Sites (15) # SP a b c magmom --- ---- -------- -------- -------- -------- 0 Na 0.623782 0.623782 0.623782 0 1 Te 0.997182 0.997182 0.997182 0 2 H 0.044963 0.983524 0.54478 -0 3 H 0.983524 0.54478 0.044963 -0 4 H 0.54478 0.044963 0.983524 -0 5 H 0.679367 0.20118 0.382191 0 6 H 0.20118 0.382191 0.679367 0 7 H 0.382191 0.679367 0.20118 0 8 O 0.176437 0.935205 0.64306 0 9 O 0.935204 0.64306 0.176437 0 10 O 0.64306 0.176437 0.935205 0 11 O 0.842299 0.028994 0.366075 -0 12 O 0.028994 0.366075 0.842299 -0 13 O 0.366075 0.842299 0.028994 -0 14 F 0.443863 0.443863 0.443863 -0 | 0.6745701 | [0.0, 1.0, -2.0] | [[0.05949250606599315, -0.059492502935023284, 0.0, -0.019155000334196377, -0.012569999790780759, 0.09322999612072377], [0.09322999612072377, -0.09323000214630107, 0.0, -0.012570000176677464, 0.019154999665803637, -0.059492502935023284], [0.19123999706448375, 0.1912400029355168, 0.6179800000000005, 0.0, 0.0, 0.0]]
mp-638009 | RbPPbS4 | 28 | 3.79478 | 790.9814 | Full Formula (Rb4 P4 Pb4 S16) Reduced Formula: RbPPbS4 abc : 6.557832 6.833646 17.650358 angles: 90.000000 90.000000 90.000000 pbc : True True True Sites (28) # SP a b c magmom --- ---- -------- -------- -------- -------- 0 Rb 0.01887 0.002944 0.043444 -0 1 Rb 0.51887 0.497056 0.956556 -0 2 Rb 0.98113 0.502944 0.456556 -0 3 Rb 0.48113 0.997056 0.543444 -0 4 P 0.218748 0.011344 0.34698 -0 5 P 0.281252 0.988656 0.84698 -0 6 P 0.718748 0.488656 0.65302 -0 7 P 0.781252 0.511344 0.15302 -0 8 Pb 0.285994 0.471495 0.230615 -0 9 Pb 0.785994 0.028505 0.769385 -0 10 Pb 0.714006 0.971495 0.269385 -0 11 Pb 0.214006 0.528505 0.730615 -0 12 S 0.348896 0.964382 0.732719 -0 13 S 0.151104 0.035618 0.232719 -0 14 S 0.397273 0.248071 0.374103 0 15 S 0.897273 0.251929 0.625897 0 16 S 0.887684 0.73734 0.633473 0 17 S 0.956348 0.003807 0.410128 -0 18 S 0.043652 0.503807 0.089872 -0 19 S 0.112316 0.23734 0.866527 0 20 S 0.651104 0.464382 0.767281 -0 21 S 0.102727 0.751929 0.874103 0 22 S 0.602727 0.748071 0.125897 0 23 S 0.848896 0.535618 0.267281 -0 24 S 0.387684 0.76266 0.366527 0 25 S 0.456348 0.496193 0.589872 -0 26 S 0.543652 0.996193 0.910128 -0 27 S 0.612316 0.26266 0.133473 0 | 0.27939 | [1.0, 0.0, 0.0] | [[0.0, 0.0, 0.0, -0.27939, 0.0, 0.0], [0.0, 0.0, 0.0, 0.0, 0.021070000000000002, 0.0], [0.0, 0.0, 0.0, 0.0, 0.0, 0.07551]]
mp-639682 | SiO2 | 15 | 1.559639 | 319.8572 | Full Formula (Si5 O10) Reduced Formula: SiO2 abc : 7.965812 7.965812 7.965812 angles: 125.947844 125.947844 79.973879 pbc : True True True Sites (15) # SP a b c magmom --- ---- -------- -------- -------- -------- 0 Si 0 0 0 0 1 Si 0.788584 0.994986 0.206402 0 2 Si 0.005014 0.211416 0.793598 0 3 Si 0.417819 0.211416 0.206402 0 4 Si 0.788584 0.582181 0.793598 0 5 O 0.261618 0.077721 0.183898 0 6 O 0.922279 0.106177 0.183898 0 7 O 0.922279 0.738382 0.816102 0 8 O 0.893823 0.077721 0.816102 0 9 O 0.734823 0.734823 0 -0 10 O 0.265177 0.265177 0 -0 11 O 0.566061 0.066061 0.132121 -0 12 O 0.933939 0.066061 0.5 -0 13 O 0.566061 0.433939 0.5 -0 14 O 0.933939 0.433939 0.867879 -0 | 0.04176 | [1.0, 0.0, 0.0] | [[0.0, 0.0, 0.0, 0.0, 0.041760000000000005, 0.0], [0.0, 0.0, 0.0, -0.04176, 0.0, 0.0], [0.013410000000000002, -0.013410000000000002, 0.0, 0.0, 0.0, 0.0]]
mp-6402 | Na2ZnGeO4 | 16 | 3.710271 | 222.0091 | Full Formula (Na4 Zn2 Ge2 O8) Reduced Formula: Na2ZnGeO4 abc : 5.680003 5.427784 9.027001 angles: 52.913934 90.000000 90.000000 pbc : True True True Sites (16) # SP a b c magmom --- ---- -------- -------- -------- -------- 0 Na 0.178046 0.496463 0.996575 -0 1 Na 0.675914 0.23876 0.251838 0 2 Na 0.821954 0.496463 0.496575 -0 3 Na 0.324086 0.23876 0.751838 0 4 Zn 0.812928 0.999472 0.002041 0 5 Zn 0.187072 0.999472 0.502041 0 6 Ge 0.314329 0.755737 0.249381 -0 7 Ge 0.685671 0.755737 0.749381 -0 8 O 0.705695 0.056638 0.774732 -0 9 O 0.294305 0.056638 0.274732 -0 10 O 0.204538 0.409198 0.455448 0 11 O 0.795462 0.409198 0.955448 0 12 O 0.15287 0.872856 0.046283 0 13 O 0.382993 0.696876 0.723702 -0 14 O 0.617007 0.696876 0.223702 -0 15 O 0.84713 0.872856 0.546283 0 | 1.404314 | [-0.0, 1.0, 0.0] | [[0.0165633753314675, 0.017266632302298093, -0.028662582867332642, 0.0, -0.4624308053253112, 0.0], [0.0, 0.0, 0.0, -0.4483592553930015, 0.0, 0.014037432223642133], [-0.6944321716891907, -0.4342613595623461, 1.140070161740537, 0.0, 0.0, 0.0]]
mp-6408 | ZnCu2GeS4 | 8 | 4.288662 | 152.322 | Full Formula (Zn1 Cu2 Ge1 S4) Reduced Formula: ZnCu2GeS4 abc : 6.549220 6.549220 6.549220 angles: 131.941244 131.941244 70.321842 pbc : True True True Sites (8) # SP a b c magmom --- ---- -------- -------- -------- -------- 0 Zn 0 0 0 0 1 Cu 0.75 0.25 0.5 0 2 Cu 0.25 0.75 0.5 0 3 Ge 0.5 0.5 0 0 4 S 0.870181 0.385217 0 -0 5 S 0.614783 0.614783 0.484964 -0 6 S 0.385217 0.870181 0 -0 7 S 0.129819 0.129819 0.515036 -0 | 0.05141 | [0.0, 1.0, 0.0] | [[0.0, 0.0, 0.0, 0.05141000000000001, 0.0, 0.0], [0.0, 0.0, 0.0, 0.0, 0.05141000000000001, 0.0], [0.0, 0.0, 0.0, 0.0, 0.0, 0.007630000000000026]]
mp-640885 | Er(CuTe)3 | 28 | 7.260446 | 677.6202 | Full Formula (Er4 Cu12 Te12) Reduced Formula: Er(CuTe)3 abc : 6.943088 7.626281 12.797375 angles: 90.000000 90.000000 90.000000 pbc : True True True Sites (28) # SP a b c magmom --- ---- -------- -------- -------- -------- 0 Er 0.239807 0.749075 0.836971 0 1 Er 0.739807 0.250925 0.336971 0 2 Er 0.739807 0.250925 0.663029 0 3 Er 0.239807 0.749075 0.163029 0 4 Cu 0.369121 0.116522 0.833399 -0 5 Cu 0.62801 0.616113 0 -0 6 Cu 0.869121 0.883478 0.666601 -0 7 Cu 0.618619 0.622631 0.678816 -0 8 Cu 0.875849 0.882101 0 -0 9 Cu 0.12801 0.383887 0.5 -0 10 Cu 0.618619 0.622631 0.321184 -0 11 Cu 0.375849 0.117899 0.5 -0 12 Cu 0.869121 0.883478 0.333399 -0 13 Cu 0.369121 0.116522 0.166601 -0 14 Cu 0.118619 0.377369 0.821184 -0 15 Cu 0.118619 0.377369 0.178816 -0 16 Te 0.005115 0.567158 0.338231 -0 17 Te 0.505115 0.432842 0.161769 -0 18 Te 0.978435 0.064269 0.165586 -0 19 Te 0.005115 0.567158 0.661769 -0 20 Te 0.998986 0.550868 0 0 21 Te 0.505115 0.432842 0.838231 -0 22 Te 0.478435 0.935731 0.334414 -0 23 Te 0.478435 0.935731 0.665586 -0 24 Te 0.992961 0.059215 0.5 -0 25 Te 0.492961 0.940785 0 -0 26 Te 0.978435 0.064269 0.834414 -0 27 Te 0.498986 0.449132 0.5 0 | 0.0578209 | [0.0, 1.0, 0.0] | [[0.0, 0.0, 0.0, 0.0, 0.00117, 0.0], [0.0, 0.0, 0.0, 0.0, 0.0, 0.0], [-0.00949, -0.05287, -0.021400000000000002, 0.0, 0.0, 0.0]]
mp-642725 | CaHClO | 8 | 2.360558 | 130.1925 | Full Formula (Ca2 H2 Cl2 O2) Reduced Formula: CaHClO abc : 3.898098 3.898098 9.893500 angles: 90.000000 90.000000 120.000002 pbc : True True True Sites (8) # SP a b c magmom --- ---- -------- -------- -------- -------- 0 Ca 0.666667 0.333333 0.500579 0 1 Ca 0.333333 0.666667 0.000579 0 2 H 0 0 0.666131 0 3 H 0 0 0.166131 0 4 Cl 0.666667 0.333333 0.817277 -0 5 Cl 0.333333 0.666667 0.317277 -0 6 O 0 0 0.567812 -0 7 O 0 0 0.067812 -0 | 0.9465212 | [0.0, 0.0, -1.0] | [[0.0, 0.0, 0.0, 0.0, -0.2223249927678499, 0.0], [0.0, 0.0, 0.0, -0.2223250066715017, 0.0, 0.0], [0.2534499920749343, 0.25345000792506617, -0.87603, 0.0, 0.0, 0.0]]
mp-643759 | GaH3NF3 | 16 | 3.210081 | 148.7192 | Full Formula (Ga2 H6 N2 F6) Reduced Formula: GaH3NF3 abc : 5.558123 5.558123 5.584371 angles: 90.000000 90.000000 120.451565 pbc : True True True Sites (16) # SP a b c magmom --- ---- -------- -------- -------- -------- 0 Ga 0.85876 0.64124 0.250122 -0 1 Ga 0.35876 0.14124 0.749878 -0 2 H 0.622668 0.877332 0.034639 0 3 H 0.122668 0.377332 0.965361 0 4 H 0.763915 0.039949 0.288402 -0 5 H 0.960051 0.236085 0.711598 -0 6 H 0.263915 0.539949 0.711598 -0 7 H 0.460051 0.736085 0.288402 -0 8 N 0.654369 0.845631 0.212051 0 9 N 0.154369 0.345631 0.787949 0 10 F 0.101617 0.898383 0.5 0 11 F 0.601617 0.398383 0.5 0 12 F 0.12464 0.87536 0 -0 13 F 0.62464 0.37536 0 -0 14 F 0.052381 0.447619 0.274122 -0 15 F 0.552381 0.947619 0.725878 -0 | 0.798216 | [0.0, 0.0, 1.0] | [[0.0, 0.0, 0.0, 0.0, 0.0, 0.38594999999999985], [0.16246999999999998, 0.7512299999999998, 0.21541999999999997, 0.0, 0.0, 0.0], [0.0, 0.0, 0.0, 0.5962300000000001, 0.0, 0.0]]
mp-644385 | HCN | 3 | 0.9683393 | 46.34391 | Full Formula (H1 C1 N1) Reduced Formula: HCN abc : 3.923445 3.923445 3.923445 angles: 107.641651 107.641651 113.195801 pbc : True True True Sites (3) # SP a b c magmom --- ---- -------- -------- --- -------- 0 H 0.752097 0.752097 0 0 1 C 0.003674 0.003674 0 0 2 N 0.271929 0.271929 0 -0 | 0.7574848 | [-1.0, 0.0, -0.0] | [[0.7571399999999998, -0.016160000000000004, -0.016160000000000004, 0.0, 0.0, 0.0], [0.0, 0.0, 0.0, 0.0, 0.0, -0.06760500000000001], [0.0, 0.0, 0.0, 0.0, -0.06760500000000001, 0.0]]
mp-661 | AlN | 4 | 3.20089 | 42.52728 | Full Formula (Al2 N2) Reduced Formula: AlN abc : 3.128588 3.128588 5.016955 angles: 90.000000 90.000000 120.000006 pbc : True True True Sites (4) # SP a b c magmom --- ---- -------- -------- -------- -------- 0 Al 0.666667 0.333333 0.499287 -0 1 Al 0.333333 0.666667 0.999287 -0 2 N 0.666667 0.333333 0.880713 0 3 N 0.333333 0.666667 0.380713 0 | 1.675679 | [0.0, -0.0, -1.0] | [[0.0, 0.0, 0.0, 0.0, -0.28930496722916205, 0.0], [0.0, 0.0, 0.0, -0.28930503429030036, 0.0, 0.0], [-0.5800599327708139, -0.5800600672292014, 1.46115, 0.0, 0.0, 0.0]]
mp-6655 | Y2Be2SiO7 | 24 | 4.301756 | 259.3378 | Full Formula (Y4 Be4 Si2 O14) Reduced Formula: Y2Be2SiO7 abc : 7.349378 7.349378 4.801364 angles: 90.000000 90.000000 90.000000 pbc : True True True Sites (24) # SP a b c magmom --- ---- -------- -------- -------- -------- 0 Y 0.159007 0.340993 0.507509 -0 1 Y 0.659007 0.159007 0.492491 -0 2 Y 0.340993 0.840993 0.492491 -0 3 Y 0.840993 0.659007 0.507509 -0 4 Be 0.136667 0.636667 0.040155 -0 5 Be 0.636667 0.863333 0.959845 -0 6 Be 0.363333 0.136667 0.959845 -0 7 Be 0.863333 0.363333 0.040155 -0 8 Si 0.5 0.5 0 0 9 Si 0 0 0 0 10 O 0.918314 0.162912 0.198804 -0 11 O 0.837088 0.918314 0.801196 -0 12 O 0.162912 0.081686 0.801196 -0 13 O 0.081686 0.837088 0.198804 -0 14 O 0.418314 0.337088 0.801196 -0 15 O 0.581686 0.662912 0.801196 -0 16 O 0.662912 0.418314 0.198804 -0 17 O 0.337088 0.581686 0.198804 -0 18 O 0.641314 0.858686 0.291101 0 19 O 0.141314 0.641314 0.708899 0 20 O 0.858686 0.358686 0.708899 0 21 O 0.358686 0.141314 0.291101 0 22 O 0.5 0 0.818559 0 23 O 0 0.5 0.181441 0 | 0.575975 | [0.0, 0.0, 1.0] | [[0.0, 0.0, 0.0, 0.42021, 0.0, 0.0], [0.0, 0.0, 0.0, 0.0, 0.5759749999999999, 0.0], [0.0, 0.0, 0.0, 0.0, 0.0, 0.5759749999999999]]
mp-6661 | BaTi(SiO3)3 | 28 | 3.542045 | 387.6528 | Full Formula (Ba2 Ti2 Si6 O18) Reduced Formula: BaTi(SiO3)3 abc : 6.724176 6.724176 9.899976 angles: 90.000000 90.000000 119.999998 pbc : True True True Sites (28) # SP a b c magmom --- ---- -------- -------- -------- -------- 0 Ba 0.666667 0.333333 0.5 0 1 Ba 0.666667 0.333333 0 0 2 Ti 0.333333 0.666667 0.5 0 3 Ti 0.333333 0.666667 0 0 4 Si 0.217844 0.929115 0.25 -0 5 Si 0.217844 0.288728 0.75 -0 6 Si 0.711272 0.929115 0.75 -0 7 Si 0.711272 0.782156 0.25 -0 8 Si 0.070885 0.288728 0.25 -0 9 Si 0.070885 0.782156 0.75 -0 10 O 0.088235 0.658442 0.613088 -0 11 O 0.341558 0.911765 0.386912 -0 12 O 0.570208 0.911765 0.613088 -0 13 O 0.341558 0.429792 0.886912 -0 14 O 0.570208 0.911765 0.886912 -0 15 O 0.088235 0.658442 0.886912 -0 16 O 0.570208 0.658442 0.113088 -0 17 O 0.088235 0.429792 0.113088 -0 18 O 0.254431 0.192781 0.25 -0 19 O 0.938351 0.745569 0.25 -0 20 O 0.807219 0.061649 0.25 -0 21 O 0.807219 0.745569 0.75 -0 22 O 0.570208 0.658442 0.386912 -0 23 O 0.254431 0.061649 0.75 -0 24 O 0.938351 0.192781 0.75 -0 25 O 0.088235 0.429792 0.386912 -0 26 O 0.341558 0.911765 0.113088 -0 27 O 0.341558 0.429792 0.613088 -0 | 0.06107989 | [-0.0, 1.0, 0.0] | [[0.0, 0.0, 0.0, 0.0, 0.0, -0.04318999667676091], [-0.04318999667676091, 0.043190009969712624, 0.0, 0.0, 0.0, 0.0], [0.0, 0.0, 0.0, 0.0, 0.0, 0.0]]
mp-6684 | NaCdPO4 | 28 | 4.098152 | 373.3799 | Full Formula (Na4 Cd4 P4 O16) Reduced Formula: NaCdPO4 abc : 5.119928 6.611316 11.030601 angles: 90.000000 90.000000 90.000000 pbc : True True True Sites (28) # SP a b c magmom --- ---- -------- -------- -------- -------- 0 Na 0 0 0 -0 1 Na 0 0.5 0 -0 2 Na 0.5 0.5 0.5 -0 3 Na 0.5 0 0.5 -0 4 Cd 0.515162 0.25 0.214523 0 5 Cd 0.484838 0.75 0.785477 0 6 Cd 0.984838 0.25 0.714523 0 7 Cd 0.015162 0.75 0.285477 0 8 P 0.068127 0.25 0.396968 0 9 P 0.431873 0.25 0.896968 0 10 P 0.931873 0.75 0.603032 0 11 P 0.568127 0.75 0.103032 0 12 O 0.191784 0.063153 0.330074 0 13 O 0.808216 0.563153 0.669926 0 14 O 0.308216 0.063153 0.830074 0 15 O 0.691784 0.563153 0.169926 0 16 O 0.324776 0.25 0.029255 -0 17 O 0.675224 0.75 0.970745 -0 18 O 0.175224 0.25 0.529255 -0 19 O 0.824776 0.75 0.470745 -0 20 O 0.808216 0.936847 0.669926 0 21 O 0.191784 0.436847 0.330074 0 22 O 0.691784 0.936847 0.169926 0 23 O 0.308216 0.436847 0.830074 0 24 O 0.266324 0.75 0.106536 -0 25 O 0.733676 0.25 0.893464 -0 26 O 0.233676 0.75 0.606536 -0 27 O 0.766324 0.25 0.393464 -0 | 0 | [1.0, 0.0, 0.0] | [[0.0, 0.0, 0.0, 0.0, 0.0, 0.0], [0.0, 0.0, 0.0, 0.0, 0.0, 0.0], [0.0, 0.0, 0.0, 0.0, 0.0, 0.0]]
mp-673126 | LiSb(PO3)4 | 36 | 3.088509 | 478.067 | Full Formula (Li2 Sb2 P8 O24) Reduced Formula: LiSb(PO3)4 abc : 8.606598 7.072220 7.855619 angles: 88.907855 90.000000 90.000000 pbc : True True True Sites (36) # SP a b c magmom --- ---- -------- -------- -------- -------- 0 Li 0.404369 0.713495 0.652066 0 1 Li 0.904369 0.286505 0.347934 0 2 Sb 0.227866 0.241476 0.770643 -0 3 Sb 0.727866 0.758524 0.229357 -0 4 P 0.87401 0.4338 0.905565 0 5 P 0.008583 0.607443 0.59307 -0 6 P 0.39766 0.991207 0.39637 0 7 P 0.89766 0.008793 0.60363 0 8 P 0.37401 0.5662 0.094435 0 9 P 0.172892 0.912686 0.107485 -0 10 P 0.672892 0.087314 0.892515 -0 11 P 0.508583 0.392557 0.40693 -0 12 O 0.008474 0.829907 0.623288 0 13 O 0.699597 0.020699 0.075052 0 14 O 0.519354 0.062054 0.810338 -0 15 O 0.665192 0.455069 0.339736 0 16 O 0.019354 0.937946 0.189662 -0 17 O 0.34672 0.423423 0.958684 0 18 O 0.84672 0.576577 0.041316 0 19 O 0.165192 0.544931 0.660264 0 20 O 0.719687 0.309669 0.886248 0 21 O 0.371983 0.461724 0.277426 0 22 O 0.517775 0.686351 0.068623 -0 23 O 0.199597 0.979301 0.924948 0 24 O 0.460338 0.43987 0.583664 0 25 O 0.50059 0.81748 0.402657 0 26 O 0.219687 0.690331 0.113752 0 27 O 0.871983 0.538276 0.722574 0 28 O 0.29073 0.999986 0.54633 0 29 O 0.79073 1.4e-05 0.45367 0 30 O 0.809678 0.989053 0.783403 0 31 O 0.309678 0.010947 0.216597 0 32 O 0.017775 0.313649 0.931377 -0 33 O 0.508474 0.170093 0.376712 0 34 O 0.00059 0.18252 0.597343 0 35 O 0.960338 0.56013 0.416336 0 | 1.713939 | [0.0, -2.0, -1.0] | [[0.0, 0.0, 0.0, 0.10298000000000002, 0.0, -0.32027], [-0.8782099999999999, -1.31115, -0.65759, 0.0, -0.12164, 0.0], [0.0, 0.0, 0.0, 0.0582, 0.0, 0.22921999999999998]]
mp-674350 | TiPb9O11 | 21 | 8.699629 | 398.6724 | Full Formula (Ti1 Pb9 O11) Reduced Formula: TiPb9O11 abc : 9.176480 9.176480 4.734389 angles: 90.000000 90.000000 90.000000 pbc : True True True Sites (21) # SP a b c magmom --- ---- -------- -------- -------- -------- 0 Ti 0.5 0.5 0.007636 0 1 Pb 0.302044 0.901495 0.758466 -0 2 Pb 0.400155 0.201622 0.254623 -0 3 Pb 0.098505 0.302044 0.758466 -0 4 Pb 0.201622 0.599845 0.254623 -0 5 Pb 0.901495 0.697956 0.758466 -0 6 Pb 0 0 0.24244 -0 7 Pb 0.697956 0.098505 0.758466 -0 8 Pb 0.798378 0.400155 0.254623 -0 9 Pb 0.599845 0.798378 0.254623 -0 10 O 0.404616 0.695027 0.97856 -0 11 O 0.197662 0.10675 0.002851 0 12 O 0.304973 0.404616 0.97856 -0 13 O 0 0.5 0.011532 -0 14 O 0.10675 0.802338 0.002851 0 15 O 0.802338 0.89325 0.002851 0 16 O 0.89325 0.197662 0.002851 0 17 O 0.595384 0.304973 0.97856 -0 18 O 0.5 0.5 0.379326 -0 19 O 0.695027 0.595384 0.97856 -0 20 O 0.5 0 0.011532 -0 | 0.09366102 | [-0.0, -0.0, -1.0] | [[0.08116, -0.0035598355312489644, -0.0035600155781678137, 0.0, 0.0, 0.0], [0.0, 0.0, 0.0, 0.0, 0.0034959151123172263, -0.09358723453415585], [0.0, 0.0, 0.0, 0.0, -0.09359196792508742, -0.003484084887682773]]
mp-674948 | VMoO5 | 14 | 4.177983 | 180.3457 | Full Formula (V2 Mo2 O10) Reduced Formula: VMoO5 abc : 5.172145 5.298264 7.474363 angles: 102.282187 71.603996 77.093253 pbc : True True True Sites (14) # SP a b c magmom --- ---- -------- -------- -------- -------- 0 V 0.04382 0.646917 0.182596 -0.985 1 V 0.543795 0.646933 0.682637 0.985 2 Mo 0.558953 0.335995 0.250709 -0.077 3 Mo 0.058959 0.335975 0.750723 0.077 4 O 0.758257 0.752293 0.789084 -0.096 5 O 0.258325 0.752268 0.289091 0.096 6 O 0.232457 0.585638 0.891732 -0.002 7 O 0.732446 0.58564 0.391756 0.002 8 O 0.776238 0.003129 0.212183 0.032 9 O 0.276227 0.003119 0.71217 -0.032 10 O 0.305836 0.267671 0.143649 0.022 11 O 0.805796 0.267641 0.643616 -0.022 12 O 0.82445 0.408387 0.030021 0.003 13 O 0.324437 0.408396 0.530032 -0.003 | 2.312964 | [-1.0, 0.0, 3.0] | [[0.34226955339765597, 0.5272859053628696, 0.5667008893664096, 0.0, -0.1610197266341932, 0.0], [0.0, 0.0, 0.0, -0.4413146886271452, 0.0, 0.9235943255033162], [-0.6102313057984637, -0.27561822600412145, -2.0836033531183187, 0.0, 0.17306377838125103, 0.0]]
mp-675020 | Li4MoO5 | 10 | 3.634107 | 93.07748 | Full Formula (Li4 Mo1 O5) Reduced Formula: Li4MoO5 abc : 5.132178 5.132178 5.132178 angles: 99.992728 99.992728 130.764665 pbc : True True True Sites (10) # SP a b c magmom --- ---- -------- -------- -------- -------- 0 Li 0.8154 0.597644 0.410444 0 1 Li 0.597644 0.1872 0.782244 0 2 Li 0.404956 0.8154 0.217756 0 3 Li 0.1872 0.404956 0.589556 0 4 Mo 0.049853 0.049853 0 0.002 5 O 0.260948 0.073779 0.362041 -0.001 6 O 0.073779 0.711737 0.812831 -0.001 7 O 0.898907 0.260948 0.187169 -0.001 8 O 0.711737 0.898907 0.637959 -0.001 9 O 0.481277 0.481277 0 -0 | 2.277705 | [-1.0, 0.0, -0.0] | [[2.27252, 0.10860999999999998, 0.10860999999999998, 0.0, 0.0, 0.0], [0.0, 0.0, 0.0, 0.0, 0.06864500000000001, 0.139225], [0.0, 0.0, 0.0, 0.0, 0.139225, -0.06864500000000001]]
mp-675531 | NaBiS2 | 8 | 5.01279 | 196.1726 | Full Formula (Na2 Bi2 S4) Reduced Formula: NaBiS2 abc : 7.174723 7.166211 5.767315 angles: 66.364323 66.209472 47.426205 pbc : True True True Sites (8) # SP a b c magmom --- ---- -------- -------- -------- -------- 0 Na 0.000216 0.999784 0.000216 0 1 Na 0.250216 0.249784 0.250216 0 2 Bi 0.73418 0.76582 0.73418 -0 3 Bi 0.48418 0.51582 0.48418 -0 4 S 0.011668 0.96937 0.511007 -0 5 S 0.511007 0.507955 0.011668 -0 6 S 0.742045 0.738993 0.28063 -0 7 S 0.28063 0.238332 0.742045 -0 | 10.67852 | [1.0, 0.0, 0.0] | [[-7.93831, -0.6222, -7.115260000000003, 0.0, 0.0, 0.0], [0.0, 0.0, 0.0, 0.0, 0.0, -0.008419999999999997], [0.0, 0.0, 0.0, 0.0, -8.90808, 0.0]]
mp-675620 | Nd2PbS4 | 14 | 6.337657 | 326.961 | Full Formula (Nd4 Pb2 S8) Reduced Formula: Nd2PbS4 abc : 7.516917 7.516917 7.516917 angles: 109.412341 109.412341 109.589045 pbc : True True True Sites (14) # SP a b c magmom --- ---- -------- -------- -------- -------- 0 Nd 0.125 0.506288 0.881288 -0 1 Nd 0.493712 0.375 0.618712 -0 2 Nd 0.625 0.243712 0.118712 -0 3 Nd 0.756288 0.875 0.381288 -0 4 Pb 0 0 0 -0 5 Pb 0.25 0.75 0.5 -0 6 S 0.862809 0.615129 0.095576 -0 7 S 0.865129 0.612809 0.595576 -0 8 S 0.384871 0.480447 0.24768 -0 9 S 0.017233 0.269553 0.404424 -0 10 S 0.232767 0.137191 0.75232 -0 11 S 0.519553 0.767233 0.904424 -0 12 S 0.387191 0.982767 0.25232 -0 13 S 0.730447 0.134871 0.74768 -0 | 0.51475 | [-1.0, 0.0, -0.0] | [[0.0, 0.0, 0.0, 0.5147500000000002, 0.0, 0.0], [0.0, 0.0, 0.0, 0.0, 0.315555, 0.0], [0.0, 0.0, 0.0, 0.0, 0.0, 0.31555500000000003]]
mp-675778 | NaY2F7 | 10 | 3.768326 | 147.087 | Full Formula (Na1 Y2 F7) Reduced Formula: NaY2F7 abc : 3.987328 3.987328 10.909997 angles: 79.940061 79.940061 59.970675 pbc : True True True Sites (10) # SP a b c magmom --- ---- -------- -------- -------- -------- 0 Na 0 0 0 -0 1 Y 0.586469 0.586469 0.292604 -0 2 Y 0.413531 0.413531 0.707396 -0 3 F 0.238291 0.238291 0.334352 0 4 F 0.066064 0.066064 0.75594 0 5 F 0.5 0.5 0.5 -0 6 F 0.761709 0.761709 0.665648 0 7 F 0.642285 0.642285 0.092441 -0 8 F 0.357715 0.357715 0.907559 -0 9 F 0.933936 0.933936 0.24406 0 | 0 | [1.0, 0.0, 0.0] | [[0.0, 0.0, 0.0, 0.0, 0.0, 0.0], [0.0, 0.0, 0.0, 0.0, 0.0, 0.0], [0.0, 0.0, 0.0, 0.0, 0.0, 0.0]]
mp-675941 | Li7IN2 | 20 | 2.380924 | 283.8627 | Full Formula (Li14 I2 N4) Reduced Formula: Li7IN2 abc : 7.382567 7.382567 7.345590 angles: 60.209903 60.209903 59.942946 pbc : True True True Sites (20) # SP a b c magmom --- ---- -------- -------- -------- -------- 0 Li 0.989571 0.989571 0.996019 -0 1 Li 0.573347 0.937855 0.918444 -0 2 Li 0.937855 0.573347 0.918444 -0 3 Li 0.934742 0.934742 0.562879 -0 4 Li 0.577967 0.577967 0.925362 -0 5 Li 0.923762 0.579369 0.5754 -0 6 Li 0.579369 0.923762 0.5754 -0 7 Li 0.213975 0.78244 0.788517 -0 8 Li 0.78244 0.213975 0.788517 -0 9 Li 0.785648 0.785648 0.210475 -0 10 Li 0.202901 0.202901 0.709573 -0 11 Li 0.729764 0.210348 0.209893 -0 12 Li 0.210348 0.729764 0.209893 -0 13 Li 0.121084 0.121084 0.083195 -0 14 I 0.506835 0.506835 0.501434 -0 15 I 0.271842 0.271842 0.257827 0 16 N 0.881355 0.881355 0.874655 -0 17 N 0.890392 0.350944 0.885188 0 18 N 0.350944 0.890392 0.885188 0 19 N 0.888007 0.888007 0.348606 0 | 0.3725058 | [-7.0, 1.0, -3.0] | [[-0.3183306522375067, -0.08909535516550122, 0.06729658950698644, 0.00910700586047988, -0.03179238684886578, -0.1051623436265994], [-0.06567259022530281, 0.2605416617349513, -0.08648769067434676, -0.05177015272162026, 0.016764978104991776, -0.03272587709762221], [-0.12154756579413938, -0.06863808320603945, -0.18179955889410926, -0.08145705277372324, 0.09868575505109106, -0.011238915732735503]]
mp-676038 | Ga5(PS)3 | 11 | 3.691523 | 241.8849 | Full Formula (Ga5 P3 S3) Reduced Formula: Ga5(PS)3 abc : 3.831250 5.501080 11.476787 angles: 90.000000 90.000000 90.000000 pbc : True True True Sites (11) # SP a b c magmom --- ---- --- -------- -------- -------- 0 Ga 0 0.001325 0.841054 0 1 Ga 0 0.001325 0.158946 0 2 Ga 0 0.00705 0.5 -0 3 Ga 0.5 0.504988 0.331044 -0 4 Ga 0.5 0.504988 0.668956 -0 5 P 0 0.25252 0.328536 0 6 P 0.5 0.753443 0.5 -0 7 P 0 0.25252 0.671464 0 8 S 0.5 0.743589 0.836638 0 9 S 0 0.23466 0 -0 10 S 0.5 0.743589 0.163362 0 | 0.36298 | [0.0, 1.0, 0.0] | [[-0.01604999999999999, -0.04493000000000001, 0.16683999999999996, 0.0, 0.0, 0.0], [0.0, 0.0, 0.0, 0.0, 0.0, 0.15378999999999993], [0.0, 0.0, 0.0, 0.0, 0.36297999999999997, 0.0]]
mp-676284 | YAgSe2 | 8 | 5.933963 | 198.5126 | Full Formula (Y2 Ag2 Se4) Reduced Formula: YAgSe2 abc : 8.101382 10.910577 7.299019 angles: 28.849798 55.982688 41.797386 pbc : True True True Sites (8) # SP a b c magmom --- ---- -------- -------- -------- -------- 0 Y 0.9958 0.004538 0.996621 0 1 Y 0.752412 0.494784 0.008178 0 2 Ag 0.499195 0.008859 0.986833 0 3 Ag 0.241583 0.502751 0.001751 0 4 Se 0.238618 0.996342 0.529894 0 5 Se 0.757997 0.002727 0.474143 0 6 Se 0.508591 0.505952 0.471787 0 7 Se 0.984343 0.502788 0.524837 0 | 0.06618044 | [-1.0, -2.0, 7.0] | [[0.006426590916811456, 0.00543678077018657, 0.003992125504915021, 0.00247328521457164, -0.003584838522361524, -0.004096641737636858], [-0.024761332506790402, -0.05322247445262261, -0.0160111904726946, -0.011518217193128209, -0.0045512137643786525, 0.004887691420304681], [-0.008348662335266344, -0.012797756736949526, -0.016010390874374055, -0.008817352072002967, 0.0019621456803040668, 0.002471959910913313]]
mp-684724 | FeH4S2NO8 | 64 | 2.529424 | 698.527 | Full Formula (Fe4 H16 S8 N4 O32) Reduced Formula: FeH4S2NO8 abc : 4.909978 11.237175 13.207730 angles: 92.536259 100.802844 77.384534 pbc : True True True Sites (64) # SP a b c magmom --- ---- -------- -------- -------- -------- 0 Fe 0.250402 0.248244 0.748871 -4.385 1 Fe 0.000193 0.9982 0.998492 -4.385 2 Fe 0.499981 0.4982 0.498581 4.385 3 Fe 0.750258 0.748227 0.248871 4.385 4 H 0.614745 0.698015 0.927327 0 5 H 0.864568 0.947984 0.677324 -0 6 H 0.364579 0.447962 0.177318 0 7 H 0.114737 0.198032 0.427307 -0 8 H 0.772648 0.631983 0.830871 0 9 H 0.022475 0.882142 0.580789 0 10 H 0.522489 0.382112 0.08078 -0 11 H 0.272684 0.131956 0.330867 -0 12 H 0.42589 0.632236 0.830541 0 13 H 0.675694 0.882328 0.580478 0 14 H 0.175702 0.382299 0.080472 -0 15 H 0.925903 0.132205 0.330534 -0 16 H 0.685514 0.545522 0.91734 -0 17 H 0.935451 0.795555 0.667181 -0 18 H 0.435454 0.295539 0.167172 0 19 H 0.185516 0.045539 0.417352 0 20 S 0.683087 0.213346 0.580937 -0.003 21 S 0.932906 0.463177 0.330604 0.01 22 S 0.43294 0.963165 0.830593 -0.01 23 S 0.182859 0.713332 0.080937 0.003 24 S 0.567847 0.033545 0.167032 -0.004 25 S 0.817479 0.284001 0.917123 -0.011 26 S 0.317419 0.784025 0.417126 0.011 27 S 0.067502 0.533842 0.666994 0.004 28 N 0.624737 0.626438 0.876162 0 29 N 0.874595 0.876495 0.626061 -0 30 N 0.374604 0.37647 0.126055 0 31 N 0.124742 0.126441 0.376156 -0 32 O 0.6968 0.111761 0.508691 -0.01 33 O 0.948711 0.361541 0.258383 0.031 34 O 0.448704 0.861545 0.758372 -0.031 35 O 0.19671 0.611746 0.008698 0.01 36 O 0.552674 0.1369 0.240717 -0.008 37 O 0.802032 0.387665 0.990528 -0.024 38 O 0.302014 0.887684 0.490533 0.024 39 O 0.052471 0.637322 0.740567 0.008 40 O 0.714888 0.325578 0.530565 0.058 41 O 0.964713 0.575372 0.280275 0.075 42 O 0.464725 0.07537 0.780267 -0.075 43 O 0.214858 0.82554 0.030566 -0.058 44 O 0.916104 0.183408 0.673331 -0.062 45 O 0.165358 0.433484 0.423164 0.075 46 O 0.665341 0.933472 0.923154 -0.075 47 O 0.415598 0.683408 0.173364 0.062 48 O 0.402993 0.240148 0.616652 -0.071 49 O 0.652065 0.489704 0.36598 0.075 50 O 0.152059 0.989704 0.865965 -0.075 51 O 0.902843 0.740174 0.116695 0.071 52 O 0.846514 0.010521 0.132074 -0.063 53 O 0.096731 0.260729 0.882513 -0.067 54 O 0.59671 0.760712 0.382544 0.067 55 O 0.34614 0.51084 0.632046 0.064 56 O 0.332228 0.064699 0.076863 -0.056 57 O 0.582236 0.315293 0.826727 -0.068 58 O 0.082206 0.81531 0.326728 0.068 59 O 0.832025 0.564832 0.576783 0.056 60 O 0.539864 0.923068 0.219381 0.052 61 O 0.788874 0.17372 0.969631 -0.067 62 O 0.288744 0.673772 0.469628 0.067 63 O 0.039468 0.423418 0.719368 -0.052 | 0.3668603 | [-0.0, -2.0, 1.0] | [[-0.027784999137400405, 0.027784998359824724, 0.0, -0.0016700049294642166, 0.05844000287719661, -0.011432504968315438], [-0.011432504968315441, 0.011432499167412749, 0.0, 0.05843999718514052, 0.001669995070535793, 0.02778499835982472], [0.08347000406498989, 0.08346999593501177, 0.3473500000000002, 0.0, 0.0, 0.0]]
mp-684770 | Li2FeP2HO8 | 28 | 2.811867 | 307.8847 | Full Formula (Li4 Fe2 P4 H2 O16) Reduced Formula: Li2FeP2HO8 abc : 7.557303 6.272382 7.879207 angles: 55.521615 90.000000 90.000000 pbc : True True True Sites (28) # SP a b c magmom --- ---- -------- -------- -------- -------- 0 Li 0.046271 0.974807 0.658865 0 1 Li 0.376501 0.011401 0.811532 -0 2 Li 0.953729 0.974807 0.158865 0 3 Li 0.623499 0.011401 0.311532 -0 4 Fe 0.248852 0.598619 0.431924 -1.181 5 Fe 0.751148 0.598619 0.931924 -1.181 6 P 0.673055 0.523165 0.378223 -0.002 7 P 0.194685 0.182787 0.302289 -0 8 P 0.326945 0.523165 0.878223 -0.002 9 P 0.805315 0.182787 0.802289 -0 10 H 0.737692 0.980239 0.595525 -0.002 11 H 0.262308 0.980239 0.095525 -0.002 12 O 0.77059 0.890255 0.954746 0.018 13 O 0.328648 0.392167 0.761024 0.006 14 O 0.65375 0.274714 0.625212 -0.001 15 O 0.495676 0.685298 0.844897 0.044 16 O 0.241613 0.283504 0.437627 0.014 17 O 0.986644 0.244818 0.710327 0.002 18 O 0.167565 0.676702 0.860862 0.015 19 O 0.671352 0.392167 0.261024 0.006 20 O 0.818628 0.834523 0.644948 0.089 21 O 0.34625 0.274714 0.125212 -0.001 22 O 0.504324 0.685298 0.344897 0.044 23 O 0.22941 0.890255 0.454746 0.018 24 O 0.013356 0.244818 0.210327 0.002 25 O 0.832435 0.676702 0.360862 0.015 26 O 0.181372 0.834523 0.144948 0.089 27 O 0.758387 0.283504 0.937627 0.014 | 3.005883 | [-1.0, 0.0, 1.0] | [[0.77372, -2.08312, 1.0258099999999999, 0.0, 0.44534000000000007, 0.0], [0.0, 0.0, 0.0, 0.6361499999999998, 0.0, -0.59519], [0.9021100000000001, -1.48241, -0.14094999999999958, 0.0, 0.7092200000000001, 0.0]]
mp-685043 | BBr | 36 | 2.71194 | 999.8172 | Full Formula (B18 Br18) Reduced Formula: BBr abc : 9.944692 10.017713 10.091418 angles: 87.297194 86.547714 85.737122 pbc : True True True Sites (36) # SP a b c magmom --- ---- -------- -------- -------- -------- 0 B 0.871244 0.73461 0.741628 0 1 B 0.79976 0.789411 0.591537 -0 2 B 0.790489 0.590615 0.798792 0 3 B 0.740168 0.871444 0.736254 -0 4 B 0.733603 0.743053 0.869473 -0 5 B 0.760673 0.62342 0.630362 -0 6 B 0.622806 0.632702 0.759238 0 7 B 0.628819 0.760681 0.624491 0 8 B 0.586887 0.803226 0.78965 -0 9 B 0.407283 0.202249 0.210487 -0 10 B 0.367957 0.239848 0.376408 -0 11 B 0.368454 0.371177 0.242197 0 12 B 0.237931 0.376928 0.37684 -0 13 B 0.257837 0.129933 0.265663 -0 14 B 0.25965 0.262533 0.134134 -0 15 B 0.197402 0.411037 0.211015 0 16 B 0.196877 0.210543 0.411654 -0 17 B 0.122811 0.261194 0.261358 0 18 Br 0.882281 0.86306 0.433578 0 19 Br 0.935691 0.237064 0.235776 -0 20 Br 0.865262 0.430898 0.881395 0 21 Br 0.794594 0.48626 0.503444 0 22 Br 0.764614 0.058366 0.755638 -0 23 Br 0.749676 0.76835 0.05583 -0 24 Br 0.569707 0.119023 0.133982 -0 25 Br 0.501852 0.795033 0.489034 -0 26 Br 0.486492 0.507773 0.794792 0 27 Br 0.500541 0.500709 0.20268 0 28 Br 0.497797 0.204675 0.510132 0 29 Br 0.425701 0.888391 0.863894 -0 30 Br 0.24155 0.244378 0.946158 -0 31 Br 0.236793 0.941894 0.244318 -0 32 Br 0.207253 0.510845 0.507487 0 33 Br 0.059316 0.75255 0.768574 -0 34 Br 0.115013 0.136012 0.569741 0 35 Br 0.116016 0.570816 0.134566 -0 | 0.08999025 | [-2.0, 1.0, 3.0] | [[-0.0059340910263614, 0.026639581495341545, 0.026154929323015625, 0.03110876754665387, 0.025838574626864324, -0.012744281196483707], [-0.011066547210166491, -0.030374463954953097, 0.0015142308110374374, -0.008245015972580148, -0.013377130273951078, -0.00682875497430134], [0.015061252441676729, -0.013340653986120945, -0.050371730687753774, -0.040639455482870596, -0.01976478324967436, 0.00558364450203695]]
mp-686129 | Li5TiN3 | 144 | 2.36862 | 1397.54 | Full Formula (Li80 Ti16 N48) Reduced Formula: Li5TiN3 abc : 8.452928 8.454498 21.299283 angles: 97.625927 97.584872 109.403149 pbc : True True True Sites (144) # SP a b c magmom --- ---- -------- -------- -------- -------- 0 Li 0.228526 0.218323 0.74527 0 1 Li 0.062284 0.603581 0.918227 -0 2 Li 0.33603 0.797198 0.922134 0 3 Li 0.105806 0.094565 0.922562 -0 4 Li 0.342287 0.0598 0.678356 0 5 Li 0.434757 0.708468 0.832723 -0 6 Li 0.297668 0.571102 0.648223 0 7 Li 0.579381 0.570122 0.41345 -0 8 Li 0.407181 0.949456 0.585537 0 9 Li 0.591384 0.29837 0.661394 0 10 Li 0.364486 0.33324 0.911045 -0 11 Li 0.498949 0.982938 0.762394 0 12 Li 0.739867 0.241345 0.758794 0 13 Li 0.683895 0.119828 0.585318 0 14 Li 0.454432 0.446619 0.590197 0 15 Li 0.597709 0.61642 0.92045 -0 16 Li 0.702723 0.912405 0.835718 -0 17 Li 0.66552 0.398952 0.34163 -0 18 Li 0.420553 0.176418 0.823451 0 19 Li 0.695962 0.663772 0.578974 0 20 Li 0.917669 0.164532 0.840333 -0 21 Li 0.665288 0.418801 0.843062 -0 22 Li 0.775655 0.017178 0.488676 0 23 Li 0.649878 0.898516 0.325988 -0 24 Li 0.778716 0.753604 0.753456 0 25 Li 0.917309 0.644198 0.339499 -0 26 Li 0.825812 0.330262 0.423066 0 27 Li 0.855853 0.10848 0.676086 0 28 Li 0.741315 0.285899 0.252726 -0 29 Li 0.854535 0.840586 0.923001 -0 30 Li 0.083697 0.589092 0.425107 0 31 Li 0.828546 0.826522 0.407118 0 32 Li 0.010926 0.476891 0.259276 -0 33 Li 0.899514 0.923637 0.583264 0 34 Li 0.807692 0.580777 0.666388 -0 35 Li 0.015752 0.252942 0.48561 0 36 Li 0.886007 0.653435 0.838398 0 37 Li 0.785065 0.773993 0.25879 -0 38 Li 0.095114 0.358063 0.681472 -0 39 Li 0.835631 0.357683 0.91716 -0 40 Li 0.988303 0.006491 0.752309 0 41 Li 0.751489 0.514963 0.492821 0 42 Li 0.06231 0.835652 0.667795 0 43 Li 0.250212 0.503934 0.508348 0 44 Li 0.028394 0.99572 0.247034 -0 45 Li 0.969251 0.231728 0.985734 -0 46 Li 0.977696 0.762626 0.494289 0 47 Li 0.082197 0.059664 0.4171 -0 48 Li 0.099386 0.377666 0.16532 -0 49 Li 0.149743 0.659215 0.087217 -0 50 Li 0.189386 0.442144 0.343793 -0 51 Li 0.964756 0.505562 0.746469 -0 52 Li 0.407616 0.90955 0.090856 -0 53 Li 0.238089 0.724946 0.736993 0 54 Li 0.159587 0.702675 0.579362 0 55 Li 0.23198 0.965922 0.494142 0 56 Li 0.144332 0.912159 0.336935 -0 57 Li 0.230065 0.260191 0.251484 -0 58 Li 0.429355 0.680213 0.345063 -0 59 Li 0.348265 0.588322 0.152869 -0 60 Li 0.321394 0.336068 0.419084 0 61 Li 0.084855 0.844939 0.158549 -0 62 Li 0.391893 0.163787 0.332997 -0 63 Li 0.586031 0.83483 0.175685 -0 64 Li 0.445769 0.417521 0.086399 -0 65 Li 0.330386 0.085308 0.175415 -0 66 Li 0.250024 0.968806 0.997914 -0 67 Li 0.518532 0.776589 0.006185 -0 68 Li 0.306098 0.83047 0.40802 0 69 Li 0.580102 0.066633 0.403745 0 70 Li 0.471446 0.247252 0.999716 -0 71 Li 0.565609 0.296998 0.161851 -0 72 Li 0.516412 0.030842 0.253238 -0 73 Li 0.655382 0.673013 0.083511 -0 74 Li 0.726936 0.492055 0.995556 -0 75 Li 0.901805 0.891424 0.079143 -0 76 Li 0.63392 0.154304 0.071066 -0 77 Li 0.900943 0.390202 0.069617 -0 78 Li 0.764316 0.00458 0.006059 -0 79 Li 0.986982 0.731074 0.001987 -0 80 Ti 0.169623 0.905629 0.832156 0 81 Ti 0.169108 0.430636 0.831107 -0 82 Ti 0.508122 0.237883 0.50095 0 83 Ti 0.492407 0.49486 0.743888 0 84 Ti 0.506002 0.762749 0.499418 0 85 Ti 0.58871 0.832436 0.664697 0 86 Ti 0.582467 0.078789 0.914883 -0 87 Ti 0.838755 0.572996 0.167003 -0 88 Ti 0.837424 0.097137 0.165402 -0 89 Ti 0.921953 0.17147 0.332086 -0 90 Ti 0.258267 0.752303 0.248117 -0 91 Ti 0.922383 0.415073 0.580978 0 92 Ti 0.181558 0.176371 0.586789 0 93 Ti 0.163236 0.165774 0.079569 -0 94 Ti 0.255236 0.500034 0.99771 -0 95 Ti 0.509581 0.504907 0.251282 -0 96 N 0.164895 0.662671 0.829969 -0 97 N 0.336643 0.333074 0.665958 -0 98 N 0.335851 0.065682 0.908316 0 99 N 0.11138 0.356253 0.912633 0 100 N 0.398762 0.425258 0.821117 -0 101 N 0.663601 0.155358 0.840194 0 102 N 0.654887 0.647807 0.326328 0 103 N 0.676339 0.397341 0.576486 -0 104 N 0.438183 0.690613 0.582084 -0 105 N 0.503198 0.730101 0.739824 -0 106 N 0.591627 0.85708 0.917606 0 107 N 0.589727 0.05839 0.669584 -0 108 N 0.725847 0.232157 0.991474 0 109 N 0.71276 0.490186 0.747495 -0 110 N 0.825033 0.589354 0.919827 0 111 N 0.727332 0.757402 0.497685 -0 112 N 0.814243 0.837624 0.666393 -0 113 N 0.996729 0.496588 0.508476 -0 114 N 0.009873 0.73262 0.240836 0 115 N 0.949425 0.188296 0.583937 -0 116 N 0.774829 0.023845 0.246321 0 117 N 0.838391 0.086389 0.405238 -0 118 N 0.950177 0.917477 0.835083 -0 119 N 0.919953 0.397601 0.337051 0 120 N 0.05827 0.573113 0.656599 -0 121 N 0.071747 0.822472 0.415725 -0 122 N 0.069607 0.09589 0.15964 0 123 N 0.238189 0.980893 0.756053 -0 124 N 0.165208 0.951455 0.587549 -0 125 N 0.012371 0.274164 0.7606 -0 126 N 0.149395 0.172779 0.333687 0 127 N 0.33118 0.830643 0.173949 0 128 N 0.017516 0.012621 0.006762 0 129 N 0.172376 0.404684 0.074568 0 130 N 0.2771 0.248923 0.510764 -0 131 N 0.275193 0.522208 0.249372 0 132 N 0.252252 0.724512 0.003951 0 133 N 0.400252 0.904999 0.323107 0 134 N 0.49481 0.275382 0.252056 0 135 N 0.386697 0.157079 0.0827 0 136 N 0.568134 0.315808 0.426389 -0 137 N 0.352529 0.602733 0.428544 -0 138 N 0.507461 0.003195 0.499042 -0 139 N 0.480715 0.505789 0.000773 0 140 N 0.606524 0.577909 0.173119 0 141 N 0.900217 0.648361 0.092342 0 142 N 0.682439 0.938181 0.095433 0 143 N 0.834674 0.33394 0.165334 0 | 0.4588994 | [-0.0, -1.0, 3.0] | [[-0.021246022699054984, 0.012146383408807807, 0.0018865554470171141, 0.0168081849765917, 0.020173067299591146, -0.01692097913560602], [0.27434923132716005, 0.24454398727464485, 0.2600198728431249, -0.008895950970312802, -0.05556128078860262, 0.01180275493323437], [0.003647648400661359, -0.080826599451197, -0.05023486804760126, 0.031038233089681476, -0.031380675785374935, 0.025454028573817237]]
mp-690542 | Li4WO5 | 10 | 5.195548 | 93.19802 | Full Formula (Li4 W1 O5) Reduced Formula: Li4WO5 abc : 5.205469 5.205469 5.205469 angles: 98.722604 98.722604 134.162714 pbc : True True True Sites (10) # SP a b c magmom --- ---- -------- -------- -------- -------- 0 Li 0.816284 0.395252 0.210324 -0 1 Li 0.60596 0.816284 0.421032 -0 2 Li 0.395252 0.184928 0.578968 -0 3 Li 0.184928 0.60596 0.789676 -0 4 W 0.986457 0.986457 0 -0 5 O 0.274589 0.918212 0.186654 -0 6 O 0.087934 0.274589 0.356377 0 7 O 0.918212 0.731557 0.643623 0 8 O 0.731557 0.087934 0.813346 -0 9 O 0.501409 0.501409 0 0 | 6.627199 | [-1.0, 0.0, -0.0] | [[6.523339999999999, 0.8263800000000001, 0.8263800000000001, 0.0, 0.0, 0.0], [0.0, 0.0, 0.0, 0.0, 0.06815500000000001, 0.029629999999999997], [0.0, 0.0, 0.0, 0.0, 0.029629999999999997, -0.068155]]
mp-6922 | SiO2 | 9 | 2.371128 | 126.234 | Full Formula (Si3 O6) Reduced Formula: SiO2 abc : 5.106205 5.106205 5.590482 angles: 90.000000 90.000000 120.000007 pbc : True True True Sites (9) # SP a b c magmom --- ---- -------- -------- -------- -------- 0 Si 0 0.5 0.666667 -0 1 Si 0.5 0.5 0.333333 -0 2 Si 0.5 0 0 -0 3 O 0.791719 0.583439 0.5 -0 4 O 0.208281 0.791719 0.833333 -0 5 O 0.583439 0.791719 0.166667 -0 6 O 0.208281 0.416561 0.5 -0 7 O 0.791719 0.208281 0.833333 -0 8 O 0.416561 0.208281 0.166667 -0 | 0.148155 | [-0.0, 1.0, 0.0] | [[0.0, 0.0, 0.0, -0.14815499999999995, 0.0, 0.0], [0.0, 0.0, 0.0, 0.0, 0.14815499999999998, 0.0], [0.0, 0.0, 0.0, 0.0, 0.0, 0.0]]
mp-695170 | Nd3Al3Si3(NO6)2 | 23 | 4.939427 | 274.9732 | Full Formula (Nd3 Al3 Si3 N2 O12) Reduced Formula: Nd3Al3Si3(NO6)2 abc : 7.985939 7.985939 4.923104 angles: 89.319779 89.319779 61.148369 pbc : True True True Sites (23) # SP a b c magmom --- ---- -------- -------- -------- -------- 0 Nd 0.583185 0.012655 0.005755 0 1 Nd 0.987345 0.416815 0.994245 0 2 Nd 0.416012 0.583988 0 -0 3 Al 0.237223 0.990037 0.520378 0 4 Al 0.005642 0.994358 0 0 5 Al 0.009963 0.762777 0.479622 0 6 Si 0.669783 0.666602 0.542043 -0 7 Si 0.333398 0.330217 0.457957 -0 8 Si 0.73819 0.26181 0.5 0 9 N 0.699205 0.460582 0.684879 -0 10 N 0.539418 0.300795 0.315121 -0 11 O 0.212891 0.85941 0.248964 -0 12 O 0.473128 0.846055 0.677423 -0 13 O 0.872892 0.895182 0.198405 -0 14 O 0.659744 0.677298 0.20908 -0 15 O 0.844332 0.700425 0.666323 -0 16 O 0.14059 0.787109 0.751036 -0 17 O 0.153945 0.526872 0.322577 -0 18 O 0.908684 0.212668 0.265136 0 19 O 0.104818 0.127108 0.801595 -0 20 O 0.322702 0.340256 0.79092 -0 21 O 0.299575 0.155668 0.333677 -0 22 O 0.787332 0.091316 0.734864 0 | 0.6241819 | [-3.0, 0.0, 1.0] | [[0.0, 0.0, 0.0, -0.2697575007739955, 0.0, 0.5320518783797402], [0.26638250354209964, 0.46401000000000003, -0.04435250354209965, 0.0, -0.2294281084960944, 0.0], [0.0, 0.0, 0.0, -0.06071187837974032, 0.0, -0.23004750077399552]]
mp-697020 | LiAlSiH2O5 | 40 | 2.216635 | 431.5594 | Full Formula (Li4 Al4 Si4 H8 O20) Reduced Formula: LiAlSiH2O5 abc : 5.016798 8.288024 10.379178 angles: 90.000000 90.000000 90.000000 pbc : True True True Sites (40) # SP a b c magmom --- ---- -------- -------- -------- -------- 0 Li 0.759006 0.320699 0.820278 0 1 Li 0.259006 0.679301 0.179722 0 2 Li 0.259006 0.820699 0.679722 0 3 Li 0.759006 0.179301 0.320278 0 4 Al 0.254139 0.423962 0.661471 0 5 Al 0.754139 0.576038 0.338529 0 6 Al 0.754139 0.923962 0.838529 0 7 Al 0.254139 0.076038 0.161471 0 8 Si 0.253551 0.128717 0.855495 -0 9 Si 0.753551 0.871283 0.144505 -0 10 Si 0.753551 0.628717 0.644505 -0 11 Si 0.253551 0.371283 0.355495 -0 12 H 0.743524 0.341909 0.063401 -0 13 H 0.243524 0.658091 0.936599 -0 14 H 0.243524 0.841909 0.436599 -0 15 H 0.743524 0.158091 0.563401 -0 16 H 0.558799 0.477078 0.00576 -0 17 H 0.058799 0.522922 0.99424 -0 18 H 0.058799 0.977078 0.49424 -0 19 H 0.558799 0.022922 0.50576 -0 20 O 0.202778 0.344288 0.508217 -0 21 O 0.702778 0.655712 0.491783 -0 22 O 0.702778 0.844288 0.991783 -0 23 O 0.202778 0.155712 0.008217 -0 24 O 0.136075 0.286431 0.778169 0 25 O 0.636075 0.713569 0.221831 0 26 O 0.636075 0.786431 0.721831 0 27 O 0.136075 0.213569 0.278169 0 28 O 0.59446 0.465435 0.694541 0 29 O 0.09446 0.534565 0.305459 0 30 O 0.09446 0.965435 0.805459 0 31 O 0.59446 0.034565 0.194541 0 32 O 0.072264 0.607505 0.680261 0 33 O 0.572264 0.392495 0.319739 0 34 O 0.572264 0.107505 0.819739 0 35 O 0.072264 0.892495 0.180261 0 36 O 0.731704 0.420522 0.993679 -0 37 O 0.231704 0.579478 0.006321 -0 38 O 0.231704 0.920522 0.506321 -0 39 O 0.731704 0.079478 0.493679 -0 | 0.5952284 | [0.0, 1.0, 0.0] | [[0.0, 0.0, 0.0, 0.0, -0.21688999999999997, 0.0], [0.0, 0.0, 0.0, -0.06899, 0.0, 0.0], [-0.20926999999999996, 0.35546999999999995, 0.4291199999999999, 0.0, 0.0, 0.0]]
mp-697111 | H2O | 12 | 0.9580914 | 124.8945 | Full Formula (H8 O4) Reduced Formula: H2O abc : 4.450571 4.450571 7.278858 angles: 90.000000 90.000000 119.973082 pbc : True True True Sites (12) # SP a b c magmom --- ---- -------- -------- -------- -------- 0 H 0.662684 0.337316 0.697125 -0 1 H 0.337316 0.662684 0.197125 -0 2 H 0.540224 0.459776 0.519583 0 3 H 0.459776 0.540224 0.019583 0 4 H 0.448255 0.90917 0.483226 0 5 H 0.09083 0.551745 0.483226 0 6 H 0.551745 0.09083 0.983226 0 7 H 0.90917 0.448255 0.983226 0 8 O 0.664609 0.335391 0.560249 -0 9 O 0.335391 0.664609 0.060249 -0 10 O 0.333444 0.666556 0.434591 -0 11 O 0.666556 0.333444 0.934591 -0 | 0.3099759 | [1.0, 0.0, 0.0] | [[-0.27257, -0.11470999999999999, -0.09290999999999999, 0.0, 0.0, 0.0], [0.0, 0.0, 0.0, 0.0, 0.0, 0.25305], [0.0, 0.0, 0.0, 0.0, -0.0644, 0.0]]
mp-697114 | MgH12SO9 | 23 | 1.871211 | 188.5399 | Full Formula (Mg1 H12 S1 O9) Reduced Formula: MgH12SO9 abc : 4.896426 6.299266 6.820660 angles: 116.188745 92.089658 90.865200 pbc : True True True Sites (23) # SP a b c magmom --- ---- -------- -------- -------- -------- 0 Mg 0.984221 0.215642 0.575166 -0 1 H 0.442756 0.136342 0.433625 0 2 H 0.412323 0.557742 0.493799 -0 3 H 0.396426 0.460169 0.899212 -0 4 H 0.747816 0.257306 0.220873 -0 5 H 0.109607 0.633177 0.473619 -0 6 H 0.550742 0.781443 0.178289 0 7 H 0.141008 0.377356 0.977412 -0 8 H 0.92348 0.742516 0.961084 -0 9 H 0.713819 0.586375 0.203739 -0 10 H 0.178752 0.157388 0.082321 0 11 H 0.197426 0.283245 0.167864 0 12 H 0.314718 0.884347 0.425124 -0 13 S 0.697622 0.906659 0.792175 0 14 O 0.293274 0.631862 0.42076 -0 15 O 0.826396 0.367723 0.375852 0 16 O 0.628393 0.357709 0.533119 0 17 O 0.201228 0.408088 0.856639 -0 18 O 0.657961 0.145974 0.978251 0 19 O 0.671575 0.650558 0.099098 0 20 O 0.811249 0.947162 0.605316 -0 21 O 0.98077 0.812403 0.862272 -0 22 O 0.278018 0.017974 0.384389 -0 | 6.208132 | [-1.0, -3.0, -5.0] | [[0.1328989939808778, -0.4205409379148885, 0.9586502262174649, -0.17716074369388202, -0.005508249268811692, -0.24526049876322087], [-0.9451620044348981, 1.6260236133018195, -5.310683978562876, 0.5138863036318124, -0.9396438308491528, 1.8702626942058573], [-0.2160630283243805, 0.04799192172847483, -0.8986975800320613, 0.23919188101096167, -0.27486470757966797, 0.33744656978277615]]
mp-697136 | Be(HO)2 | 20 | 1.900504 | 150.3765 | Full Formula (Be4 H8 O8) Reduced Formula: Be(HO)2 abc : 4.586870 4.685642 6.996718 angles: 90.000000 90.000000 90.000000 pbc : True True True Sites (20) # SP a b c magmom --- ---- -------- -------- -------- -------- 0 Be 0.960346 0.206488 0.872992 0 1 Be 0.539654 0.793512 0.372992 0 2 Be 0.460346 0.293512 0.127008 0 3 Be 0.039654 0.706488 0.627008 0 4 H 0.720214 0.592776 0.936184 0 5 H 0.779786 0.407224 0.436184 0 6 H 0.220214 0.907224 0.063816 0 7 H 0.279786 0.092776 0.563816 0 8 H 0.647782 0.930393 0.714184 0 9 H 0.852218 0.069607 0.214184 0 10 H 0.147782 0.569607 0.285816 0 11 H 0.352218 0.430393 0.785816 0 12 O 0.826121 0.610377 0.447059 -0 13 O 0.673879 0.389623 0.947059 -0 14 O 0.326121 0.889623 0.552941 -0 15 O 0.173879 0.110377 0.052941 -0 16 O 0.847111 0.917895 0.767199 0 17 O 0.652889 0.082105 0.267199 0 18 O 0.347111 0.582105 0.232801 0 19 O 0.152889 0.417895 0.732801 0 | 0.52054 | [0.0, 0.0, 1.0] | [[0.0, 0.0, 0.0, 0.29929999999999995, 0.0, 0.0], [0.0, 0.0, 0.0, 0.0, 0.5205399999999999, 0.0], [0.0, 0.0, 0.0, 0.0, 0.0, 0.37712999999999997]]
mp-697853 | Ba3WO6 | 20 | 6.253379 | 367.4141 | Full Formula (Ba6 W2 O12) Reduced Formula: Ba3WO6 abc : 6.615870 6.919376 8.065847 angles: 90.222828 90.090719 95.688344 pbc : True True True Sites (20) # SP a b c magmom --- ---- -------- -------- -------- -------- 0 Ba 0.035884 0.020238 0.021844 0 1 Ba 0.028426 0.0277 0.547584 -0 2 Ba 0.929994 0.538863 0.287398 0 3 Ba 0.445631 0.413948 0.018513 -0 4 Ba 0.445067 0.412534 0.565934 -0 5 Ba 0.551403 0.911066 0.790529 -0 6 W 0.949577 0.518261 0.79245 -0 7 W 0.475924 0.958815 0.290284 0 8 O 0.041791 0.401124 0.579126 -0 9 O 0.816121 0.679359 0.955033 0 10 O 0.732813 0.309522 0.789791 0 11 O 0.82139 0.689353 0.636215 0 12 O 0.610772 0.051451 0.102145 -0 13 O 0.573152 0.709707 0.290695 0 14 O 0.612607 0.053822 0.477809 0 15 O 0.274391 0.133253 0.78393 0 16 O 0.316555 0.190696 0.290279 0 17 O 0.204466 0.824393 0.290194 -0 18 O 0.229985 0.650601 0.797775 -0 19 O 0.042052 0.392294 0.002472 0 | 1.016538 | [-3.0, -1.0, -2.0] | [[-0.19682024396277895, -0.8506815536331793, -0.019431861800555155, 0.027075724980705013, -0.04861372256116194, -0.14620282537791718], [-0.2761277980744153, 0.5170545637911026, 0.16962147066825575, 0.06510897692747901, 0.06108476610020841, 0.06199166505853604], [-0.39435687593326285, 0.02214484785119864, -0.254513935356485, 0.007584279841015113, 0.24073184650070148, 0.10500251534676049]]
mp-6980 | ScCuS2 | 4 | 3.911385 | 73.28914 | Full Formula (Sc1 Cu1 S2) Reduced Formula: ScCuS2 abc : 3.751088 3.751088 6.014429 angles: 90.000000 90.000000 120.000008 pbc : True True True Sites (4) # SP a b c magmom --- ---- -------- -------- -------- -------- 0 Sc 0 0 0.002651 -0 1 Cu 0.333333 0.666667 0.400131 -0 2 S 0.666667 0.333333 0.2613 -0 3 S 0.333333 0.666667 0.778718 0 | 0.6821665 | [0.0, 1.0, 0.0] | [[0.0, 0.0, 0.0, 0.0, -0.3118800283238633, -0.429000016745497], [-0.429000016745497, 0.4289999506934682, 0.0, -0.31187998030448666, 0.0, 0.0], [-0.31846002451624855, -0.31845997548376664, -0.22302, 0.0, 0.0, 0.0]]
mp-7029 | SiO2 | 12 | 2.175064 | 183.484 | Full Formula (Si4 O8) Reduced Formula: SiO2 abc : 5.084371 5.084371 7.097798 angles: 90.000000 90.000000 90.000000 pbc : True True True Sites (12) # SP a b c magmom --- ---- -------- -------- -------- -------- 0 Si 0.2055 0.2055 0 0 1 Si 0.2945 0.7055 0.75 0 2 Si 0.7055 0.2945 0.25 0 3 Si 0.7945 0.7945 0.5 0 4 O 0.594207 0.741005 0.674406 -0 5 O 0.405793 0.258995 0.174406 -0 6 O 0.741005 0.594207 0.325594 -0 7 O 0.241005 0.905793 0.924406 -0 8 O 0.258995 0.405793 0.825594 -0 9 O 0.094207 0.758995 0.575594 -0 10 O 0.905793 0.241005 0.075594 -0 11 O 0.758995 0.094207 0.424406 -0 | 0.00257 | [0.0, 1.0, 0.0] | [[0.0, 0.0, 0.0, -0.0025699999999999994, 0.0, 0.0], [0.0, 0.0, 0.0, 0.0, 0.0025699999999999994, 0.0], [0.0, 0.0, 0.0, 0.0, 0.0, 0.0]]
mp-703459 | H2O | 36 | 1.003755 | 357.638 | Full Formula (H24 O12) Reduced Formula: H2O abc : 7.603567 7.603567 7.142962 angles: 90.000000 90.000000 120.000005 pbc : True True True Sites (36) # SP a b c magmom --- ---- -------- -------- -------- -------- 0 H 0.330823 0.330823 0.696428 0 1 H 0.669177 0 0.696428 0 2 H 0 0.669177 0.696428 0 3 H 0.669177 0.669177 0.196428 0 4 H 0.330823 0 0.196428 0 5 H 0 0.330823 0.196428 0 6 H 0.452347 0.452347 0.510646 0 7 H 0.547653 0 0.510646 0 8 H 0 0.547653 0.510646 0 9 H 0.547653 0.547653 0.010646 0 10 H 0.452347 0 0.010646 0 11 H 0 0.452347 0.010646 0 12 H 0.786171 0.663716 0.478847 -0 13 H 0.336284 0.122455 0.478847 -0 14 H 0.877545 0.213829 0.478847 -0 15 H 0.663716 0.786171 0.478847 -0 16 H 0.122455 0.336284 0.478847 -0 17 H 0.213829 0.877545 0.478847 -0 18 H 0.213829 0.336284 0.978847 -0 19 H 0.663716 0.877545 0.978847 -0 20 H 0.122455 0.786171 0.978847 -0 21 H 0.336284 0.213829 0.978847 -0 22 H 0.877545 0.663716 0.978847 -0 23 H 0.786171 0.122455 0.978847 -0 24 O 0.326642 0.326642 0.555658 0 25 O 0.673358 0 0.555658 0 26 O 0 0.673358 0.555658 0 27 O 0.673358 0.673358 0.055658 0 28 O 0.326642 0 0.055658 0 29 O 0 0.326642 0.055658 0 30 O 0.660605 0.660605 0.429575 0 31 O 0.339395 0 0.429575 0 32 O 0 0.339395 0.429575 0 33 O 0.339395 0.339395 0.929575 0 34 O 0.660605 0 0.929575 0 35 O 0 0.660605 0.929575 0 | 0.3508023 | [0.0, -0.0, -1.0] | [[0.0, 0.0, 0.0, 0.0, -0.05793999397997737, 0.0], [0.0, 0.0, 0.0, -0.05794000602834168, 0.0, 0.0], [-0.13200998627455637, -0.13201001372544646, -0.2970000000000001, 0.0, 0.0, 0.0]]
mp-703568 | BaH2(SO4)2 | 52 | 3.184488 | 691.3711 | Full Formula (Ba4 H8 S8 O32) Reduced Formula: BaH2(SO4)2 abc : 4.791077 10.795536 13.366998 angles: 90.000000 90.000000 90.000000 pbc : True True True Sites (52) # SP a b c magmom --- ---- -------- -------- -------- -------- 0 Ba 0.507499 0.562609 0.335705 0 1 Ba 0.992501 0.437391 0.835705 0 2 Ba 0.007499 0.937391 0.664295 0 3 Ba 0.492501 0.062609 0.164295 0 4 H 0.213339 0.760355 0.909596 0 5 H 0.286661 0.239645 0.409596 0 6 H 0.713339 0.739645 0.090404 0 7 H 0.786661 0.260355 0.590404 0 8 H 0.443396 0.553684 0.631181 0 9 H 0.056604 0.446316 0.131181 0 10 H 0.943396 0.946316 0.368819 0 11 H 0.556604 0.053684 0.868819 0 12 S 0.562249 0.715456 0.814844 -0 13 S 0.937751 0.284544 0.314844 -0 14 S 0.062249 0.784544 0.185156 -0 15 S 0.437751 0.215456 0.685156 -0 16 S 0.036327 0.578795 0.5634 -0 17 S 0.463673 0.421205 0.0634 -0 18 S 0.536327 0.921205 0.4366 -0 19 S 0.963673 0.078795 0.9366 -0 20 O 0.516252 0.824473 0.751011 0 21 O 0.983748 0.175527 0.251011 0 22 O 0.016252 0.675527 0.248989 0 23 O 0.483748 0.324473 0.748989 0 24 O 0.854936 0.698324 0.843479 0 25 O 0.645064 0.301676 0.343479 0 26 O 0.354936 0.801676 0.156521 -0 27 O 0.145064 0.198324 0.656521 0 28 O 0.440653 0.601085 0.772818 0 29 O 0.059347 0.398915 0.272818 0 30 O 0.940653 0.898915 0.227182 0 31 O 0.559347 0.101085 0.727182 0 32 O 0.413863 0.741253 0.919199 0 33 O 0.086137 0.258747 0.419199 0 34 O 0.913863 0.758747 0.080801 0 35 O 0.586137 0.241253 0.580801 0 36 O 0.977107 0.558608 0.456827 -0 37 O 0.522893 0.441392 0.956827 -0 38 O 0.477107 0.941392 0.543173 -0 39 O 0.022893 0.058608 0.043173 -0 40 O 0.974306 0.704271 0.597367 0 41 O 0.525694 0.295729 0.097367 0 42 O 0.474306 0.795729 0.402633 0 43 O 0.025694 0.204271 0.902633 0 44 O 0.577139 0.516312 0.129948 0 45 O 0.922861 0.483688 0.629948 0 46 O 0.077139 0.983688 0.870052 0 47 O 0.422861 0.016312 0.370052 0 48 O 0.369203 0.559822 0.562275 0 49 O 0.130797 0.440178 0.062275 0 50 O 0.869203 0.940178 0.437725 0 51 O 0.630797 0.059822 0.937725 0 | 0.08342 | [0.0, 1.0, 0.0] | [[0.0, 0.0, 0.0, 0.07527, 0.0, 0.0], [0.0, 0.0, 0.0, 0.0, -0.08342000000000001, 0.0], [0.0, 0.0, 0.0, 0.0, 0.0, 0.04572]]
mp-707339 | AsH6NO4 | 48 | 1.986314 | 531.6014 | Full Formula (As4 H24 N4 O16) Reduced Formula: AsH6NO4 abc : 7.750347 8.059436 8.510602 angles: 90.000000 90.000000 90.000000 pbc : True True True Sites (48) # SP a b c magmom --- ---- -------- -------- -------- -------- 0 As 0.709108 0.2142 0.240109 -0 1 As 0.290892 0.7142 0.259891 -0 2 As 0.209108 0.2858 0.759891 -0 3 As 0.790892 0.7858 0.740109 -0 4 H 0.754086 0.722887 0.403087 0 5 H 0.787641 0.137122 0.753339 -0 6 H 0.663547 0.66051 0.231817 -0 7 H 0.626521 0.283715 0.733729 -0 8 H 0.581425 0.839883 0.932399 -0 9 H 0.569833 0.430255 0.368816 -0 10 H 0.430167 0.930255 0.131184 -0 11 H 0.418575 0.339883 0.567601 -0 12 H 0.373479 0.783715 0.766271 -0 13 H 0.336453 0.16051 0.268183 -0 14 H 0.212359 0.637122 0.746661 -0 15 H 0.245914 0.222887 0.096913 0 16 H 0.254086 0.777113 0.596913 0 17 H 0.287641 0.362878 0.246661 -0 18 H 0.163547 0.83949 0.768183 -0 19 H 0.126521 0.216285 0.266271 -0 20 H 0.081425 0.660117 0.067601 -0 21 H 0.069833 0.069745 0.631184 -0 22 H 0.930167 0.569745 0.868816 -0 23 H 0.918575 0.160117 0.432399 -0 24 H 0.873479 0.716285 0.233729 -0 25 H 0.836453 0.33949 0.731817 -0 26 H 0.712359 0.862878 0.253339 -0 27 H 0.745914 0.277113 0.903087 0 28 N 0.747826 0.258558 0.778837 0 29 N 0.252174 0.758558 0.721163 0 30 N 0.247826 0.241442 0.221163 0 31 N 0.752174 0.741442 0.278837 0 32 O 0.746285 0.663713 0.58723 0 33 O 0.63213 0.3282 0.406034 0 34 O 0.582778 0.045222 0.214009 0 35 O 0.592918 0.865999 0.820221 -0 36 O 0.407082 0.365999 0.679779 -0 37 O 0.417222 0.545222 0.285991 0 38 O 0.36787 0.8282 0.093966 0 39 O 0.253715 0.163713 0.91277 0 40 O 0.246285 0.836287 0.41277 0 41 O 0.13213 0.1718 0.593966 0 42 O 0.082778 0.454778 0.785991 0 43 O 0.092918 0.634001 0.179779 -0 44 O 0.907082 0.134001 0.320221 -0 45 O 0.917222 0.954778 0.714009 0 46 O 0.86787 0.6718 0.906034 0 47 O 0.753715 0.336287 0.08723 0 | 0.32534 | [0.0, 1.0, 0.0] | [[0.0, 0.0, 0.0, -0.10426999999999999, 0.0, 0.0], [0.0, 0.0, 0.0, 0.0, 0.013810000000000001, 0.0], [0.0, 0.0, 0.0, 0.0, 0.0, -0.32533999999999996]]
mp-717 | B2O3 | 10 | 3.015749 | 76.66889 | Full Formula (B4 O6) Reduced Formula: B2O3 abc : 4.577933 4.577933 4.169527 angles: 90.000000 90.000000 118.670713 pbc : True True True Sites (10) # SP a b c magmom --- ---- -------- -------- -------- -------- 0 B 0.492754 0.823558 0.567531 -0 1 B 0.507246 0.176442 0.067531 -0 2 B 0.176442 0.507246 0.067531 -0 3 B 0.823558 0.492754 0.567531 -0 4 O 0.740577 0.740577 0.503746 -0 5 O 0.259423 0.259423 0.003746 -0 6 O 0.582042 0.159765 0.416897 0 7 O 0.417958 0.840235 0.916897 0 8 O 0.840235 0.417958 0.916897 0 9 O 0.159765 0.582042 0.416897 0 | 1.008363 | [0.0, 0.0, 1.0] | [[0.0, 0.0, 0.0, 0.0, -0.1970399999999999, 0.0], [0.0, 0.0, 0.0, -0.4947499999999999, 0.0, 0.0], [0.6132299999999998, 0.08396, -0.79605, 0.0, 0.0, 0.0]]
mp-7290 | Er3GaS6 | 20 | 5.62199 | 451.2528 | Full Formula (Er6 Ga2 S12) Reduced Formula: Er3GaS6 abc : 8.477992 8.477992 6.428911 angles: 90.000000 90.000000 102.431409 pbc : True True True Sites (20) # SP a b c magmom --- ---- -------- -------- -------- -------- 0 Er 0.402608 0.597392 0.663349 0 1 Er 0.597392 0.402608 0.163349 0 2 Er 0.284254 0.08567 0.753303 -0 3 Er 0.715746 0.91433 0.253303 0 4 Er 0.914329 0.715746 0.753303 -0 5 Er 0.08567 0.284254 0.253303 -0 6 Ga 0.201094 0.798906 0.288896 0 7 Ga 0.798906 0.201094 0.788896 0 8 S 0.96039 0.03961 0.936432 -0 9 S 0.03961 0.96039 0.436432 -0 10 S 0.217412 0.782588 0.935376 -0 11 S 0.782588 0.217412 0.435376 -0 12 S 0.63221 0.69311 0.957164 0 13 S 0.36779 0.30689 0.457164 0 14 S 0.30689 0.36779 0.957164 0 15 S 0.69311 0.63221 0.457164 0 16 S 0.101665 0.565773 0.471206 -0 17 S 0.898335 0.434227 0.971206 -0 18 S 0.434227 0.898335 0.471206 -0 19 S 0.565773 0.101665 0.971206 -0 | 0.316279 | [0.0, 1.0, 0.0] | [[0.0, 0.0, 0.0, 0.0, 0.05486999999999999, 0.0], [0.0, 0.0, 0.0, -0.024290000000000006, 0.0, 0.0], [-0.11495999999999998, -0.22483999999999998, 0.19043, 0.0, 0.0, 0.0]]
mp-7441 | KP | 16 | 2.015921 | 461.7539 | Full Formula (K8 P8) Reduced Formula: KP abc : 6.104281 6.616846 11.432074 angles: 90.000000 90.000000 90.000000 pbc : True True True Sites (16) # SP a b c magmom --- ---- -------- -------- -------- -------- 0 K 0.396792 0.38349 0.916929 0 1 K 0.896792 0.11651 0.083071 0 2 K 0.603208 0.88349 0.583071 0 3 K 0.103208 0.61651 0.416929 0 4 K 0.664886 0.645233 0.216093 -0 5 K 0.164886 0.854767 0.783907 -0 6 K 0.335114 0.145233 0.283907 -0 7 K 0.835114 0.354767 0.716093 -0 8 P 0.16551 0.688946 0.100639 0 9 P 0.66551 0.811054 0.899361 0 10 P 0.83449 0.188946 0.399361 0 11 P 0.33449 0.311054 0.600639 0 12 P 0.906003 0.582201 0.970604 -0 13 P 0.406003 0.917799 0.029396 -0 14 P 0.093997 0.082201 0.529396 -0 15 P 0.593997 0.417799 0.470604 -0 | 0.26202 | [1.0, 0.0, 0.0] | [[0.0, 0.0, 0.0, 0.26202000000000003, 0.0, 0.0], [0.0, 0.0, 0.0, 0.0, -0.18254, 0.0], [0.0, 0.0, 0.0, 0.0, 0.0, 0.09708]]
mp-7449 | Cs2Se3 | 10 | 4.092483 | 407.9371 | Full Formula (Cs4 Se6) Reduced Formula: Cs2Se3 abc : 7.146927 7.146927 8.537902 angles: 90.000000 90.000000 110.705073 pbc : True True True Sites (10) # SP a b c magmom --- ---- -------- -------- -------- -------- 0 Cs 0.582531 0.417469 0.178696 -0 1 Cs 0.417469 0.582531 0.678696 -0 2 Cs 0.09775 0.90225 0.459787 0 3 Cs 0.90225 0.09775 0.959787 0 4 Se 0.073473 0.399251 0.334152 -0 5 Se 0.926527 0.600749 0.834152 -0 6 Se 0.600749 0.926527 0.334152 -0 7 Se 0.399251 0.073473 0.834152 -0 8 Se 0.207526 0.792474 0.992213 -0 9 Se 0.792474 0.207526 0.492213 -0 | 0.1988195 | [1.0, 0.0, 0.0] | [[0.00562, 0.03111, 0.19629000000000002, 0.0, 0.0, 0.0], [0.0, 0.0, 0.0, 0.0, 0.0, -0.09243], [0.0, 0.0, 0.0, 0.0, 0.07903999999999999, 0.0]]
mp-7457 | SnF2 | 12 | 4.480943 | 232.2884 | Full Formula (Sn4 F8) Reduced Formula: SnF2 abc : 5.230188 5.230188 8.491666 angles: 90.000000 90.000000 90.000000 pbc : True True True Sites (12) # SP a b c magmom --- ---- -------- -------- -------- -------- 0 Sn 0.003779 0.003779 0.5 -0 1 Sn 0.496221 0.503779 0.75 0 2 Sn 0.503779 0.496221 0.25 0 3 Sn 0.996221 0.996221 0 0 4 F 0.743306 0.857917 0.328532 -0 5 F 0.256694 0.142083 0.828532 -0 6 F 0.857917 0.743306 0.671468 -0 7 F 0.357917 0.756694 0.078532 -0 8 F 0.142083 0.256694 0.171468 -0 9 F 0.243306 0.642083 0.421468 -0 10 F 0.756694 0.357917 0.921468 -0 11 F 0.642083 0.243306 0.578532 -0 | 0.034895 | [0.0, 1.0, 0.0] | [[0.0, 0.0, 0.0, 0.034894999999999995, 0.0, 0.0], [0.0, 0.0, 0.0, 0.0, -0.034894999999999995, 0.0], [0.0, 0.0, 0.0, 0.0, 0.0, 0.0]]
mp-752415 | NbO2F | 8 | 3.744803 | 127.6209 | Full Formula (Nb2 O4 F2) Reduced Formula: NbO2F abc : 5.645641 5.645641 4.007570 angles: 90.000000 90.000000 92.414955 pbc : True True True Sites (8) # SP a b c magmom --- ---- -------- -------- --- -------- 0 Nb 0.521407 0.478593 0 0 1 Nb 0.994529 0.005471 0 0 2 O 0.000273 0.999727 0.5 -0 3 O 0.747035 0.252965 0 -0 4 O 0.74208 0.749495 0 -0 5 O 0.250505 0.25792 0 -0 6 F 0.492523 0.507477 0.5 -0 7 F 0.251649 0.748351 0 -0 | 4.405447 | [0.0, 1.0, 0.0] | [[0.0, 0.0, 0.0, 0.0, 0.0, 0.03383], [-2.31705, 3.72691, -0.38649999999999995, 0.0, 0.0, 0.0], [0.0, 0.0, 0.0, 0.0, 0.0, 0.0]]
mp-752506 | NaFeP2O7 | 22 | 3.025375 | 277.4849 | Full Formula (Na2 Fe2 P4 O14) Reduced Formula: NaFeP2O7 abc : 4.905235 7.168380 8.256838 angles: 89.999288 89.999348 107.108201 pbc : True True True Sites (22) # SP a b c magmom --- ---- -------- -------- -------- -------- 0 Na 0.227593 0.737305 0.91527 -0 1 Na 0.772412 0.262697 0.415246 0 2 Fe 0.780934 0.265154 0.999063 -4.411 3 Fe 0.21905 0.734784 0.499055 4.411 4 P 0.38485 0.496019 0.193844 -0.006 5 P 0.615165 0.503996 0.693858 0.006 6 P 0.230685 0.112646 0.765356 -0.002 7 P 0.769303 0.887344 0.265367 0.002 8 O 0.032957 0.827487 0.309302 0.065 9 O 0.967025 0.172518 0.809279 -0.065 10 O 0.157816 0.926792 0.663471 0.052 11 O 0.842161 0.073192 0.163471 -0.052 12 O 0.157862 0.453269 0.061353 -0.058 13 O 0.842163 0.546749 0.561358 0.058 14 O 0.264209 0.502485 0.364151 0.054 15 O 0.735806 0.49752 0.864158 -0.053 16 O 0.418017 0.633629 0.686755 0.055 17 O 0.581987 0.366384 0.186732 -0.055 18 O 0.591728 0.908611 0.414471 0.068 19 O 0.408285 0.091389 0.914458 -0.068 20 O 0.570126 0.720096 0.147156 -0.001 21 O 0.429865 0.279935 0.647142 0.001 | 0.5883625 | [-0.0, -1.0, 1.0] | [[0.0, 0.0, 0.0, -0.0954, 0.0, -0.14838], [-0.10233999999999999, -0.43989, -0.37389, 0.0, -0.048990000000000006, 0.0], [0.0, 0.0, 0.0, -0.17631, 0.0, -0.06131999999999999]]
mp-752623 | LiCoSiO4 | 42 | 2.659046 | 591.8534 | Full Formula (Li6 Co6 Si6 O24) Reduced Formula: LiCoSiO4 abc : 5.514450 9.544593 11.244883 angles: 90.000006 89.913526 90.001087 pbc : True True True Sites (42) # SP a b c magmom --- ---- -------- -------- -------- -------- 0 Li 0.99968 0.000344 0.167002 -0 1 Li 0.499722 0.500321 0.167008 0 2 Li 0 9.5e-05 0.500003 -0.001 3 Li 0.500001 0.500029 0.500003 0.001 4 Li 0.000327 0.000351 0.832996 -0 5 Li 0.500273 0.500316 0.832988 0 6 Co 0.249787 0.750291 0.166681 -3.04 7 Co 0.750213 0.750292 0.83332 -3.04 8 Co 1e-06 0.500047 0.5 -3.041 9 Co 0.749787 0.250296 0.166668 3.039 10 Co 0.250215 0.250297 0.833334 3.039 11 Co 0.5 4.2e-05 0.499998 3.041 12 Si 0.750869 0.249399 0.666762 0.012 13 Si 0.25086 0.74942 0.666708 -0.012 14 Si 0.249135 0.249401 0.333252 0.012 15 Si 0.749138 0.749419 0.333279 -0.012 16 Si 0.49995 0.000301 0.999998 0 17 Si 4.7e-05 0.500321 0 -0 18 O 0.80929 0.414476 0.085704 0.148 19 O 0.309262 0.91448 0.085656 -0.148 20 O 0.784658 0.387714 0.58114 -0.147 21 O 0.284669 0.887759 0.581122 0.147 22 O 0.026665 0.197301 0.246837 0.174 23 O 0.526655 0.697297 0.246851 -0.174 24 O 0.973337 0.197302 0.753172 0.174 25 O 0.473335 0.6973 0.753151 -0.174 26 O 0.215348 0.387711 0.41886 -0.147 27 O 0.715331 0.887756 0.418876 0.147 28 O 0.190711 0.414475 0.914289 0.148 29 O 0.690732 0.914487 0.914343 -0.148 30 O 0.282492 0.111973 0.419682 0.165 31 O 0.782496 0.611951 0.419718 -0.165 32 O 0.310288 0.086032 0.914078 0.147 33 O 0.810265 0.586014 0.914129 -0.147 34 O 0.473807 0.302267 0.247932 0.161 35 O 0.973788 0.802242 0.247933 -0.161 36 O 0.526183 0.302266 0.752074 0.161 37 O 0.026217 0.802243 0.752069 -0.161 38 O 0.689706 0.086034 0.085912 0.147 39 O 0.189748 0.586019 0.085873 -0.147 40 O 0.717506 0.111972 0.580319 0.165 41 O 0.217505 0.611948 0.58028 -0.165 | 0.574605 | [-1.0, 0.0, 0.0] | [[0.0, 0.0, 0.0, 0.5746050000000003, 0.0, 0.0], [0.0, 0.0, 0.0, 0.0, -0.5746050000000001, 0.0], [0.0, 0.0, 0.0, 0.0, 0.0, 0.0]]
mp-752632 | LiMn2(CO3)4 | 19 | 2.418302 | 245.0347 | Full Formula (Li1 Mn2 C4 O12) Reduced Formula: LiMn2(CO3)4 abc : 5.213853 6.690752 7.583715 angles: 91.726327 89.849275 112.077493 pbc : True True True Sites (19) # SP a b c magmom --- ---- -------- -------- -------- -------- 0 Li 0.216188 0.831477 0.442468 -0.001 1 Mn 0.004538 0.003324 0.002732 3.383 2 Mn 0.505509 0.483508 0.498632 4.097 3 C 0.248544 0.115065 0.737465 0.021 4 C 0.23699 0.368817 0.232185 0.019 5 C 0.774036 0.644593 0.76104 0.018 6 C 0.735497 0.87994 0.263385 0.016 7 O 0.989132 0.093498 0.761268 -0.103 8 O 0.364012 0.081776 0.879456 -0.089 9 O 0.364601 0.154871 0.588535 -0.015 10 O 0.092321 0.2949 0.091153 -0.052 11 O 0.140183 0.443115 0.365817 -0.067 12 O 0.488533 0.375682 0.251449 -0.084 13 O 0.506751 0.583616 0.747651 -0.085 14 O 0.898043 0.622336 0.61645 -0.053 15 O 0.904135 0.711886 0.908023 -0.046 16 O 0.592633 0.819989 0.400486 -0.002 17 O 0.640566 0.925734 0.11831 -0.069 18 O 0.998917 0.90288 0.252505 -0.046 | 3.520041 | [-1.0, 0.0, 5.0] | [[-0.26909860764904964, 0.22789070683335372, 0.2894088884451069, -0.23194740107013417, 0.10143505974605146, 0.43163873825663635], [-1.3926519409928295, 1.1085925430127246, 1.8117029710332153, -1.0027043619262186, 0.1249219981343221, 1.9970057048363774], [0.39529529436776245, -0.12925237983007487, -0.296502770895097, 0.3028051619289158, 0.019639852941347683, -0.4113358043102698]]
mp-752733 | TiGa2O5 | 16 | 5.273663 | 168.3379 | Full Formula (Ti2 Ga4 O10) Reduced Formula: TiGa2O5 abc : 5.643013 5.643013 7.063323 angles: 71.655831 71.655831 53.086330 pbc : True True True Sites (16) # SP a b c magmom --- ---- -------- -------- -------- -------- 0 Ti 0 0 0.5 0 1 Ti 0 0 0 0 2 Ga 0.360746 0.36676 0.725715 -0 3 Ga 0.36676 0.360746 0.225715 -0 4 Ga 0.63324 0.639254 0.774285 -0 5 Ga 0.639254 0.63324 0.274285 -0 6 O 0.24964 0.58144 0.949043 -0 7 O 0.58144 0.24964 0.449043 -0 8 O 0.968209 0.662035 0.649853 0 9 O 0.337965 0.031791 0.850147 0 10 O 0.662035 0.968209 0.149853 0 11 O 0.031791 0.337965 0.350147 0 12 O 0.41856 0.75036 0.550957 -0 13 O 0.803525 0.196475 0.75 -0 14 O 0.75036 0.41856 0.050957 -0 15 O 0.196475 0.803525 0.25 -0 | 0 | [1.0, 0.0, 0.0] | [[0.0, 0.0, 0.0, 0.0, 0.0, 0.0], [0.0, 0.0, 0.0, 0.0, 0.0, 0.0], [0.0, 0.0, 0.0, 0.0, 0.0, 0.0]]
mp-752745 | Li4MnCr(WO6)2 | 20 | 5.742558 | 200.7868 | Full Formula (Li4 Mn1 Cr1 W2 O12) Reduced Formula: Li4MnCr(WO6)2 abc : 5.087762 5.353854 7.387864 angles: 86.160516 89.918119 89.895272 pbc : True True True Sites (20) # SP a b c magmom --- ---- -------- -------- -------- -------- 0 Li 0.998004 0.58134 0.290953 0.002 1 Li 0.500186 0.081133 0.788159 0.001 2 Li 0.99979 0.534584 0.767135 0.002 3 Li 0.499879 0.038431 0.270422 0.003 4 Mn 0.500747 0.502362 0.500821 3.096 5 Cr 0.996217 0.004288 0.00311 2.141 6 W 0.000794 0.004715 0.503244 0.05 7 W 0.497145 0.508154 0.001354 0.054 8 O 0.698452 0.796933 0.434561 -0.028 9 O 0.882278 0.989002 0.748105 -0.024 10 O 0.690037 0.181279 0.051752 -0.069 11 O 0.804872 0.301471 0.434601 -0.041 12 O 0.198477 0.300859 0.937895 -0.031 13 O 0.616629 0.484245 0.747569 -0.031 14 O 0.382161 0.489933 0.248946 -0.037 15 O 0.811979 0.681256 0.052867 -0.029 16 O 0.189521 0.683843 0.5518 -0.034 17 O 0.304486 0.804777 0.935968 -0.03 18 O 0.114978 0.988337 0.248011 -0.035 19 O 0.313366 0.18546 0.553931 -0.027 | 5.732302 | [-1.0, -3.0, -2.0] | [[0.0850999256317822, -1.9437302647420456, 0.8804774420707631, -0.1098034781736861, -0.5541824652433739, -0.142605246769217], [-2.44082910046796, 2.143349123491782, -2.370419439343153, 2.350744001537249, 0.4323045939745918, 0.38496332514768133], [-2.6293221768515083, 0.601205678272342, -0.6505627364387565, 1.6875550986073788, 0.014279496364245442, 0.6435590602604119]]
mp-752844 | Li2MnSiO4 | 16 | 3.063852 | 174.4118 | Full Formula (Li4 Mn2 Si2 O8) Reduced Formula: Li2MnSiO4 abc : 5.339252 5.339253 6.383459 angles: 90.000000 90.000000 106.579117 pbc : True True True Sites (16) # SP a b c magmom --- ---- -------- -------- -------- -------- 0 Li 0.500009 0.999991 0.25 0 1 Li 9e-06 0.499991 0.75 0 2 Li 0.500009 0.999991 0.75 0 3 Li 9e-06 0.499991 0.25 0 4 Mn 0.499985 0.500015 0.5 -4.598 5 Mn 0.999985 1.5e-05 0 4.598 6 Si 2e-06 0.999998 0.5 0 7 Si 0.500002 0.499998 0 -0 8 O 0.113791 0.886209 0.289921 0.018 9 O 0.613791 0.386209 0.789922 -0.018 10 O 0.11379 0.886209 0.710079 0.018 11 O 0.613791 0.386209 0.210078 -0.018 12 O 0.676156 0.903742 0.5 -0.02 13 O 0.176156 0.403742 0 0.02 14 O 0.096257 0.323844 0.5 -0.02 15 O 0.596258 0.823844 0 0.02 | 0.73867 | [0.0, 1.0, 0.0] | [[0.0, 0.0, 0.0, 0.37592499999999995, 0.0, 0.0], [0.0, 0.0, 0.0, 0.0, 0.3759249999999999, 0.0], [0.0, 0.0, 0.0, 0.0, 0.0, 0.7386700000000003]]
mp-753010 | Li4CoO4 | 36 | 2.681817 | 373.2314 | Full Formula (Li16 Co4 O16) Reduced Formula: Li4CoO4 abc : 4.802872 8.829088 8.801593 angles: 89.999789 90.000924 89.999794 pbc : True True True Sites (36) # SP a b c magmom --- ---- -------- -------- -------- -------- 0 Li 0.75001 0.500011 0.448037 0.004 1 Li 0.75001 1.1e-05 0.948041 -0.004 2 Li 0.750003 0.500011 0.051964 0.004 3 Li 0.750005 1.1e-05 0.55196 -0.004 4 Li 0.250004 0.301773 0.749999 0.003 5 Li 0.250003 0.801769 0.249999 -0.004 6 Li 0.25 0.698248 0.750001 0.003 7 Li 0.250002 0.198255 0.250001 -0.004 8 Li 0.18458 0.25001 0.999999 -0 9 Li 0.184577 0.750005 0.499999 -0 10 Li 0.684682 0.250011 0.999998 -0 11 Li 0.684683 0.75001 0.50001 -0 12 Li 0.315433 0.750006 0.999999 -0 13 Li 0.315433 0.25001 0.5 -0 14 Li 0.815326 0.750008 0.999987 -0 15 Li 0.815326 0.250009 0.5 -0 16 Co 0.250005 1e-05 0.749999 -3.132 17 Co 0.750001 1e-05 0.249999 -3.132 18 Co 0.250005 0.500011 0.249999 3.136 19 Co 0.750004 0.50001 0.750001 3.131 20 O 0.945267 0.618504 0.618959 0.353 21 O 0.94527 0.118502 0.118959 -0.353 22 O 0.44577 0.368816 0.131925 0.351 23 O 0.445779 0.86882 0.631926 -0.351 24 O 0.445772 0.631205 0.368079 0.351 25 O 0.44578 0.131204 0.868079 -0.352 26 O 0.945267 0.381512 0.881046 0.353 27 O 0.945268 0.881514 0.381045 -0.353 28 O 0.054234 0.631205 0.13192 0.351 29 O 0.054226 0.131203 0.631922 -0.352 30 O 0.554741 0.381513 0.618953 0.353 31 O 0.554739 0.881513 0.118954 -0.353 32 O 0.554739 0.618505 0.881043 0.353 33 O 0.554734 0.118503 0.381042 -0.353 34 O 0.05424 0.368819 0.368074 0.351 35 O 0.054227 0.86882 0.868074 -0.352 | 0.14776 | [0.0, 0.0, 1.0] | [[0.0, 0.0, 0.0, 0.0, 0.0, 0.0], [0.0, 0.0, 0.0, 0.0, -0.14776, 0.0], [0.0, 0.0, 0.0, 0.0, 0.0, 0.14776]]
mp-753141 | Li5Cr2O8 | 15 | 2.370521 | 186.8168 | Full Formula (Li5 Cr2 O8) Reduced Formula: Li5Cr2O8 abc : 5.157636 7.806310 5.363210 angles: 82.721370 65.525469 71.910309 pbc : True True True Sites (15) # SP a b c magmom --- ---- -------- -------- -------- -------- 0 Li 0.230572 0.18062 0.291747 -0 1 Li 0.011401 0.467895 0.759406 0.001 2 Li 0.946651 0.564564 0.271606 -0.002 3 Li 0.743935 0.806254 0.722604 -0.001 4 Li 0.815434 0.985153 0.20211 -0.002 5 Cr 0.396255 0.759244 0.297013 -1.03 6 Cr 0.597468 0.23834 0.708363 -0.016 7 O 0.742292 0.050357 0.847332 0.001 8 O 0.509154 0.190984 0.466188 0.003 9 O 0.288811 0.358253 0.956489 0.002 10 O 0.85419 0.351569 0.561288 0.001 11 O 0.150404 0.635416 0.474919 0.019 12 O 0.692587 0.632334 0.02705 0.011 13 O 0.590799 0.814738 0.452851 0.02 14 O 0.194853 0.958056 0.202376 0.001 | 0.3680201 | [-1.0, 1.0, 2.0] | [[-0.06867605819127379, 0.11425122303551043, -0.02937391938947139, 0.09922505845367827, -0.04048975432712027, -0.1451081784513368], [0.07105165311826984, 0.13713843555435012, 0.03580179811954657, 0.0034198520878597908, 0.027843198239586014, 0.14560597956319082], [-0.20242570131906132, -0.19967795671211666, 0.04260200709572946, -0.09295799225624725, 0.08301607574178294, 0.12341477929793122]]
mp-753200 | VOF | 12 | 4.503544 | 126.7496 | Full Formula (V4 O4 F4) Reduced Formula: VOF abc : 3.332771 3.780413 10.060089 angles: 90.000000 90.000000 90.000000 pbc : True True True Sites (12) # SP a b c magmom --- ---- -------- -------- -------- -------- 0 V 0.229699 0.01467 0.39943 0.002 1 V 0.729699 0.48533 0.60057 -0.002 2 V 0.770301 0.51467 0.10057 -0.002 3 V 0.270301 0.98533 0.89943 0.002 4 O 0.727826 0.993634 0.520423 0.005 5 O 0.227826 0.506366 0.479577 0.002 6 O 0.272174 0.493634 0.979577 0.002 7 O 0.772174 0.006366 0.020423 0.005 8 F 0.743924 0.185339 0.277097 -0.002 9 F 0.243924 0.314661 0.722903 -0.002 10 F 0.256076 0.685339 0.222903 -0.002 11 F 0.756076 0.814661 0.777097 -0.002 | 0.12411 | [1.0, 0.0, 0.0] | [[0.0, 0.0, 0.0, 0.12411000000000001, 0.0, 0.0], [0.0, 0.0, 0.0, 0.0, 0.04636, 0.0], [0.0, 0.0, 0.0, 0.0, 0.0, 0.10674]]
mp-753212 | LiVF6 | 8 | 2.090684 | 136.5112 | Full Formula (Li1 V1 F6) Reduced Formula: LiVF6 abc : 5.705611 5.705611 4.842094 angles: 90.000000 90.000000 119.999991 pbc : True True True Sites (8) # SP a b c magmom --- ---- -------- -------- -------- -------- 0 Li 0.666667 0.333333 0.700109 0 1 V 0.333333 0.666667 0.014503 -0 2 F 0.638638 0.819319 0.21743 -0 3 F 0.180681 0.361362 0.21743 -0 4 F 0.484029 0.515971 0.783552 0 5 F 0.180681 0.819319 0.21743 -0 6 F 0.484029 0.968057 0.783552 0 7 F 0.031943 0.515971 0.783552 0 | 0.9498973 | [-0.0, -0.0, -1.0] | [[0.0, 0.0, 0.0, 0.0, 0.12582000639570956, 0.12813750322028417], [0.1281375032202842, -0.1281374903386444, 0.0, 0.12581999374704542, 0.0, 0.0], [0.6477900325611186, 0.6477899674388952, 0.25108000000000014, 0.0, 0.0, 0.0]]
mp-753217 | Fe4O3F5 | 12 | 4.279611 | 142.1559 | Full Formula (Fe4 O3 F5) Reduced Formula: Fe4O3F5 abc : 5.711008 5.711008 5.711008 angles: 69.212356 103.646553 65.847740 pbc : True True True Sites (12) # SP a b c magmom --- ---- -------- -------- -------- -------- 0 Fe 0.759937 0.729572 0.510491 -4.332 1 Fe 0.240063 0.249446 0.510491 -4.332 2 Fe 0.5 0.524967 0.975033 3.754 3 Fe 0 0.99175 0.00825 4.331 4 O 0.5 0.822605 0.677395 -0.206 5 O 0 0.291049 0.708951 -0.135 6 O 0 0.695327 0.304673 -0.067 7 F 0.558261 0.238135 0.80285 0.026 8 F 0.040985 0.755411 0.80285 0.026 9 F 0.5 0.20819 0.29181 -0.053 10 F 0.959015 0.238135 0.203604 0.026 11 F 0.441739 0.755411 0.203604 0.026 | 0.4920351 | [1.0, 0.0, 0.0] | [[0.16108999999999996, -0.0026899999999999975, 0.46490999999999977, 0.0, 0.0, 0.0], [0.0, 0.0, 0.0, 0.0, 0.0, 0.03293999999999999], [0.0, 0.0, 0.0, 0.0, 0.4209999999999999, 0.0]]
mp-753251 | Li5(CoO3)2 | 13 | 2.831548 | 145.7707 | Full Formula (Li5 Co2 O6) Reduced Formula: Li5(CoO3)2 abc : 5.439459 5.469136 5.566450 angles: 118.308445 89.942246 90.907790 pbc : True True True Sites (13) # SP a b c magmom --- ---- -------- -------- -------- -------- 0 Li 0.885571 0.491047 0.192365 0.017 1 Li 0.868435 0.986608 0.800978 0.025 2 Li 0.438701 0.266799 0.96116 0.006 3 Li 0.148941 0.998802 0.205178 0.019 4 Li 0.099535 0.502825 0.81069 0.014 5 Co 0.652111 0.329032 0.508709 3.119 6 Co 0.339267 0.689748 0.503365 2.987 7 O 0.797233 0.117544 0.197229 0.477 8 O 0.768314 0.334918 0.811236 0.357 9 O 0.695269 0.675894 0.519663 0.433 10 O 0.312402 0.319358 0.499172 0.412 11 O 0.219287 0.619409 0.176165 0.293 12 O 0.219269 0.932992 0.822498 0.34 | 0.4128013 | [-1.0, -1.0, 2.0] | [[0.054610444520189046, 0.03824410331313264, -0.13217657678366287, 0.05109354835401018, 0.044815471640281074, -0.1260488031492303], [-0.27253008216514235, -0.10773488260721387, 0.03557049601724051, -0.1924100647676671, -0.04593652696232584, 0.10560915863511013], [0.21781419888342732, -0.07278289087837193, -0.004149860862938469, -0.04369526811606778, -0.06515659593905997, 0.01381118599944409]]
mp-753280 | LiMn2OF3 | 14 | 3.534867 | 178.3319 | Full Formula (Li2 Mn4 O2 F6) Reduced Formula: LiMn2OF3 abc : 6.346172 6.320611 6.346170 angles: 59.539448 59.700219 59.539344 pbc : True True True Sites (14) # SP a b c magmom --- ---- -------- -------- -------- -------- 0 Li 0.502234 0.501974 0.502232 0.001 1 Li 0.857765 0.857645 0.857763 -0.002 2 Mn 0.991643 0.502901 0.502401 -4.635 3 Mn 0.502397 0.502902 0.991645 -4.635 4 Mn 0.145188 0.147137 0.145187 4.636 5 Mn 0.504391 0.989257 0.504388 4.634 6 O 0.731109 0.729932 0.731109 -0.016 7 O 0.273737 0.272694 0.273735 0.011 8 F 0.736726 0.255164 0.736727 -0.046 9 F 0.252826 0.73703 0.736082 0.001 10 F 0.736084 0.73703 0.252825 0.001 11 F 0.262093 0.262524 0.741811 0.022 12 F 0.741812 0.262525 0.262092 0.022 13 F 0.261999 0.741287 0.262004 -0.014 | 0.3162693 | [-0.0, 1.0, -0.0] | [[0.0, 0.0, 0.0, 0.0, -0.19536498552774065, -0.17586749279878117], [-0.17586749279878117, 0.17586752161102706, 0.0, -0.195365017534239, 0.0, 0.0], [-0.019629998392016595, -0.01963000160798445, 0.16774999999999995, 0.0, 0.0, 0.0]]
mp-753419 | Li3Mn3O5F3 | 14 | 3.56704 | 150.1914 | Full Formula (Li3 Mn3 O5 F3) Reduced Formula: Li3Mn3O5F3 abc : 5.818403 5.905875 5.987727 angles: 92.750808 119.065480 117.106157 pbc : True True True Sites (14) # SP a b c magmom --- ---- -------- -------- -------- -------- 0 Li 0.009327 0.022665 0.995538 0.005 1 Li 0.24117 0.619657 0.870826 0.004 2 Li 0.495995 0.230712 0.748053 0.002 3 Mn 0.749923 0.130077 0.381526 3.934 4 Mn 0.75003 0.613668 0.38811 3.25 5 Mn 0.249672 0.625413 0.375205 3.915 6 O 0.758086 0.386723 0.596866 -0.143 7 O 0.302303 0.42391 0.164129 -0.057 8 O 0.718996 0.872518 0.577361 -0.091 9 O 0.780447 0.376663 0.17719 -0.11 10 O 0.198092 0.828624 0.58465 -0.053 11 F 0.258446 0.380784 0.640937 0.071 12 F 0.243934 0.867626 0.105956 0.069 13 F 0.743577 0.87096 0.143652 -0.002 | 0.2790493 | [-4.0, 1.0, -4.0] | [[0.021995940089816125, 0.1438214648169254, 0.04064797633120876, -0.04256125340855782, 0.03069726213161426, -0.11892493224888656], [-0.07410884243449109, -0.13406137999257192, -0.05514324973767256, 0.02560621591697912, -0.04847581021636864, 0.03156530003598505], [-0.014019280140319362, 0.08088816462446251, 0.0928733235474815, -0.04823526088285254, 0.015920326854806037, -0.028947516080581274]]
mp-753467 | TaCrO4 | 12 | 7.245985 | 136.0983 | Full Formula (Ta2 Cr2 O8) Reduced Formula: TaCrO4 abc : 5.621895 5.621910 5.621881 angles: 72.803828 107.194178 65.873915 pbc : True True True Sites (12) # SP a b c magmom --- ---- -------- -------- -------- -------- 0 Ta 0.259919 0.240083 0.499996 0.031 1 Ta 0.009853 0.990144 0.999999 0.031 2 Cr 0.749918 0.750078 0.500019 2.946 3 Cr 0.499926 0.500091 0.999996 2.946 4 O 0.556461 0.247793 0.804253 -0.006 5 O 0.045621 0.757114 0.802732 -0.026 6 O 0.002199 0.302077 0.69572 -0.007 7 O 0.492902 0.809815 0.697282 -0.026 8 O 0.0022 0.693519 0.304277 -0.007 9 O 0.4929 0.20438 0.302716 -0.026 10 O 0.947951 0.247793 0.195743 -0.006 11 O 0.440151 0.757112 0.197266 -0.026 | 0.515555 | [0.0, 0.0, 1.0] | [[0.43278999999999984, -0.19197, -0.19197, 0.0, 0.0, 0.0], [0.0, 0.0, 0.0, 0.0, 0.0, 0.515555], [0.0, 0.0, 0.0, 0.0, 0.515555, 0.0]]
mp-754406 | Li2CuPO4 | 16 | 3.380012 | 169.3934 | Full Formula (Li4 Cu2 P2 O8) Reduced Formula: Li2CuPO4 abc : 5.067930 5.358319 6.238113 angles: 90.366358 90.000340 90.325076 pbc : True True True Sites (16) # SP a b c magmom --- ---- -------- -------- -------- -------- 0 Li 0.491761 0.155215 0.000644 0 1 Li 0.996959 0.328066 0.751717 0 2 Li 0.491275 0.672866 0.746004 0 3 Li 0.490085 0.674901 0.254102 0 4 Cu 0.998862 0.820722 0.498674 -0 5 Cu 0.004488 0.331927 0.250024 0 6 P 0.997391 0.827269 0.994878 0 7 P 0.497646 0.178519 0.505308 0 8 O 0.892716 0.099653 0.986392 0 9 O 0.304853 0.820385 0.99979 -0 10 O 0.889643 0.679111 0.796436 0 11 O 0.386908 0.313043 0.707813 -0 12 O 0.804259 0.188967 0.512948 0 13 O 0.4083 0.89851 0.50161 0 14 O 0.408 0.31206 0.294242 -0 15 O 0.879444 0.698785 0.199418 0 | 0.6121151 | [-6.0, -1.0, -0.0] | [[0.40383004854498605, -0.31745187129763386, -0.3026780429419084, -0.03453790437620628, 0.0, -0.09080115292085444], [-0.1471326577811365, 0.013187258529410146, 0.0334681295839596, -0.10657097958503321, -0.019767729605109974, -0.16211617074899096], [0.007906350453463527, 0.07029368034007745, -0.055555809000159696, -0.014993809443843379, -0.1868348386120676, 0.0015416488357291112]]
mp-754445 | Li2Ti(BO3)2 | 22 | 2.314839 | 257.3367 | Full Formula (Li4 Ti2 B4 O12) Reduced Formula: Li2Ti(BO3)2 abc : 5.153739 6.225419 8.320513 angles: 74.935648 87.184316 87.479373 pbc : True True True Sites (22) # SP a b c magmom --- ---- -------- -------- -------- -------- 0 Li 0.34861 0.646794 0.600773 0 1 Li 0.185325 0.542783 0.237221 -0 2 Li 0.842984 0.508911 0.787471 0 3 Li 0.837021 0.267591 0.334503 0 4 Ti 0.359521 0.996986 0.253001 -0 5 Ti 0.653713 0.011689 0.753432 0 6 B 0.843243 0.816409 0.434199 0 7 B 0.34245 0.306004 0.907392 -0 8 B 0.673158 0.68939 0.087083 0 9 B 0.16635 0.13406 0.552959 0 10 O 0.331828 0.010202 0.670346 -0 11 O 0.730793 0.754108 0.91231 0 12 O 0.116128 0.801032 0.400319 -0 13 O 0.724158 0.700123 0.57467 -0 14 O 0.207162 0.446038 0.793525 0 15 O 0.433138 0.776142 0.137429 -0 16 O 0.598467 0.225959 0.866257 -0 17 O 0.825661 0.551619 0.192841 -0 18 O 0.242688 0.229503 0.39094 -0 19 O 0.903336 0.147847 0.595191 -0 20 O 0.26419 0.224894 0.075403 -0 21 O 0.706075 0.984917 0.315734 0 | 0.4114971 | [-1.0, -5.0, 2.0] | [[0.2392212521774476, 0.018920096078261617, 0.0075377905908782005, -0.03381000518361979, -0.022096421265597032, 0.0998616399171205], [0.053329254024706625, 0.05517839092739453, 0.20103944510092617, 0.015611855946062772, -0.1485088810845497, -0.07792171676991475], [-0.08778716730923775, -0.09019484601976077, 0.15786132940824787, 0.11582295013693597, -0.23341270291439034, -0.09656264204760041]]
mp-754467 | LiV2(OF)3 | 9 | 3.409386 | 104.1396 | Full Formula (Li1 V2 O3 F3) Reduced Formula: LiV2(OF)3 abc : 5.103579 5.144379 5.300632 angles: 92.494537 116.428188 118.096520 pbc : True True True Sites (9) # SP a b c magmom --- ---- -------- -------- -------- -------- 0 Li 0.58199 0.808284 0.343095 -0.001 1 V 0.993682 0.484324 0.526779 1.056 2 V 0.003302 0.013087 0.0003 1.167 3 O 0.070984 0.838582 0.751766 -0.098 4 O 0.894222 0.246067 0.729634 -0.112 5 O 0.896905 0.143269 0.237776 -0.086 6 F 0.143525 0.760808 0.271839 -0.002 7 F 0.509378 0.390724 0.245056 0.005 8 F 0.494967 0.644447 0.746108 0.012 | 1.021435 | [-1.0, -1.0, 1.0] | [[-0.07658625204492614, 0.034552300806473195, -0.6225893944010297, -0.11732606858660846, 0.4801188752949189, 0.40625516807527245], [0.010741714480222372, -0.04102692924383451, -0.026810850756135512, 0.5903283604608867, -0.2463021717834015, -0.1167885652678155], [0.4460962017390286, 0.5255469787600218, -0.024783068374167716, 0.5035047395261733, 0.38197463801249704, 0.15329031565634046]]
mp-754919 | VOF3 | 10 | 2.905759 | 141.6502 | Full Formula (V2 O2 F6) Reduced Formula: VOF3 abc : 5.313130 5.490120 5.594210 angles: 60.233178 90.000000 90.000000 pbc : True True True Sites (10) # SP a b c magmom --- ---- -------- -------- -------- -------- 0 V 0.271896 0.007595 0.937838 -0 1 V 0.728104 0.007595 0.437838 -0 2 O 0.542277 0.072213 0.177227 -0 3 O 0.457723 0.072213 0.677227 -0 4 F 0.024275 0.922959 0.337549 0 5 F 0.335379 0.652597 0.181957 0 6 F 0.975725 0.922959 0.837549 0 7 F 0.830699 0.344637 0.36543 0 8 F 0.664621 0.652597 0.681957 0 9 F 0.169301 0.344637 0.86543 0 | 1.630635 | [-2.0, 0.0, 1.0] | [[-1.0357100000000001, -0.77151, -0.44105, 0.0, -0.45888999999999996, 0.0], [0.0, 0.0, 0.0, -0.50339, 0.0, -1.11086], [-0.59468, -0.44517999999999996, -0.13084, 0.0, -0.17699999999999996, 0.0]]
mp-754954 | Ag2Se | 12 | 7.2594 | 269.6393 | Full Formula (Ag8 Se4) Reduced Formula: Ag2Se abc : 4.679935 7.389328 7.797196 angles: 90.000000 90.000000 90.000000 pbc : True True True Sites (12) # SP a b c magmom --- ---- -------- -------- -------- -------- 0 Ag 0.994467 0.366233 0.459162 -0 1 Ag 0.510578 0.832455 0.287927 0 2 Ag 0.489422 0.332455 0.212073 0 3 Ag 0.005533 0.866233 0.040838 -0 4 Ag 0.494467 0.133767 0.540838 -0 5 Ag 0.010578 0.667545 0.712073 0 6 Ag 0.989422 0.167545 0.787927 0 7 Ag 0.505533 0.633767 0.959162 -0 8 Se 0.503203 0.044923 0.015907 0 9 Se 0.496797 0.544923 0.484093 0 10 Se 0.003203 0.455077 0.984093 0 11 Se 0.996797 0.955077 0.515907 0 | 0.11004 | [0.0, 0.0, 1.0] | [[0.0, 0.0, 0.0, 0.00753, 0.0, 0.0], [0.0, 0.0, 0.0, 0.0, -0.11004, 0.0], [0.0, 0.0, 0.0, 0.0, 0.0, -0.020019999999999996]]
mp-755038 | Li5FeO3F2 | 11 | 2.6845 | 109.2047 | Full Formula (Li5 Fe1 O3 F2) Reduced Formula: Li5FeO3F2 abc : 5.341257 5.341257 6.048618 angles: 70.651494 70.651494 42.618210 pbc : True True True Sites (11) # SP a b c magmom --- ---- -------- -------- -------- -------- 0 Li 0.316092 0.316092 0.864304 0.001 1 Li 0.315667 0.315667 0.349468 0.007 2 Li 0.710721 0.710721 0.688915 0.008 3 Li 0.684788 0.684788 0.13173 0.002 4 Li 0.01968 0.01968 0.528324 -0.001 5 Fe 0.003839 0.003839 0.976572 4.298 6 O 0.858284 0.858284 0.834442 0.151 7 O 0.506101 0.506101 0.057272 0.189 8 O 0.167005 0.167005 0.685474 0.168 9 F 0.836938 0.836938 0.346467 0.028 10 F 0.163357 0.163357 0.206436 0.016 | 1.178155 | [-1.0, 2.0, 0.0] | [[0.03341652595271072, -0.3211646482740971, -0.13632296427897453, 0.0, -0.8761802801332443, 0.0], [0.0, 0.0, 0.0, -0.04024213485838273, 0.0, 0.014710492243284669], [-0.8595069205998185, 0.5799359903463273, -0.4762474311995696, 0.0, 0.06004442909851357, 0.0]]
mp-755080 | Mn6O7F5 | 18 | 4.386952 | 203.1187 | Full Formula (Mn6 O7 F5) Reduced Formula: Mn6O7F5 abc : 4.724807 5.613134 7.725373 angles: 84.832721 86.079947 85.836536 pbc : True True True Sites (18) # SP a b c magmom --- ---- -------- -------- -------- -------- 0 Mn 0.524483 0.506613 0.009018 3.907 1 Mn 0.532747 0.84507 0.6623 3.907 2 Mn 0.492124 0.161233 0.33433 3.92 3 Mn 0.995333 0.322205 0.67243 3.953 4 Mn 0.990608 0.660956 0.321032 3.947 5 Mn 0.964949 0.002753 0.999792 3.402 6 O 0.815892 0.044337 0.782711 -0.119 7 O 0.811076 0.71843 0.093463 -0.13 8 O 0.700171 0.203266 0.10855 -0.109 9 O 0.689724 0.537457 0.770326 -0.126 10 O 0.698978 0.866951 0.428278 -0.091 11 O 0.308897 0.12279 0.567207 -0.088 12 O 0.313257 0.468467 0.232599 -0.102 13 F 0.806134 0.363397 0.43331 0.076 14 F 0.298511 0.807558 0.894881 0.009 15 F 0.17495 0.61419 0.561538 0.011 16 F 0.186845 0.967397 0.212003 0.043 17 F 0.195319 0.286927 0.916232 0.036 | 2.218761 | [-2.0, 2.0, 1.0] | [[-1.054310077584046, 0.17052457357733744, 0.603690071118231, -0.6228238677713553, 0.577283989911468, -0.687929962889211], [-0.7257956841390325, 0.1894508244081497, 0.5857891519168932, -0.40292583853930586, 0.2874879059667047, -0.6424782884171408], [-0.6069756520587937, 0.12859406868333256, 0.42821115239025764, -0.13497390279489713, 0.026255680759286897, -0.45033305970907256]]
mp-755203 | Li4NbFe(WO6)2 | 40 | 5.692818 | 429.4777 | Full Formula (Li8 Nb2 Fe2 W4 O24) Reduced Formula: Li4NbFe(WO6)2 abc : 5.180597 7.575685 10.977737 angles: 85.447006 89.890181 90.080952 pbc : True True True Sites (40) # SP a b c magmom --- ---- -------- -------- -------- -------- 0 Li 0.000933 0.271357 0.294769 -0 1 Li 0.000952 0.271352 0.794767 -0 2 Li 0.498195 0.806208 0.531748 -0 3 Li 0.498049 0.806206 0.031771 -0 4 Li 0.995055 0.807685 0.293381 0.001 5 Li 0.995096 0.807666 0.793343 0.001 6 Li 0.504292 0.251351 0.012863 0.002 7 Li 0.504372 0.251385 0.512866 0.002 8 Nb 0.501398 0.513327 0.258392 0.005 9 Nb 0.501432 0.513343 0.758397 0.005 10 Fe 0.999662 0.000857 0.504443 4.345 11 Fe 0.999597 0.000752 0.004363 4.345 12 W 0.996999 0.498373 0.009207 0.037 13 W 0.997034 0.498428 0.509196 0.037 14 W 0.505617 0.010419 0.248547 0.063 15 W 0.505628 0.010427 0.748558 0.063 16 O 0.306686 0.429299 0.402266 0.002 17 O 0.306707 0.429324 0.902229 0.002 18 O 0.119355 0.733361 0.490696 0.049 19 O 0.119314 0.733334 0.990716 0.049 20 O 0.321324 0.045781 0.592674 0.094 21 O 0.321358 0.045669 0.092631 0.094 22 O 0.182861 0.428899 0.651606 0.002 23 O 0.182964 0.428937 0.151595 0.002 24 O 0.792887 0.929028 0.651435 0.097 25 O 0.792871 0.929025 0.151446 0.097 26 O 0.372501 0.747457 0.743786 0.004 27 O 0.372477 0.74742 0.243746 0.004 28 O 0.624067 0.2472 0.74199 0.006 29 O 0.624056 0.24719 0.241975 0.006 30 O 0.197227 0.048312 0.837771 0.062 31 O 0.19723 0.048312 0.337768 0.061 32 O 0.819065 0.555251 0.83989 0.002 33 O 0.819016 0.555202 0.339905 0.002 34 O 0.693005 0.934414 0.893255 0.063 35 O 0.692997 0.93441 0.393239 0.063 36 O 0.884472 0.257739 0.986129 0.074 37 O 0.884469 0.257746 0.486123 0.074 38 O 0.684394 0.554969 0.08646 0.003 39 O 0.684377 0.554984 0.586457 0.003 | 3.764652 | [-1.0, 9.0, 1.0] | [[0.04018617620292229, -0.19476705162023988, -0.018448390230321087, -0.072974923377616, 0.11823899550082784, -2.995165272501768], [-1.3561409594122091, -2.016662919263815, 1.0633209462158975, 0.7694536954496821, -0.0802741865374975, -0.24611174913511807], [-1.0702046232641609, -0.20861961971287404, 3.019550333349901, -0.3244645999622403, -0.1848007646871607, -0.003199590913590431]]
mp-755256 | LiBiB2O5 | 9 | 5.26716 | 100.1086 | Full Formula (Li1 Bi1 B2 O5) Reduced Formula: LiBiB2O5 abc : 5.284986 5.284986 3.842147 angles: 86.143246 86.143246 110.059527 pbc : True True True Sites (9) # SP a b c magmom --- ---- -------- -------- -------- -------- 0 Li 0.398748 0.601252 0.5 0 1 Bi 0.012587 0.987413 0 0 2 B 0.875671 0.489582 0.629298 -0 3 B 0.510418 0.124329 0.370702 -0 4 O 0.788218 0.700027 0.532234 -0 5 O 0.471368 0.928908 0.148109 -0 6 O 0.764796 0.235204 0.5 -0 7 O 0.071092 0.528632 0.851891 -0 8 O 0.299973 0.211782 0.467766 -0 | 7.736767 | [-1.0, 2.0, -0.0] | [[0.0, 0.0, 0.0, 3.0535543079314067, 0.0, 1.0147949663903375], [0.1476442746981643, 0.12561999999999998, 0.14946572530183563, 0.0, -0.05723420746742801, 0.0], [0.0, 0.0, 0.0, 6.245235033609662, 0.0, 3.274854307931406]]
mp-755391 | BaNa2O2 | 10 | 3.61563 | 197.7652 | Full Formula (Ba2 Na4 O4) Reduced Formula: BaNa2O2 abc : 6.870104 6.870104 7.873320 angles: 90.000000 90.000000 147.846566 pbc : True True True Sites (10) # SP a b c magmom --- ---- -------- -------- -------- -------- 0 Ba 0.807109 0.192891 0.0665 0 1 Ba 0.192891 0.807109 0.5665 0 2 Na 0.94364 0.05636 0.610062 0 3 Na 0.57582 0.42418 0.856786 0 4 Na 0.05636 0.94364 0.110062 0 5 Na 0.42418 0.57582 0.356786 0 6 O 0.811612 0.188388 0.411398 0 7 O 0.54445 0.45555 0.570145 0 8 O 0.45555 0.54445 0.070145 0 9 O 0.188388 0.811612 0.911398 0 | 0.5838623 | [1.0, 0.0, 0.0] | [[-0.55577, -0.14869, -0.09953, 0.0, 0.0, 0.0], [0.0, 0.0, 0.0, 0.0, 0.0, 0.09562999999999999], [0.0, 0.0, 0.0, 0.0, 0.33343999999999996, 0.0]]
mp-755483 | Al2O3 | 5 | 3.638261 | 46.53615 | Full Formula (Al2 O3) Reduced Formula: Al2O3 abc : 6.092113 6.092113 6.092114 angles: 28.845002 28.845002 28.844999 pbc : True True True Sites (5) # SP a b c magmom --- ---- -------- -------- -------- -------- 0 Al 0.192889 0.192889 0.192889 0 1 Al 0.693184 0.693184 0.693184 -0 2 O 0.02833 0.02833 0.02833 -0 3 O 0.582117 0.582117 0.582117 0 4 O 0.80648 0.80648 0.80648 0 | 0.2684368 | [-0.0, -0.0, -1.0] | [[0.0, 0.0, 0.0, 0.0, -0.18293501603389561, -0.024335001060741972], [-0.02433500106074198, 0.02433499681602939, 0.0, -0.18293498412484535, 0.0, 0.0], [-0.1622900141539934, -0.16228998584601645, -0.13921999999999995, 0.0, 0.0, 0.0]]
mp-755803 | Li2AlFeO4 | 16 | 2.91096 | 183.3477 | Full Formula (Li4 Al2 Fe2 O8) Reduced Formula: Li2AlFeO4 abc : 5.352599 5.352598 6.399833 angles: 90.000000 90.000000 89.415392 pbc : True True True Sites (16) # SP a b c magmom --- ---- -------- -------- -------- -------- 0 Li 0.316383 0.683617 0.5 0 1 Li 0.683617 0.316383 0 0 2 Li 0.185454 0.185454 0.75 0.005 3 Li 0.814546 0.814546 0.25 -0.005 4 Al 0.325875 0.674125 0 0 5 Al 0.674125 0.325876 0.5 -0 6 Fe 0.824882 0.824883 0.75 -4.276 7 Fe 0.175119 0.175118 0.25 4.276 8 O 0.200857 0.819074 0.227484 0.122 9 O 0.180929 0.799142 0.772516 -0.122 10 O 0.799143 0.180928 0.727484 -0.122 11 O 0.819074 0.200858 0.272516 0.122 12 O 0.295584 0.342141 0.01057 0.129 13 O 0.657856 0.704414 0.989432 -0.129 14 O 0.342141 0.295584 0.48943 0.129 15 O 0.704414 0.657856 0.510568 -0.129 | 0.21631 | [0.0, 1.0, 0.0] | [[0.0, 0.0, 0.0, 0.11456, 0.0, 0.0], [0.0, 0.0, 0.0, 0.0, 0.028209999999999992, 0.0], [0.0, 0.0, 0.0, 0.0, 0.0, -0.21630999999999997]]
mp-756005 | Li2CrO3 | 12 | 2.814412 | 134.377 | Full Formula (Li4 Cr2 O6) Reduced Formula: Li2CrO3 abc : 5.606454 5.560042 4.991648 angles: 89.999841 89.999685 59.723649 pbc : True True True Sites (12) # SP a b c magmom --- ---- -------- -------- -------- -------- 0 Li 0.834682 0.658876 0.522168 0.005 1 Li 0.506436 0.658868 0.022178 0.005 2 Li 0.493555 0.341134 0.522169 0.005 3 Li 0.16531 0.341126 0.022176 0.005 4 Cr 0.822692 1.1e-05 0.017833 2.066 5 Cr 0.177358 0.999989 0.517838 2.066 6 O 0.828842 0.69422 0.921342 -0.028 7 O 0.476901 0.694251 0.421343 -0.028 8 O 0.523066 0.30577 0.921334 -0.028 9 O 0.171157 0.30576 0.421347 -0.028 10 O 0.862681 0.999994 0.392132 -0.04 11 O 0.13732 2e-06 0.892136 -0.04 | 1.654358 | [0.0, 0.0, 1.0] | [[0.0, 0.0, 0.0, 0.0, 0.08786, 0.0], [0.0, 0.0, 0.0, 0.19472, 0.0, 0.0], [-0.7424400000000001, -0.42085000000000006, 1.4172399999999998, 0.0, 0.0, 0.0]]
mp-756156 | Rb2ZrO3 | 12 | 4.222206 | 243.9621 | Full Formula (Rb4 Zr2 O6) Reduced Formula: Rb2ZrO3 abc : 6.624597 6.624597 5.973419 angles: 90.000000 90.000000 111.465636 pbc : True True True Sites (12) # SP a b c magmom --- ---- -------- -------- -------- -------- 0 Rb 0.806096 0.479707 0.256209 0 1 Rb 0.520293 0.193904 0.756209 0 2 Rb 0.193904 0.520293 0.756209 0 3 Rb 0.479707 0.806096 0.256209 0 4 Zr 0.912851 0.912851 0.736202 -0 5 Zr 0.087149 0.087149 0.236202 -0 6 O 0.886347 0.134315 0.492829 0 7 O 0.865685 0.113653 0.992829 0 8 O 0.654399 0.654399 0.705722 0 9 O 0.345601 0.345601 0.205722 0 10 O 0.113653 0.865685 0.992829 0 11 O 0.134315 0.886347 0.492829 0 | 0.9960917 | [0.0, 0.0, 1.0] | [[0.0, 0.0, 0.0, 0.0, -0.06992, 0.0], [0.0, 0.0, 0.0, 0.31245000000000006, 0.0, 0.0], [-0.51153, 0.8074000000000001, 0.28043, 0.0, 0.0, 0.0]]
mp-756202 | Ba2SrI6 | 18 | 4.446308 | 839.3252 | Full Formula (Ba4 Sr2 I12) Reduced Formula: Ba2SrI6 abc : 9.159775 8.016050 13.846699 angles: 55.643403 90.000000 90.000000 pbc : True True True Sites (18) # SP a b c magmom --- ---- -------- -------- -------- -------- 0 Ba 0.891458 0.779853 0.755807 0 1 Ba 0.108542 0.220147 0.244193 0 2 Ba 0.608542 0.779853 0.255807 0 3 Ba 0.391458 0.220147 0.744193 0 4 Sr 0.5 0.5 0 -0 5 Sr 0 0.5 0.5 -0 6 I 0.956195 0.633299 0.233322 -0 7 I 0.681733 0.274934 0.559717 -0 8 I 0.676917 0.903984 0.930492 0 9 I 0.176917 0.096016 0.569508 0 10 I 0.181733 0.725066 0.940283 -0 11 I 0.456195 0.366701 0.266678 -0 12 I 0.543805 0.633299 0.733322 -0 13 I 0.818267 0.274934 0.059717 -0 14 I 0.823083 0.903984 0.430492 0 15 I 0.323083 0.096016 0.069508 0 16 I 0.318267 0.725066 0.440283 -0 17 I 0.043805 0.366701 0.766678 -0 | 0 | [1.0, 0.0, 0.0] | [[0.0, 0.0, 0.0, 0.0, 0.0, 0.0], [0.0, 0.0, 0.0, 0.0, 0.0, 0.0], [0.0, 0.0, 0.0, 0.0, 0.0, 0.0]]
mp-756401 | TaAsO4 | 12 | 6.496921 | 163.5088 | Full Formula (Ta2 As2 O8) Reduced Formula: TaAsO4 abc : 7.569149 7.569149 5.678001 angles: 90.000000 90.000000 149.825614 pbc : True True True Sites (12) # SP a b c magmom --- ---- -------- -------- -------- -------- 0 Ta 0.590992 0.409008 0.699239 0 1 Ta 0.409008 0.590992 0.199239 0 2 As 0.821075 0.178925 0.809004 0 3 As 0.178925 0.821075 0.309004 0 4 O 0.892255 0.107745 0.123258 -0 5 O 0.70363 0.29637 0.897074 -0 6 O 0.673291 0.326709 0.41026 -0 7 O 0.517427 0.482573 0.976364 -0 8 O 0.482573 0.517427 0.476364 -0 9 O 0.326709 0.673291 0.91026 -0 10 O 0.29637 0.70363 0.397074 -0 11 O 0.107745 0.892255 0.623258 -0 | 1.249858 | [1.0, 0.0, 0.0] | [[1.1789699999999994, -0.39282999999999996, -0.13363999999999998, 0.0, 0.0, 0.0], [0.0, 0.0, 0.0, 0.0, 0.0, 0.14158], [0.0, 0.0, 0.0, 0.0, -1.0855599999999999, 0.0]]
mp-756427 | Li5SbS4 | 20 | 2.518275 | 375.4927 | Full Formula (Li10 Sb2 S8) Reduced Formula: Li5SbS4 abc : 7.309662 7.309662 7.920209 angles: 90.000000 90.000000 117.464127 pbc : True True True Sites (20) # SP a b c magmom --- ---- -------- -------- -------- -------- 0 Li 0.120706 0.243376 0.307033 0 1 Li 0.243376 0.120706 0.807033 0 2 Li 0.156328 0.414815 0.016698 0 3 Li 0.414815 0.156328 0.516698 0 4 Li 0.85883 0.14117 0.698025 -0 5 Li 0.14117 0.85883 0.198025 -0 6 Li 0.843672 0.585185 0.516698 0 7 Li 0.585185 0.843672 0.016698 0 8 Li 0.879294 0.756624 0.807033 0 9 Li 0.756624 0.879294 0.307033 0 10 Sb 0.666034 0.333966 0.094832 -0 11 Sb 0.333966 0.666034 0.594832 -0 12 S 0.015883 0.50334 0.766481 0 13 S 0.50334 0.015883 0.266481 0 14 S 0.978337 0.021663 0.029937 -0 15 S 0.021663 0.978337 0.529937 -0 16 S 0.51896 0.48104 0.712485 0 17 S 0.48104 0.51896 0.212485 0 18 S 0.984117 0.49666 0.266481 0 19 S 0.49666 0.984117 0.766481 0 | 0.6926493 | [1.0, 0.0, 0.0] | [[0.14237999999999995, 0.23639999999999997, 0.6352999999999999, 0.0, 0.0, 0.0], [0.0, 0.0, 0.0, 0.0, 0.0, -0.023240000000000007], [0.0, 0.0, 0.0, 0.0, 0.23230999999999996, 0.0]]
mp-757107 | Li2Fe2Si2O7 | 26 | 3.403154 | 286.6546 | Full Formula (Li4 Fe4 Si4 O14) Reduced Formula: Li2Fe2Si2O7 abc : 4.937037 13.340660 4.936926 angles: 90.047253 61.832999 89.927603 pbc : True True True Sites (26) # SP a b c magmom --- ---- -------- -------- -------- -------- 0 Li 0.251802 0.58221 0.349356 -0.001 1 Li 0.25203 0.917744 0.348959 -0.001 2 Li 0.651234 0.417778 0.74788 0.001 3 Li 0.650418 0.082214 0.748369 0.001 4 Fe 0.966938 0.499931 0.03319 -3.779 5 Fe 0.979018 0.749966 0.013506 -3.774 6 Fe 0.966429 0.999976 0.033717 3.779 7 Fe 0.986311 0.249983 0.020916 3.774 8 Si 0.304794 0.362385 0.399042 -0.001 9 Si 0.303846 0.137578 0.399741 0.008 10 Si 0.600517 0.637558 0.695905 -0.008 11 Si 0.600768 0.862394 0.695372 0.001 12 O 0.156226 0.250085 0.371993 0.015 13 O 0.628011 0.750041 0.843698 -0.014 14 O 0.661388 0.13431 0.12952 0.042 15 O 0.662749 0.364856 0.127952 0.005 16 O 0.871753 0.865015 0.33745 -0.004 17 O 0.870841 0.634462 0.338256 -0.042 18 O 0.257544 0.870291 0.720059 -0.004 19 O 0.256887 0.63026 0.721038 -0.033 20 O 0.280322 0.370434 0.742093 0.004 21 O 0.278507 0.13045 0.743539 0.033 22 O 0.076929 0.055146 0.371466 0.025 23 O 0.078069 0.444924 0.370239 -0.021 24 O 0.629096 0.555112 0.922736 -0.025 25 O 0.629365 0.944898 0.922216 0.021 | 0.6366195 | [0.0, 1.0, 0.0] | [[0.0, 0.0, 0.0, 0.0, 0.23377, 0.0], [0.0, 0.0, 0.0, 0.18844999999999998, 0.0, 0.0], [0.42839000000000016, 0.4294199999999999, 0.1933, 0.0, 0.0, 0.0]]
mp-757199 | Li4MnNb2WO12 | 20 | 5.056604 | 211.5974 | Full Formula (Li4 Mn1 Nb2 W1 O12) Reduced Formula: Li4MnNb2WO12 abc : 5.463498 10.936774 9.635512 angles: 28.176762 51.106761 56.343512 pbc : True True True Sites (20) # SP a b c magmom --- ---- -------- -------- -------- -------- 0 Li 0.25449 0.997876 0.312021 0.002 1 Li 0.323842 0.498623 0.270518 0.001 2 Li 0.773518 0.006302 0.732219 0.002 3 Li 0.767588 0.496229 0.812733 0.001 4 Mn 0.001683 0.50006 0.998518 3.08 5 Nb 0.487993 0.004471 0.505995 0.016 6 Nb 0.524988 0.498331 0.502156 0.007 7 W 0.003394 0.00307 0.00477 0.008 8 O 0.352223 0.299845 0.135928 -0.022 9 O 0.225315 0.124053 0.633708 0.001 10 O 0.11403 0.312691 0.743992 -0.001 11 O 0.857131 0.205653 0.231082 -0.029 12 O 0.368725 0.818696 0.112664 -0.001 13 O 0.729907 0.390443 0.35512 -0.034 14 O 0.242876 0.613846 0.631504 -0.034 15 O 0.623979 0.171824 0.885225 -0.002 16 O 0.136583 0.803947 0.739922 -0.027 17 O 0.887406 0.691012 0.238588 0 18 O 0.752218 0.872627 0.367026 -0.001 19 O 0.643312 0.690401 0.857517 -0.029 | 3.663934 | [-1.0, 8.0, -1.0] | [[0.0841935452250521, 0.07866075099575569, 0.15327885107413414, -0.05530663880521172, 0.2259601560343515, -2.960986540736505], [-1.2495640886477997, -2.4390636209630383, 0.7926338757741829, 1.0969846136735204, -0.04477605770073605, -0.09592241827571199], [-1.0442896718857533, 0.17562372630150705, 3.176175360551273, -0.6657891989290734, 0.03476277948379294, 0.03244639303054494]]
mp-7582 | GeS2 | 6 | 2.982234 | 152.3099 | Full Formula (Ge2 S4) Reduced Formula: GeS2 abc : 6.119008 6.119008 6.119008 angles: 123.574837 123.574837 83.912254 pbc : True True True Sites (6) # SP a b c magmom --- ---- -------- -------- -------- -------- 0 Ge 0.75 0.25 0.5 0 1 Ge 0 0 0 0 2 S 0.875 0.901169 0.526169 -0 3 S 0.098831 0.625 0.973831 -0 4 S 0.375 0.348831 0.473831 -0 5 S 0.651169 0.125 0.026169 -0 | 0.12128 | [0.0, 0.0, 1.0] | [[0.0, 0.0, 0.0, 0.05912999999999993, 0.0, 0.0], [0.0, 0.0, 0.0, 0.0, 0.05912999999999993, 0.0], [0.0, 0.0, 0.0, 0.0, 0.0, -0.12128000000000004]]
mp-758341 | Li3Mn(CO3)3 | 32 | 2.427713 | 349.9142 | Full Formula (Li6 Mn2 C6 O18) Reduced Formula: Li3Mn(CO3)3 abc : 5.976889 5.976889 10.149024 angles: 90.000000 90.000000 105.174683 pbc : True True True Sites (32) # SP a b c magmom --- ---- -------- -------- -------- -------- 0 Li 0.0906 0.0906 0 -0 1 Li 0.354753 0.392105 0.25 -0 2 Li 0.193914 0.753494 0.25 0 3 Li 0.0906 0.0906 0.5 -0 4 Li 0.753494 0.193914 0.75 -0 5 Li 0.392105 0.354753 0.75 -0 6 Mn 0.726777 0.149091 0.25 2.121 7 Mn 0.149091 0.726777 0.75 2.127 8 C 0.550131 0.15714 0.016175 0.007 9 C 0.742177 0.725374 0.25 0.006 10 C 0.550131 0.15714 0.483825 0.007 11 C 0.15714 0.550131 0.516175 0.007 12 C 0.725374 0.742177 0.75 0.006 13 C 0.15714 0.550131 0.983825 0.007 14 O 0.756359 0.141879 0.058502 -0.027 15 O 0.398923 0.153727 0.10776 -0.012 16 O 0.171095 0.515265 0.105846 -0.004 17 O 0.758575 0.517215 0.25 -0.006 18 O 0.929885 0.90419 0.25 -0.025 19 O 0.546475 0.778058 0.25 -0.058 20 O 0.171095 0.515265 0.394154 -0.004 21 O 0.398923 0.153727 0.39224 -0.012 22 O 0.756359 0.141879 0.441498 -0.027 23 O 0.141879 0.756359 0.558502 -0.025 24 O 0.153727 0.398923 0.60776 -0.008 25 O 0.515265 0.171095 0.605846 -0.004 26 O 0.778059 0.546475 0.75 -0.064 27 O 0.517215 0.758575 0.75 -0.022 28 O 0.90419 0.929885 0.75 -0.027 29 O 0.515265 0.171095 0.894154 -0.004 30 O 0.153727 0.398923 0.89224 -0.008 31 O 0.141879 0.756359 0.941498 -0.025 | 0.581807 | [0.0, 1.0, 0.0] | [[0.0, 0.0, 0.0, 0.0, -0.4478499999999999, 0.0], [0.0, 0.0, 0.0, 0.07199999999999997, 0.0, 0.0], [-0.5416899999999999, -0.15874999999999997, -0.14095999999999995, 0.0, 0.0, 0.0]]
mp-759216 | LiY3WO8 | 13 | 4.904353 | 198.2393 | Full Formula (Li1 Y3 W1 O8) Reduced Formula: LiY3WO8 abc : 6.292082 6.292082 6.152287 angles: 90.000000 90.000000 125.522495 pbc : True True True Sites (13) # SP a b c magmom --- ---- -------- -------- -------- -------- 0 Li 0.5 0.5 0 0 1 Y 0.5 0 0.741604 0 2 Y 0 0.5 0.258396 0 3 Y 0.5 0.5 0.5 0 4 W 0 0 0 -0 5 O 0.823857 0.176143 0 -0 6 O 0.695629 0.304371 0.5 -0 7 O 0.275235 0.217693 0.785534 0 8 O 0.217693 0.275235 0.214466 0 9 O 0.782307 0.724765 0.214466 0 10 O 0.724765 0.782307 0.785534 0 11 O 0.304371 0.695629 0.5 -0 12 O 0.176143 0.823857 0 -0 | 0.84869 | [1.0, 0.0, 0.0] | [[0.0, 0.0, 0.0, 0.8486899999999997, 0.0, 0.0], [0.0, 0.0, 0.0, 0.0, 0.16624999999999998, 0.0], [0.0, 0.0, 0.0, 0.0, 0.0, -0.4340099999999999]]
mp-759375 | LiMn2(BO3)2 | 22 | 3.127771 | 248.9244 | Full Formula (Li2 Mn4 B4 O12) Reduced Formula: LiMn2(BO3)2 abc : 5.274956 5.823958 9.047423 angles: 100.948931 91.137122 113.457789 pbc : True True True Sites (22) # SP a b c magmom --- ---- -------- -------- -------- -------- 0 Li 0.921154 0.657353 0.524157 0.001 1 Li 0.421124 0.657459 0.024225 -0.001 2 Mn 0.52431 0.243543 0.302144 -4.618 3 Mn 0.962044 0.744937 0.191297 -3.95 4 Mn 0.024562 0.244489 0.802189 4.618 5 Mn 0.462568 0.745032 0.691214 3.95 6 B 0.045015 0.258882 0.137699 -0.007 7 B 0.545222 0.258774 0.637623 0.007 8 B 0.954113 0.745785 0.864297 0.008 9 B 0.453877 0.745573 0.364326 -0.008 10 O 0.864352 0.378864 0.176892 0.038 11 O 0.364693 0.378881 0.676826 -0.038 12 O 0.080951 0.113531 0.23855 0.033 13 O 0.58126 0.11352 0.738491 -0.033 14 O 0.695121 0.297127 0.518904 -0.018 15 O 0.194895 0.297246 0.018975 0.018 16 O 0.301395 0.72634 0.486261 -0.002 17 O 0.801465 0.726218 0.986196 0.002 18 O 0.873213 0.823643 0.739591 0.013 19 O 0.372916 0.823267 0.239526 -0.013 20 O 0.678158 0.678223 0.354719 -0.022 21 O 0.178319 0.678347 0.854634 0.022 | 0.5199838 | [0.0, -1.0, 3.0] | [[-0.04520290482723954, 0.10490649542795769, -0.031111961023458437, -0.16793124801451587, 0.09381910712560536, -0.04431279232313667], [0.2048517691853448, 0.263229793005625, 0.040101025487014094, 0.020833004270660524, -0.0945220519472698, 0.2774429065432313], [-0.1541268635598114, -0.23650508374634438, -0.2884924416676355, 0.021198807522879122, -0.0866695032589747, 0.05080338182744966]]
mp-7611 | Li2CaGeO4 | 8 | 3.481783 | 90.90021 | Full Formula (Li2 Ca1 Ge1 O4) Reduced Formula: Li2CaGeO4 abc : 4.997180 4.997180 4.997180 angles: 117.844506 117.844506 93.775818 pbc : True True True Sites (8) # SP a b c magmom --- ---- -------- -------- -------- -------- 0 Li 0.25 0.75 0.5 -0 1 Li 0.75 0.25 0.5 -0 2 Ca 0.5 0.5 0 -0 3 Ge 0 0 0 0 4 O 0.940857 0.348293 0 0 5 O 0.348293 0.940857 0 0 6 O 0.651707 0.651707 0.592563 0 7 O 0.059143 0.059143 0.407437 0 | 1.75753 | [0.0, 0.0, 1.0] | [[0.0, 0.0, 0.0, -0.53449, 0.0, 0.0], [0.0, 0.0, 0.0, 0.0, -0.53449, 0.0], [0.0, 0.0, 0.0, 0.0, 0.0, -1.7575299999999994]]
mp-761106 | Li3V(FeO3)2 | 24 | 3.877938 | 239.3226 | Full Formula (Li6 V2 Fe4 O12) Reduced Formula: Li3V(FeO3)2 abc : 5.158807 5.212644 10.241495 angles: 90.000000 90.000000 60.341081 pbc : True True True Sites (24) # SP a b c magmom --- ---- -------- -------- -------- -------- 0 Li 0.662603 0 0.776851 -0.003 1 Li 0.837397 0 0.276851 0.004 2 Li 0.160929 0.338222 0.277857 0.002 3 Li 0.339071 0.661778 0.777857 -0.001 4 Li 0.000849 0.338222 0.777857 -0.001 5 Li 0.499151 0.661778 0.277857 0.002 6 V 0.000854 0 0.003041 1.319 7 V 0.499146 0 0.503041 -1.826 8 Fe 0.334477 0.334109 0.006585 -0.639 9 Fe 0.831414 0.334109 0.506585 -1.235 10 Fe 0.165523 0.665891 0.506585 -1.235 11 Fe 0.668586 0.665891 0.006585 -0.639 12 O 0.169947 0 0.390283 0.053 13 O 0.330053 0 0.890283 -0.015 14 O 0.998616 0.333311 0.107156 -0.03 15 O 0.67096 0 0.106355 -0.041 16 O 0.82904 0 0.606355 0.07 17 O 0.168073 0.333311 0.607156 0.073 18 O 0.499645 0.335331 0.389646 0.055 19 O 0.665025 0.335331 0.889646 0.003 20 O 0.331927 0.666689 0.107156 -0.03 21 O 0.501384 0.666689 0.607156 0.073 22 O 0.834975 0.664669 0.389646 0.055 23 O 0.000355 0.664669 0.889646 0.003 | 48.64048 | [0.0, 0.0, 1.0] | [[0.0, 0.0, 0.0, 0.0, 0.0, 0.4295399999999999], [23.92955, 28.173819999999985, 31.61500999999999, 0.0, 0.0, 0.0], [0.0, 0.0, 0.0, 0.6277499999999999, 0.0, 0.0]]
mp-761849 | Na5Li3Ti5O14 | 27 | 3.400961 | 292.5133 | Full Formula (Na5 Li3 Ti5 O14) Reduced Formula: Na5Li3Ti5O14 abc : 5.228107 7.037510 8.192844 angles: 88.479396 101.750135 97.622977 pbc : True True True Sites (27) # SP a b c magmom --- ---- -------- -------- -------- -------- 0 Na 0.64925 0.293278 0.799548 -0 1 Na 0.071897 0.136345 0.639919 -0 2 Na 0.510244 0.002369 0.49419 -0 3 Na 0.904603 0.856805 0.358156 0 4 Na 0.356927 0.72954 0.220694 -0 5 Li 0.225947 0.436316 0.938402 -0 6 Li 0.860575 0.704821 0.714436 0 7 Li 0.778282 0.570296 0.066178 -0 8 Ti 0.005838 0.991785 0.997584 -0 9 Ti 0.438305 0.859596 0.869862 0 10 Ti 0.288188 0.576307 0.589749 -0 11 Ti 0.705538 0.425301 0.415546 0 12 Ti 0.132279 0.283802 0.265402 0 13 O 0.117403 0.746586 0.958867 -0 14 O 0.299853 0.092932 0.895868 -0 15 O 0.494219 0.581388 0.811858 -0 16 O 0.743015 0.984285 0.784555 -0 17 O 0.209752 0.824458 0.625413 0 18 O 0.973887 0.448406 0.649718 0 19 O 0.399675 0.312967 0.511781 -0 20 O 0.595408 0.675714 0.484093 -0 21 O 0.02522 0.545854 0.33428 0 22 O 0.842346 0.188977 0.382217 -0 23 O 0.197353 0.028615 0.2307 -0 24 O 0.463636 0.425855 0.206265 0 25 O 0.688202 0.845136 0.07104 -0 26 O 0.95406 0.281674 0.043955 -0 | 1.517144 | [-4.0, 1.0, -2.0] | [[0.0, -0.2680106034147123, 1.097039324983733, 0.32815527264452987, 0.4874607841478478, -0.36909674844507884], [0.2001534464822492, -0.49706274068225426, 0.4215354310879082, 0.03387423519466867, 0.22902518616368875, -0.4838279577249972], [-0.44356764056437264, -0.08093966892914534, -0.016650167063772925, 0.09482092225651537, 0.3024438983805086, -0.05267199921786388]]
mp-763464 | Zr4MnO9 | 56 | 5.429642 | 689.7394 | Full Formula (Zr16 Mn4 O36) Reduced Formula: Zr4MnO9 abc : 6.407784 9.466276 12.832432 angles: 110.221431 101.899864 71.827445 pbc : True True True Sites (56) # SP a b c magmom --- ---- -------- -------- -------- -------- 0 Zr 0.479794 0.319388 0.453299 -0.002 1 Zr 0.979953 0.819403 0.703296 -0.011 2 Zr 0.480036 0.319487 0.953341 0.002 3 Zr 0.979758 0.819402 0.20334 0.011 4 Zr 0.539681 0.491946 0.742248 -0.008 5 Zr 0.039531 0.991997 0.992234 0.001 6 Zr 0.539351 0.491939 0.242259 0.008 7 Zr 0.03937 0.991891 0.492247 -0.001 8 Zr 0.014438 0.208727 0.287051 0.001 9 Zr 0.514508 0.708754 0.537154 -0.008 10 Zr 0.014745 0.208832 0.787165 -0.001 11 Zr 0.514492 0.708779 0.03709 0.008 12 Zr 0.502754 0.105975 0.168241 0.004 13 Zr 0.002703 0.605913 0.418202 0.005 14 Zr 0.502821 0.105992 0.668195 -0.004 15 Zr 0.00285 0.606045 0.918267 -0.005 16 Mn 0.978589 0.383641 0.586671 -4.636 17 Mn 0.477999 0.883885 0.836542 -4.636 18 Mn 0.9778 0.384137 0.086453 4.636 19 Mn 0.478061 0.884032 0.336659 4.636 20 O 0.413562 0.308331 0.61047 -0.01 21 O 0.913686 0.808329 0.860426 -0.009 22 O 0.413737 0.308291 0.110428 0.009 23 O 0.91354 0.808297 0.36044 0.009 24 O 0.667096 0.282158 0.298418 0 25 O 0.167119 0.782117 0.548366 -0 26 O 0.667469 0.282139 0.798418 -0 27 O 0.167173 0.78214 0.048363 0 28 O 0.10405 0.365495 0.438193 -0.009 29 O 0.604076 0.865595 0.688214 -0.009 30 O 0.104175 0.36563 0.938244 0.009 31 O 0.604039 0.865541 0.188209 0.009 32 O 0.797506 0.194969 0.489619 -0.018 33 O 0.298213 0.695334 0.739681 -0.021 34 O 0.798238 0.195374 0.989704 0.018 35 O 0.297476 0.695 0.239602 0.021 36 O 0.08789 0.008532 0.334623 0.016 37 O 0.587923 0.50852 0.584618 -0.015 38 O 0.088022 0.008626 0.834641 -0.016 39 O 0.587964 0.508651 0.084667 0.015 40 O 0.399867 0.132556 0.321717 0.01 41 O 0.899912 0.632559 0.571725 -0.012 42 O 0.399648 0.132972 0.821671 -0.01 43 O 0.899877 0.63258 0.071717 0.012 44 O 0.842557 0.015547 0.135864 0 45 O 0.342513 0.515523 0.385873 0.001 46 O 0.842563 0.015493 0.635864 -0 47 O 0.34261 0.515556 0.88584 -0.001 48 O 0.146272 0.161155 0.142026 0.012 49 O 0.646154 0.661226 0.39204 0.013 50 O 0.146105 0.16119 0.641935 -0.012 51 O 0.646331 0.661175 0.892021 -0.013 52 O 0.900814 0.445784 0.25408 0.013 53 O 0.400788 0.945797 0.50413 0.012 54 O 0.900956 0.445839 0.754102 -0.013 55 O 0.40085 0.945815 0.004094 -0.012 | 1.910259 | [-3.0, 1.0, 0.0] | [[-0.1174390806424637, 1.093441439336905, -0.5041448885743324, -0.2892051770240209, 0.6005465577256585, 1.2203987671988297], [0.4585571675554954, 0.11192103646085957, -0.7010785181378297, 0.5343673130777516, -0.4990288029452382, 0.5996436426111776], [0.26292931575867995, 0.4764979243350863, -0.4214101463028471, -0.29851178331309713, -0.14966053467174767, -0.705906586534606]]
mp-765230 | LiVOF3 | 12 | 2.879159 | 150.9653 | Full Formula (Li2 V2 O2 F6) Reduced Formula: LiVOF3 abc : 5.276882 5.363406 5.951653 angles: 63.667374 90.000000 90.000000 pbc : True True True Sites (12) # SP a b c magmom --- ---- -------- -------- -------- -------- 0 Li 0.262456 0.270139 0.476273 0 1 Li 0.762456 0.729861 0.523727 0 2 V 0.043475 0.730548 0.001025 1.064 3 V 0.543475 0.269452 0.998975 1.061 4 O 0.794811 0.488228 0.954171 -0.107 5 O 0.294811 0.511772 0.045829 -0.107 6 F 0.552291 0.066014 0.358878 0.007 7 F 0.735883 0.965607 0.978659 -0.003 8 F 0.979784 0.571316 0.360598 0.015 9 F 0.479784 0.428684 0.639402 0.015 10 F 0.235883 0.034393 0.021341 -0.003 11 F 0.052291 0.933986 0.641122 0.007 | 0.6689605 | [-1.0, -0.0, 5.0] | [[0.0, 0.0, 0.0, -0.13907, 0.0, 0.05321], [-0.17507000000000003, -0.3316, -0.14490999999999998, 0.0, -0.0026700000000000165, 0.0], [0.0, 0.0, 0.0, -0.63813, 0.0, -0.15854]]
mp-765289 | LiSnPO4 | 28 | 3.473973 | 421.8249 | Full Formula (Li4 Sn4 P4 O16) Reduced Formula: LiSnPO4 abc : 5.396169 7.435516 10.513215 angles: 90.000000 90.000000 90.000000 pbc : True True True Sites (28) # SP a b c magmom --- ---- -------- -------- -------- -------- 0 Li 0.6855 0.287636 0.14564 -0 1 Li 0.1855 0.787636 0.35436 -0 2 Li 0.8145 0.287636 0.64564 -0 3 Li 0.3145 0.787636 0.85436 -0 4 Sn 0.69129 0.785258 0.151968 0 5 Sn 0.19129 0.285258 0.348032 0 6 Sn 0.80871 0.785258 0.651968 0 7 Sn 0.30871 0.285258 0.848032 0 8 P 0.176982 0.537999 0.096257 0 9 P 0.676982 0.037999 0.403743 -0 10 P 0.323018 0.537999 0.596257 -0 11 P 0.823018 0.037999 0.903743 -0 12 O 0.756095 0.070805 0.045222 0 13 O 0.896859 0.495164 0.115471 -0 14 O 0.330554 0.371485 0.145106 -0 15 O 0.23738 0.709829 0.175696 -0 16 O 0.73738 0.209829 0.324304 -0 17 O 0.830554 0.871485 0.354894 -0 18 O 0.396859 0.995164 0.384529 -0 19 O 0.256095 0.570805 0.454778 0 20 O 0.743905 0.070805 0.545222 0 21 O 0.603141 0.495164 0.615471 -0 22 O 0.169446 0.371485 0.645106 -0 23 O 0.26262 0.709829 0.675696 -0 24 O 0.76262 0.209829 0.824304 -0 25 O 0.669446 0.871485 0.854894 -0 26 O 0.103141 0.995164 0.884529 -0 27 O 0.243905 0.570805 0.954778 0 | 1.925156 | [1.0, 0.0, 0.0] | [[0.75598, -0.47753, 1.7048999999999999, 0.0, 0.0, 0.0], [0.0, 0.0, 0.0, 0.0, 0.0, -0.16115000000000002], [0.0, 0.0, 0.0, 0.0, 0.71024, 0.0]]
mp-765508 | V3(O2F)2 | 9 | 3.894185 | 108.6586 | Full Formula (V3 O4 F2) Reduced Formula: V3(O2F)2 abc : 5.116164 5.580768 5.095746 angles: 91.860194 61.546099 63.409921 pbc : True True True Sites (9) # SP a b c magmom --- ---- -------- -------- -------- -------- 0 V 0.314039 0.061605 0.346895 1.179 1 V 0.732234 0.434769 0.136706 1.942 2 V 0.682645 0.989312 0.645213 1.877 3 O 0.535524 0.214072 0.068494 -0.063 4 O 0.181342 0.243043 0.750772 -0.041 5 O 0.881207 0.200293 0.399309 -0.075 6 O 0.720763 0.766514 0.311144 -0.08 7 F 0.186375 0.740067 0.519364 0.013 8 F 0.534107 0.754544 0.929108 0.004 | 1.1498 | [-3.0, 1.0, 2.0] | [[-0.7419235328974647, -0.3399956360645882, 0.3787814587787699, 0.025729472788927572, 0.21119582988231228, 0.0372529038654134], [0.5838648706862568, -0.2428102191881991, -0.30774218383285695, -0.07302407510714155, 0.09916520904711622, -0.05865681701676177], [0.52919998112293, 0.30066225849201655, 0.41563129493923373, -0.17735734071051584, 0.23721562274192326, -0.06367581736675643]]
mp-766692 | Li2Si3NiO8 | 56 | 3.786226 | 499.6706 | Full Formula (Li8 Si12 Ni4 O32) Reduced Formula: Li2Si3NiO8 abc : 7.935262 7.935262 7.935262 angles: 90.000000 90.000000 90.000000 pbc : True True True Sites (56) # SP a b c magmom --- ---- -------- -------- -------- -------- 0 Li 0.007825 0.007825 0.007825 -0 1 Li 0.242175 0.242175 0.242175 -0 2 Li 0.257825 0.757825 0.742175 -0 3 Li 0.492175 0.992175 0.507825 -0 4 Li 0.507825 0.492175 0.992175 -0 5 Li 0.742175 0.257825 0.757825 -0 6 Li 0.757825 0.742175 0.257825 -0 7 Li 0.992175 0.507825 0.492175 -0 8 Si 0.114949 0.135051 0.625 -0 9 Si 0.125 0.385051 0.864949 -0.001 10 Si 0.135051 0.625 0.114949 -0 11 Si 0.364949 0.375 0.614949 -0.001 12 Si 0.375 0.614949 0.364949 -0.001 13 Si 0.385051 0.864949 0.125 -0.001 14 Si 0.614949 0.364949 0.375 -0.001 15 Si 0.625 0.114949 0.135051 -0 16 Si 0.635051 0.875 0.885051 -0.001 17 Si 0.864949 0.125 0.385051 -0.001 18 Si 0.875 0.885051 0.635051 -0.001 19 Si 0.885051 0.635051 0.875 -0.001 20 Ni 0.125 0.875 0.375 1.759 21 Ni 0.375 0.125 0.875 1.759 22 Ni 0.625 0.625 0.625 1.76 23 Ni 0.875 0.375 0.125 1.76 24 O 0.087408 0.133847 0.398847 0.036 25 O 0.101153 0.912592 0.633847 0.035 26 O 0.118597 0.618597 0.881403 0.002 27 O 0.116153 0.162592 0.851153 0.036 28 O 0.133847 0.398847 0.087408 0.036 29 O 0.131403 0.368597 0.631403 0.002 30 O 0.148847 0.616153 0.337408 0.035 31 O 0.162592 0.851153 0.116153 0.035 32 O 0.337408 0.148847 0.616153 0.035 33 O 0.351153 0.383847 0.837408 0.035 34 O 0.368597 0.631403 0.131403 0.002 35 O 0.366153 0.601153 0.587408 0.036 36 O 0.383847 0.837408 0.351153 0.036 37 O 0.381403 0.381403 0.381403 0.002 38 O 0.398847 0.087408 0.133847 0.035 39 O 0.412592 0.866153 0.898847 0.036 40 O 0.587408 0.366153 0.601153 0.035 41 O 0.601153 0.587408 0.366153 0.035 42 O 0.618597 0.881403 0.118597 0.002 43 O 0.616153 0.337408 0.148847 0.036 44 O 0.633847 0.101153 0.912592 0.036 45 O 0.631403 0.131403 0.368597 0.002 46 O 0.648847 0.883847 0.662592 0.035 47 O 0.662592 0.648847 0.883847 0.035 48 O 0.837408 0.351153 0.383847 0.035 49 O 0.851153 0.116153 0.162592 0.035 50 O 0.868597 0.868597 0.868597 0.002 51 O 0.866153 0.898847 0.412592 0.036 52 O 0.883847 0.662592 0.648847 0.036 53 O 0.881403 0.118597 0.618597 0.002 54 O 0.898847 0.412592 0.866153 0.035 55 O 0.912592 0.633847 0.101153 0.035 | 2.823443e-22 | [-1.0, -0.0, 1.0] | [[0.0, 0.0, 0.0, 0.0, 0.0, 0.0], [0.0, 0.0, 0.0, 0.0, 0.0, 0.0], [0.0, 0.0, 0.0, 0.0, 0.0, 0.0]]
mp-768161 | LiSiPCO7 | 22 | 2.504586 | 251.9488 | Full Formula (Li2 Si2 P2 C2 O14) Reduced Formula: LiSiPCO7 abc : 6.030129 4.968681 8.437620 angles: 85.279777 90.000000 90.000000 pbc : True True True Sites (22) # SP a b c magmom --- ---- -------- -------- -------- -------- 0 Li 0.478234 0.768098 0.805464 -0 1 Li 0.978234 0.231902 0.194536 -0 2 Si 0.248102 0.211335 0.666079 -0 3 Si 0.748102 0.788665 0.333921 -0 4 P 0.754262 0.26395 0.567139 0 5 P 0.254262 0.73605 0.432861 0 6 C 0.251544 0.273373 0.931057 0 7 C 0.751544 0.726627 0.068943 0 8 O 0.734665 0.686731 0.927223 0 9 O 0.253141 0.036324 0.866867 -0 10 O 0.26351 0.465163 0.808973 0 11 O 0.956779 0.202903 0.67279 0 12 O 0.551918 0.192142 0.672822 -0 13 O 0.25838 0.900404 0.580768 0 14 O 0.751613 0.568902 0.507114 0 15 O 0.251613 0.431098 0.492886 0 16 O 0.75838 0.099596 0.419232 0 17 O 0.051918 0.807858 0.327178 -0 18 O 0.456779 0.797097 0.32721 0 19 O 0.76351 0.534837 0.191027 0 20 O 0.753141 0.963676 0.133133 -0 21 O 0.234665 0.313269 0.072777 0 | 1.155815 | [-1.0, 0.0, 6.0] | [[0.0, 0.0, 0.0, 0.22805999999999993, 0.0, -0.0010700000000000013], [0.21543999999999996, -0.25912999999999986, -0.20010999999999993, 0.0, -0.05042999999999998, 0.0], [0.0, 0.0, 0.0, -0.9827199999999997, 0.0, 0.5751799999999999]]
mp-768502 | Lu2WO6 | 36 | 9.078317 | 460.7719 | Full Formula (Lu8 W4 O24) Reduced Formula: Lu2WO6 abc : 5.192817 9.003351 9.855503 angles: 90.000000 90.000000 90.000000 pbc : True True True Sites (36) # SP a b c magmom --- ---- -------- -------- -------- -------- 0 Lu 0.018898 0.397291 0.03452 -0 1 Lu 0.038496 0.280504 0.627705 0 2 Lu 0.461504 0.719496 0.127705 0 3 Lu 0.481102 0.602709 0.53452 -0 4 Lu 0.518898 0.102709 0.96548 -0 5 Lu 0.538496 0.219496 0.372295 0 6 Lu 0.961504 0.780504 0.872295 0 7 Lu 0.981102 0.897291 0.46548 -0 8 W 0.038821 0.005606 0.152745 -0 9 W 0.461179 0.994394 0.652745 -0 10 W 0.538821 0.494394 0.847255 -0 11 W 0.961179 0.505606 0.347255 -0 12 O 0.090258 0.659811 0.47042 0 13 O 0.179509 0.546987 0.198235 0 14 O 0.17499 0.859781 0.681372 -0 15 O 0.195815 0.857297 0.266091 -0 16 O 0.235891 0.384074 0.433302 0 17 O 0.249798 0.090388 0.503814 0 18 O 0.250202 0.909612 0.003814 0 19 O 0.264109 0.615926 0.933302 0 20 O 0.304185 0.142703 0.766091 -0 21 O 0.32501 0.140219 0.181372 -0 22 O 0.320491 0.453013 0.698235 0 23 O 0.409742 0.340189 0.97042 0 24 O 0.590258 0.840189 0.52958 0 25 O 0.679509 0.953013 0.801765 0 26 O 0.67499 0.640219 0.318628 -0 27 O 0.695815 0.642703 0.733909 -0 28 O 0.735891 0.115926 0.566698 0 29 O 0.749798 0.409612 0.496186 0 30 O 0.750202 0.590388 0.996186 0 31 O 0.764109 0.884074 0.066698 0 32 O 0.804185 0.357297 0.233909 -0 33 O 0.82501 0.359781 0.818628 -0 34 O 0.820491 0.046987 0.301765 0 35 O 0.909742 0.159811 0.02958 0 | 0.68594 | [1.0, 0.0, 0.0] | [[0.0, 0.0, 0.0, 0.6859399999999999, 0.0, 0.0], [0.0, 0.0, 0.0, 0.0, 0.03115999999999999, 0.0], [0.0, 0.0, 0.0, 0.0, 0.0, 0.27018999999999993]]
mp-769218 | Ni(PS3)2 | 9 | 2.6352 | 197.2526 | Full Formula (Ni1 P2 S6) Reduced Formula: Ni(PS3)2 abc : 5.823327 5.823327 6.973343 angles: 82.262909 82.262909 119.989463 pbc : True True True Sites (9) # SP a b c magmom --- ---- -------- -------- -------- -------- 0 Ni 0.666729 0.333271 0 -0 1 P 0.947089 0.947083 0.162487 -0 2 P 0.052917 0.052911 0.837513 -0 3 S 0.889353 0.566744 0.232526 -0 4 S 0.752448 0.716826 0.767688 0 5 S 0.433256 0.110647 0.767474 -0 6 S 0.602398 0.960561 0.233422 0 7 S 0.039439 0.397602 0.766578 0 8 S 0.283174 0.247552 0.232312 0 | 0.1410524 | [0.0, -1.0, -2.0] | [[0.0, 0.0, 0.0, 0.02454, 0.0, 0.0018599999999999997], [-0.01972, -0.0933, 0.08977999999999997, 0.0, -0.05235999999999999, 0.0], [0.0, 0.0, 0.0, 0.05692999999999998, 0.0, 0.015380000000000005]]
mp-769953 | Tb2Ti2O7 | 44 | 5.574333 | 626.2611 | Full Formula (Tb8 Ti8 O28) Reduced Formula: Tb2Ti2O7 abc : 7.013420 7.013420 12.731974 angles: 90.000000 90.000000 90.000000 pbc : True True True Sites (44) # SP a b c magmom --- ---- -------- -------- -------- -------- 0 Tb 0.630172 0.140002 0.135675 -0 1 Tb 0.640002 0.869828 0.885675 -0 2 Tb 0.859998 0.369828 0.364325 -0 3 Tb 0.869828 0.640002 0.114325 -0 4 Tb 0.130172 0.359998 0.614325 -0 5 Tb 0.140002 0.630172 0.864325 -0 6 Tb 0.359998 0.130172 0.385675 -0 7 Tb 0.369828 0.859998 0.635675 -0 8 Ti 0.600258 0.351838 0.612945 -0 9 Ti 0.648162 0.399742 0.887055 -0 10 Ti 0.851838 0.899742 0.362945 -0 11 Ti 0.899742 0.851838 0.637055 -0 12 Ti 0.100258 0.148162 0.137055 -0 13 Ti 0.148162 0.100258 0.862945 -0 14 Ti 0.351838 0.600258 0.387055 -0 15 Ti 0.399742 0.648162 0.112945 -0 16 O 0.542482 0.425255 0.387299 0 17 O 0.57362 0.833948 0.071151 0 18 O 0.574745 0.457518 0.112701 0 19 O 0.637142 0.169957 0.956942 0 20 O 0.666052 0.07362 0.321151 0 21 O 0.669957 0.862858 0.706942 0 22 O 0.678188 0.321812 0.75 0 23 O 0.821812 0.821812 0.5 0 24 O 0.830043 0.362858 0.543058 0 25 O 0.833948 0.57362 0.928849 0 26 O 0.862858 0.669957 0.293058 0 27 O 0.925255 0.957518 0.137299 0 28 O 0.92638 0.333948 0.178849 0 29 O 0.957518 0.925255 0.862701 0 30 O 0.042482 0.074745 0.362701 0 31 O 0.07362 0.666052 0.678849 0 32 O 0.074745 0.042482 0.637299 0 33 O 0.137142 0.330043 0.793058 0 34 O 0.166052 0.42638 0.428849 0 35 O 0.169957 0.637142 0.043058 0 36 O 0.178188 0.178188 0 0 37 O 0.321812 0.678188 0.25 0 38 O 0.330043 0.137142 0.206942 0 39 O 0.333948 0.92638 0.821151 0 40 O 0.362858 0.830043 0.456942 0 41 O 0.425255 0.542482 0.612701 0 42 O 0.42638 0.166052 0.571151 0 43 O 0.457518 0.574745 0.887299 0 | 0.126165 | [0.0, 1.0, 0.0] | [[0.0, 0.0, 0.0, -0.126165, 0.0, 0.0], [0.0, 0.0, 0.0, 0.0, 0.126165, 0.0], [0.0, 0.0, 0.0, 0.0, 0.0, 0.0]]
mp-771248 | Na2Ge2O5 | 36 | 3.418852 | 526.9981 | Full Formula (Na8 Ge8 O20) Reduced Formula: Na2Ge2O5 abc : 5.008557 8.538496 12.322960 angles: 90.000000 90.000000 90.000000 pbc : True True True Sites (36) # SP a b c magmom --- ---- -------- -------- -------- -------- 0 Na 0.432675 0.933729 0.771742 -0 1 Na 0.398126 0.813128 0.305643 0 2 Na 0.898126 0.686872 0.805643 0 3 Na 0.932675 0.566271 0.271742 -0 4 Na 0.432675 0.433729 0.728258 -0 5 Na 0.398126 0.313128 0.194357 0 6 Na 0.898126 0.186872 0.694357 0 7 Na 0.932675 0.066271 0.228258 -0 8 Ge 0.476352 0.950571 0.071918 0 9 Ge 0.858313 0.889809 0.474258 0 10 Ge 0.358313 0.610191 0.974258 0 11 Ge 0.976352 0.549429 0.571918 0 12 Ge 0.476352 0.450571 0.428082 0 13 Ge 0.858313 0.389809 0.025742 0 14 Ge 0.358313 0.110191 0.525742 0 15 Ge 0.976352 0.049429 0.928082 0 16 O 0.904585 0.961606 0.806438 0 17 O 0.831219 0.972748 0.049494 0 18 O 0.503205 0.928853 0.481041 -0 19 O 0.928862 0.833504 0.34317 -0 20 O 0.917491 0.755618 0.583989 0 21 O 0.417491 0.744382 0.083989 0 22 O 0.428862 0.666496 0.84317 -0 23 O 0.003205 0.571147 0.981041 -0 24 O 0.331219 0.527252 0.549494 0 25 O 0.404585 0.538394 0.306438 0 26 O 0.904585 0.461606 0.693562 0 27 O 0.831219 0.472748 0.450506 0 28 O 0.503205 0.428853 0.018959 -0 29 O 0.928862 0.333504 0.15683 -0 30 O 0.917491 0.255618 0.916011 0 31 O 0.417491 0.244382 0.416011 0 32 O 0.428862 0.166496 0.65683 -0 33 O 0.003205 0.071147 0.518959 -0 34 O 0.331219 0.027252 0.950506 0 35 O 0.404585 0.038394 0.193562 0 | 0.07636116 | [0.0, 0.0, 1.0] | [[0.0, 0.0, 0.0, 0.0, -0.007630000000000001, 0.0], [0.0, 0.0, 0.0, 0.02284, 0.0, 0.0], [0.07109, -0.013630000000000003, 0.024319999999999998, 0.0, 0.0, 0.0]]
mp-771705 | LiMnNbO4 | 28 | 4.260493 | 341.0852 | Full Formula (Li4 Mn4 Nb4 O16) Reduced Formula: LiMnNbO4 abc : 6.280162 6.288198 8.637058 angles: 89.999033 89.999670 90.000128 pbc : True True True Sites (28) # SP a b c magmom --- ---- -------- -------- -------- -------- 0 Li 4e-06 0.22259 0.999999 -0 1 Li 5e-06 0.777413 0.499998 -0 2 Li 0.22253 2e-06 0.249998 -0.001 3 Li 0.77748 1e-06 0.749998 0.001 4 Mn 0.743966 0.255717 0.375761 -4.577 5 Mn 0.743969 0.744297 0.124239 -4.577 6 Mn 0.25602 0.255679 0.62429 4.577 7 Mn 0.256002 0.744293 0.875732 4.577 8 Nb 0.219149 0.5 0.250004 -0.039 9 Nb 0.499999 0.219353 0.999994 0 10 Nb 0.499995 0.780648 0.500006 0 11 Nb 0.780851 0.500001 0.749998 0.039 12 O 0.026983 0.26559 0.253293 -0.006 13 O 0.026987 0.734413 0.246704 -0.006 14 O 0.265437 0.027266 0.996784 0.005 15 O 0.265435 0.972734 0.503213 0.005 16 O 0.734572 0.02728 0.003195 -0.005 17 O 0.734577 0.972721 0.496802 -0.005 18 O 0.973021 0.265599 0.746707 0.006 19 O 0.973019 0.734407 0.75329 0.006 20 O 0.268789 0.482112 0.019534 0.006 21 O 0.268791 0.51788 0.480467 0.006 22 O 0.482316 0.268792 0.230521 -0.008 23 O 0.482315 0.731214 0.269475 -0.008 24 O 0.517685 0.268791 0.769465 0.008 25 O 0.517678 0.731207 0.730534 0.008 26 O 0.731212 0.5179 0.519544 -0.006 27 O 0.731214 0.4821 0.980453 -0.006 | 0.147195 | [0.0, 1.0, 0.0] | [[0.0, 0.0, 0.0, -0.147195, 0.0, 0.0], [0.0, 0.0, 0.0, 0.0, 0.147195, 0.0], [0.0, 0.0, 0.0, 0.0, 0.0, 0.0]]
mp-771971 | Li2Mn3NiO8 | 28 | 4.350525 | 278.9252 | Full Formula (Li4 Mn6 Ni2 O16) Reduced Formula: Li2Mn3NiO8 abc : 5.797354 5.797354 9.582912 angles: 90.000000 90.000000 120.000002 pbc : True True True Sites (28) # SP a b c magmom --- ---- -------- -------- -------- -------- 0 Li 0.333333 0.666667 0.885852 0.008 1 Li 0 0 0.998884 0.006 2 Li 0 0 0.498884 0.006 3 Li 0.666667 0.333333 0.385852 0.008 4 Mn 0.168685 0.831315 0.215208 3.17 5 Mn 0.168685 0.337369 0.215208 3.168 6 Mn 0.662631 0.831315 0.215208 3.158 7 Mn 0.337369 0.168685 0.715208 3.158 8 Mn 0.831315 0.662631 0.715208 3.167 9 Mn 0.831315 0.168685 0.715208 3.17 10 Ni 0.333333 0.666667 0.489254 1.779 11 Ni 0.666667 0.333333 0.989254 1.779 12 O 0.158489 0.841511 0.607064 -0.023 13 O 0.035098 0.517549 0.330728 -0.048 14 O 0.333333 0.666667 0.108848 -0.1 15 O 0 0 0.312091 -0.091 16 O 0 0 0.812091 -0.091 17 O 0.158489 0.316978 0.607064 -0.027 18 O 0.482451 0.964902 0.330728 -0.034 19 O 0.482451 0.517549 0.330728 -0.03 20 O 0.316978 0.158489 0.107064 -0.04 21 O 0.683022 0.841511 0.607064 -0.04 22 O 0.517549 0.482451 0.830728 -0.03 23 O 0.517549 0.035098 0.830728 -0.034 24 O 0.666667 0.333333 0.608848 -0.1 25 O 0.841511 0.683022 0.107064 -0.027 26 O 0.964902 0.482451 0.830728 -0.048 27 O 0.841511 0.158489 0.107064 -0.023 | 0.3033501 | [0.0, 0.0, -1.0] | [[0.0, 0.0, 0.0, 0.0, -0.09802499676027239, 0.0], [0.0, 0.0, 0.0, -0.09802500305760148, 0.0, 0.0], [0.15013999517734775, 0.15014000482265244, 0.21664999999999998, 0.0, 0.0, 0.0]]
mp-772809 | KSnPCO7 | 22 | 2.796322 | 371.4863 | Full Formula (K2 Sn2 P2 C2 O14) Reduced Formula: KSnPCO7 abc : 6.582540 5.316859 10.620405 angles: 88.068025 90.000000 90.000000 pbc : True True True Sites (22) # SP a b c magmom --- ---- -------- -------- -------- -------- 0 K 0.606686 0.777124 0.805633 0 1 K 0.106686 0.222876 0.194367 0 2 Sn 0.220098 0.219005 0.641571 -0 3 Sn 0.720098 0.780995 0.358429 -0 4 P 0.723481 0.274447 0.55647 0 5 P 0.223481 0.725553 0.44353 0 6 C 0.26588 0.292001 0.874213 -0 7 C 0.76588 0.707999 0.125787 -0 8 O 0.799918 0.671595 0.013423 -0 9 O 0.244839 0.063547 0.824805 -0 10 O 0.25071 0.478364 0.784716 0 11 O 0.90666 0.210188 0.643006 0 12 O 0.539059 0.199441 0.639023 0 13 O 0.227913 0.865737 0.568342 -0 14 O 0.716907 0.562978 0.523658 0 15 O 0.216907 0.437022 0.476342 0 16 O 0.727913 0.134263 0.431658 -0 17 O 0.039059 0.800559 0.360977 0 18 O 0.40666 0.789812 0.356994 0 19 O 0.75071 0.521636 0.215284 0 20 O 0.744839 0.936453 0.175195 -0 21 O 0.299918 0.328405 0.986577 -0 | 0.3118082 | [0.0, -1.0, 1.0] | [[0.0, 0.0, 0.0, -0.0724, 0.0, 0.17796], [0.22544, -0.1833, -0.09328, 0.0, -0.06404, 0.0], [0.0, 0.0, 0.0, -0.19167, 0.0, -0.01738]]
mp-773044 | LiCuO2 | 8 | 3.891647 | 87.45998 | Full Formula (Li2 Cu2 O4) Reduced Formula: LiCuO2 abc : 5.209864 5.209864 7.387491 angles: 60.598379 60.598379 30.440871 pbc : True True True Sites (8) # SP a b c magmom --- ---- -------- -------- -------- -------- 0 Li 0.341564 0.341564 0.888719 -0 1 Li 0.055493 0.055493 0.421595 -0 2 Cu 0.863979 0.863979 0.263202 0 3 Cu 0.156555 0.156555 0.731803 0 4 O 0.736817 0.736817 0.813258 -0 5 O 0.564912 0.564912 0.661814 0 6 O 0.434835 0.434835 0.359025 -0 7 O 0.280844 0.280844 0.184484 0 | 1.498886 | [-7.0, 0.0, 1.0] | [[0.0734343224018683, -1.1861478703495603, -0.8238240928250987, 0.0, 0.3369490874482795, 0.0], [0.0, 0.0, 0.0, 0.6948527201411575, 0.0, -0.6543927238382425], [0.14124932206169974, -0.1424880618339756, -0.1402278798598981, 0.0, 0.025121621533385888, 0.0]]
mp-774933 | Li4NbFe(TeO6)2 | 20 | 4.891628 | 211.7274 | Full Formula (Li4 Nb1 Fe1 Te2 O12) Reduced Formula: Li4NbFe(TeO6)2 abc : 5.176425 5.444110 7.530865 angles: 86.070509 89.813357 89.952661 pbc : True True True Sites (20) # SP a b c magmom --- ---- -------- -------- -------- -------- 0 Li 0.001499 0.57107 0.262583 0.001 1 Li 0.500874 0.053498 0.800445 0.001 2 Li 0.004194 0.587521 0.806061 0.001 3 Li 0.496499 0.019037 0.248807 0.002 4 Nb 0.498786 0.50002 0.505881 0.008 5 Fe 0.000871 0.01423 0.001671 4.338 6 Te 0.998512 0.003704 0.5004 0.013 7 Te 0.499497 0.500828 0.002848 0.028 8 O 0.693687 0.809558 0.430018 0.009 9 O 0.874498 0.989275 0.738898 0.052 10 O 0.674181 0.187317 0.049171 0.095 11 O 0.818074 0.308041 0.429121 0.007 12 O 0.206975 0.309765 0.928931 0.103 13 O 0.627352 0.492749 0.749578 0.013 14 O 0.375895 0.488095 0.24877 0.012 15 O 0.806942 0.678721 0.050624 0.061 16 O 0.178636 0.683648 0.559182 0.01 17 O 0.30645 0.794152 0.936322 0.069 18 O 0.12158 0.975098 0.260801 0.066 19 O 0.314998 0.176073 0.561087 0.008 | 1.024978 | [-1.0, -2.0, 2.0] | [[-0.11403908387036722, -0.07588211349531702, 0.17602816020097775, -0.08589104611634868, -0.021784223721260418, 0.5830829477543552], [-0.0315400244152103, 0.2609575625099876, -0.373169889051004, 0.3565716137885043, -0.10734973970892629, -0.12363581623554701], [-0.5258445626795561, 0.007831224949023108, 0.7645080835424836, 0.21237173686575828, 0.010992711977476383, 0.010886475448772593]]
mp-775027 | Li2Mn3CoO8 | 14 | 4.245572 | 143.004 | Full Formula (Li2 Mn3 Co1 O8) Reduced Formula: Li2Mn3CoO8 abc : 5.878095 5.878095 5.878095 angles: 59.813078 59.813078 59.813081 pbc : True True True Sites (14) # SP a b c magmom --- ---- -------- -------- -------- -------- 0 Li 0.116764 0.116764 0.116764 -0.004 1 Li 0.499198 0.499199 0.499198 -0.008 2 Mn 0.49889 0.49889 0.005742 -3.142 3 Mn 0.49889 0.005742 0.49889 -3.142 4 Mn 0.005742 0.49889 0.49889 -3.142 5 Co 0.883257 0.883257 0.883257 2.678 6 O 0.262143 0.262143 0.262143 0.144 7 O 0.709568 0.251745 0.251745 0.062 8 O 0.251745 0.709568 0.251745 0.062 9 O 0.251745 0.251745 0.709568 0.062 10 O 0.746168 0.746168 0.289013 0.094 11 O 0.746168 0.289013 0.746168 0.094 12 O 0.289013 0.746168 0.746168 0.094 13 O 0.740708 0.740708 0.740708 0.125 | 0.2600944 | [-0.0, 0.0, -1.0] | [[0.0, 0.0, 0.0, 0.0, -0.020254999352249038, -0.07131499795051213], [-0.07131499795051213, 0.07131500615191337, 0.0, -0.020255001681623686, 0.0, 0.0], [0.1838499894284024, 0.18385001057160244, 0.006889999999999979, 0.0, 0.0, 0.0]]
mp-776356 | Li2SbS2 | 40 | 3.188615 | 832.2842 | Full Formula (Li16 Sb8 S16) Reduced Formula: Li2SbS2 abc : 7.618087 8.689499 12.572771 angles: 90.000000 90.000000 90.000000 pbc : True True True Sites (40) # SP a b c magmom --- ---- -------- -------- -------- -------- 0 Li 0.840622 0.806004 0.734009 0 1 Li 0.564965 0.379135 0.606809 0 2 Li 0.889064 0.098977 0.611578 0 3 Li 0.314219 0.032768 0.641156 0 4 Li 0.814219 0.467232 0.358844 0 5 Li 0.389064 0.401023 0.388422 0 6 Li 0.064965 0.120865 0.393191 0 7 Li 0.340622 0.693996 0.265991 0 8 Li 0.659378 0.193996 0.234009 0 9 Li 0.935035 0.620865 0.106809 0 10 Li 0.610936 0.901023 0.111578 0 11 Li 0.185781 0.967232 0.141156 0 12 Li 0.685781 0.532768 0.858844 0 13 Li 0.110936 0.598977 0.888422 0 14 Li 0.435035 0.879135 0.893191 0 15 Li 0.159378 0.306004 0.765991 0 16 Sb 0.322535 0.691662 0.631329 0 17 Sb 0.041639 0.506705 0.548344 0 18 Sb 0.541639 0.993295 0.451656 0 19 Sb 0.822535 0.808338 0.368671 0 20 Sb 0.177465 0.308338 0.131329 0 21 Sb 0.458361 0.493295 0.048344 0 22 Sb 0.958361 0.006705 0.951656 0 23 Sb 0.677465 0.191662 0.868671 0 24 S 0.607643 0.009869 0.720428 0 25 S 0.903728 0.475531 0.723093 0 26 S 0.224236 0.267778 0.545003 0 27 S 0.523896 0.611318 0.490812 -0 28 S 0.023896 0.888682 0.509188 -0 29 S 0.724236 0.232222 0.454997 0 30 S 0.403728 0.024469 0.276907 0 31 S 0.107643 0.490131 0.279572 0 32 S 0.892357 0.990131 0.220428 0 33 S 0.596272 0.524469 0.223093 0 34 S 0.275764 0.732222 0.045003 0 35 S 0.976104 0.388682 0.990812 -0 36 S 0.476104 0.111318 0.009188 0 37 S 0.775764 0.767778 0.954997 0 38 S 0.096272 0.975531 0.776907 0 39 S 0.392357 0.509869 0.779572 0 | 0.6678 | [0.0, 1.0, 0.0] | [[0.0, 0.0, 0.0, 0.41584000000000004, 0.0, 0.0], [0.0, 0.0, 0.0, 0.0, 0.11092, 0.0], [0.0, 0.0, 0.0, 0.0, 0.0, 0.6678000000000001]]
mp-776740 | Li2MnWO6 | 20 | 5.792248 | 199.9078 | Full Formula (Li4 Mn2 W2 O12) Reduced Formula: Li2MnWO6 abc : 5.090354 5.089967 9.380805 angles: 105.731398 89.997195 60.000072 pbc : True True True Sites (20) # SP a b c magmom --- ---- -------- -------- -------- -------- 0 Li 0.357944 0.284094 0.926082 0.003 1 Li 0.857976 0.284035 0.426024 0.003 2 Li 0.60807 0.783945 0.175859 0.002 3 Li 0.108092 0.783904 0.675836 0.002 4 Mn 0.999704 0.000602 0.000858 3.083 5 Mn 0.499752 0.000506 0.50091 3.083 6 W 0.249827 0.500178 0.250465 0.05 7 W 0.749836 0.500177 0.750453 0.05 8 O 0.747054 0.74069 0.616648 -0.03 9 O 0.247001 0.740786 0.116649 -0.03 10 O 0.012291 0.363669 0.116659 -0.03 11 O 0.512336 0.363627 0.616663 -0.03 12 O 0.624051 0.129025 0.116664 -0.03 13 O 0.124053 0.12899 0.616663 -0.03 14 O 0.369388 0.866786 0.866702 -0.033 15 O 0.869322 0.866862 0.366729 -0.033 16 O 0.999979 0.630604 0.866753 -0.033 17 O 0.500078 0.630566 0.36678 -0.033 18 O 0.26382 0.23605 0.366709 -0.033 19 O 0.763824 0.236105 0.866696 -0.033 | 2.675695 | [-0.0, -1.0, -4.0] | [[0.07545502983254164, -0.07545500862840261, 0.0, 0.18086998591041525, 0.4666350081675743, -0.3075674981249135], [-0.3075674981249133, 0.3075674919581372, 0.0, 0.4666349918983221, -0.18087001408958486, -0.07545500862840254], [-1.109480019341039, -1.1094799806589641, 2.1673600000000004, 0.0, 0.0, 0.0]]
mp-777778 | Li2VO2F | 24 | 3.495427 | 220.0873 | Full Formula (Li8 V4 O8 F4) Reduced Formula: Li2VO2F abc : 5.913922 7.788827 5.913861 angles: 79.962549 119.778474 111.426326 pbc : True True True Sites (24) # SP a b c magmom --- ---- -------- -------- -------- -------- 0 Li 0.166956 0.660192 0.663446 -0 1 Li 0.666962 0.660187 0.163461 0 2 Li 0.49993 0.0064 0.503588 -0 3 Li 0.999945 0.006404 0.003596 0 4 Li 0.347355 0.343601 0.8211 -0.001 5 Li 0.847349 0.343593 0.321104 0.001 6 Li 0.315961 0.323036 0.342044 0 7 Li 0.815958 0.323035 0.84204 -0 8 V 0.662397 0.673741 0.682794 -1.848 9 V 0.512597 0.993 0.992214 -1.848 10 V 0.16234 0.673734 0.182756 1.848 11 V 0.01255 0.992965 0.492157 1.848 12 O 0.097534 0.833383 0.847569 -0 13 O 0.597522 0.833376 0.347576 -0 14 O 0.582694 0.833315 0.832784 0.031 15 O 0.082682 0.833312 0.332767 -0.031 16 O 0.253256 0.512538 0.487137 -0.022 17 O 0.75323 0.512545 0.987124 0.022 18 O 0.397496 0.15415 0.66354 -0.022 19 O 0.89748 0.154144 0.16351 0.022 20 F 0.243468 0.502137 0.005042 -0.001 21 F 0.743491 0.502149 0.505051 0.001 22 F 0.920419 0.164534 0.658789 -0 23 F 0.420426 0.164528 0.15881 0 | 0.2908587 | [-0.0, 3.0, 1.0] | [[0.0, 0.0, 0.0, 0.1037534433131829, 0.0, 0.1192634671017461], [0.05014070308321114, 0.21540883041559394, -0.17154669776922224, 0.0, 0.07909128220166653, 0.0], [0.0, 0.0, 0.0, -0.047317883981570066, 0.0, 0.0848232897159569]]
mp-777779 | Li4Mn(TeO4)3 | 20 | 4.774718 | 228.6619 | Full Formula (Li4 Mn1 Te3 O12) Reduced Formula: Li4Mn(TeO4)3 abc : 5.167292 5.026281 8.817417 angles: 90.000740 90.005682 93.151659 pbc : True True True Sites (20) # SP a b c magmom --- ---- -------- -------- -------- -------- 0 Li 0.999907 0.999991 0.691866 0 1 Li 0.999907 0.499957 0.86623 0 2 Li 0.499985 0.99997 0.296476 0.002 3 Li 0.499947 0.499942 0.180382 -0.001 4 Mn 0.000201 8.7e-05 0.10215 3.156 5 Te 0.499928 0.500011 0.598914 -0.001 6 Te 0.999919 0.500013 0.394497 0.005 7 Te 0.500127 0.999971 0.925676 0.014 8 O 0.152697 0.259141 0.249826 -0.017 9 O 0.147487 0.284558 0.557745 -0.003 10 O 0.192361 0.211715 0.946781 -0.061 11 O 0.332943 0.70295 0.417682 -0.005 12 O 0.312138 0.805748 0.093052 -0.018 13 O 0.316025 0.781501 0.77742 -0.005 14 O 0.683931 0.218512 0.777385 -0.005 15 O 0.688087 0.194213 0.093051 -0.018 16 O 0.666877 0.297078 0.417649 -0.005 17 O 0.807832 0.788327 0.946756 -0.061 18 O 0.852316 0.715426 0.557745 -0.003 19 O 0.847385 0.74089 0.249797 -0.017 | 1.4018 | [0.0, -2.0, -1.0] | [[0.0, 0.0, 0.0, 0.4146, 0.0, -0.08968999999999999], [-0.31389, 1.1636700000000002, 0.65319, 0.0, 0.2928, 0.0], [0.0, 0.0, 0.0, 0.24226999999999999, 0.0, 0.21037]]
mp-781081 | VOF3 | 10 | 2.829449 | 145.4705 | Full Formula (V2 O2 F6) Reduced Formula: VOF3 abc : 5.400268 5.520821 5.583806 angles: 60.906524 90.000000 90.000000 pbc : True True True Sites (10) # SP a b c magmom --- ---- -------- -------- -------- -------- 0 V 0.05153 0.275946 0.705245 -0 1 V 0.55153 0.724054 0.294755 -0 2 O 0.219973 0.492149 0.439272 -0 3 O 0.719973 0.507851 0.560728 -0 4 F 0.896864 0.060155 0.600906 -0 5 F 0.278995 0.018754 0.904346 0 6 F 0.396864 0.939845 0.399094 -0 7 F 0.552639 0.575121 0.077854 -0 8 F 0.052639 0.424879 0.922146 -0 9 F 0.778995 0.981246 0.095654 0 | 1.478994 | [-0.0, 2.0, -1.0] | [[0.0, 0.0, 0.0, 0.40669999999999984, 0.0, -0.82278], [-1.10964, -0.76186, -0.4088199999999998, 0.0, 0.45667999999999975, 0.0], [0.0, 0.0, 0.0, -0.17274999999999985, 0.0, 0.5454099999999998]]
mp-7868 | PtO2 | 6 | 9.218506 | 81.80932 | Full Formula (Pt2 O4) Reduced Formula: PtO2 abc : 3.164069 3.164069 9.435837 angles: 90.000000 90.000000 120.000013 pbc : True True True Sites (6) # SP a b c magmom --- ---- -------- -------- -------- -------- 0 Pt 0.666667 0.333333 0.500003 0 1 Pt 0.333333 0.666667 3e-06 0 2 O 0 0 0.100462 0 3 O 0 0 0.600462 0 4 O 0.333333 0.666667 0.399536 0 5 O 0.666667 0.333333 0.899536 0 | 0.02615001 | [0.0, -1.0, 0.0] | [[0.0, 0.0, 0.0, 0.0, 0.026149993029085338, 0.0], [0.0, 0.0, 0.0, 0.026150007013701165, 0.0, 0.0], [0.0035999990373880787, 0.003600000962612435, -0.013969999999999991, 0.0, 0.0, 0.0]]
mp-7885 | AlAgS2 | 4 | 4.412873 | 74.87495 | Full Formula (Al1 Ag1 S2) Reduced Formula: AlAgS2 abc : 3.540264 3.540264 6.898183 angles: 90.000000 90.000000 119.999991 pbc : True True True Sites (4) # SP a b c magmom --- ---- -------- -------- -------- -------- 0 Al 0 0 0.008287 -0 1 Ag 0.333333 0.666667 0.543216 -0 2 S 0.333333 0.666667 0.188699 0 3 S 0.666667 0.333333 0.804799 0 | 2.292167 | [-0.0, 1.0, 0.0] | [[0.0, 0.0, 0.0, 0.0, -0.37464989594376563, -1.5990099269704328], [-1.5990099269704328, 1.5990102190850266, 0.0, -0.3746499643865378, 0.0, 0.0], [0.05483999499079011, 0.0548400050092135, -0.4625399999999999, 0.0, 0.0, 0.0]]
mp-8016 | AlCuSe2 | 8 | 4.651355 | 177.3921 | Full Formula (Al2 Cu2 Se4) Reduced Formula: AlCuSe2 abc : 6.852763 6.852763 6.852763 angles: 131.375640 131.375640 71.216941 pbc : True True True Sites (8) # SP a b c magmom --- ---- -------- -------- -------- -------- 0 Al 0.5 0.5 0 -0 1 Al 0.25 0.75 0.5 -0 2 Cu 0 0 0 -0 3 Cu 0.75 0.25 0.5 -0 4 Se 0.126837 0.125 0.501837 0 5 Se 0.875 0.376837 0.001837 0 6 Se 0.375 0.873163 0.998163 0 7 Se 0.623163 0.625 0.498163 0 | 0.04272 | [0.0, 1.0, 0.0] | [[0.0, 0.0, 0.0, 0.04271999999999998, 0.0, 0.0], [0.0, 0.0, 0.0, 0.0, 0.04271999999999998, 0.0], [0.0, 0.0, 0.0, 0.0, 0.0, 0.04074]]
mp-8059 | SiO2 | 24 | 2.103299 | 379.489 | Full Formula (Si8 O16) Reduced Formula: SiO2 abc : 7.239908 7.239908 7.239908 angles: 90.000000 90.000000 90.000000 pbc : True True True Sites (24) # SP a b c magmom --- ---- -------- -------- -------- -------- 0 Si 0.98184 0.51816 0.48184 0 1 Si 0.51816 0.48184 0.98184 0 2 Si 0.48184 0.98184 0.51816 0 3 Si 0.01816 0.01816 0.01816 0 4 Si 0.724158 0.775842 0.224158 -0 5 Si 0.775842 0.224158 0.724158 -0 6 Si 0.224158 0.724158 0.775842 -0 7 Si 0.275842 0.275842 0.275842 -0 8 O 0.860429 0.343891 0.554352 0 9 O 0.360429 0.156109 0.445648 0 10 O 0.139571 0.843891 0.945648 0 11 O 0.156109 0.445648 0.360429 0 12 O 0.945648 0.139571 0.843891 0 13 O 0.445648 0.360429 0.156109 0 14 O 0.343891 0.554352 0.860429 0 15 O 0.554352 0.860429 0.343891 0 16 O 0.146943 0.146943 0.146943 -0 17 O 0.353057 0.853057 0.646943 -0 18 O 0.646943 0.353057 0.853057 -0 19 O 0.853057 0.646943 0.353057 -0 20 O 0.639571 0.656109 0.054352 0 21 O 0.054352 0.639571 0.656109 0 22 O 0.656109 0.054352 0.639571 0 23 O 0.843891 0.945648 0.139571 0 | 0.05264 | [1.0, 0.0, 0.0] | [[0.0, 0.0, 0.0, 0.05264000000000001, 0.0, 0.0], [0.0, 0.0, 0.0, 0.0, 0.05264000000000001, 0.0], [0.0, 0.0, 0.0, 0.0, 0.0, 0.05264000000000001]]
mp-8076 | Na3SbO3 | 28 | 3.553128 | 446.2731 | Full Formula (Na12 Sb4 O12) Reduced Formula: Na3SbO3 abc : 8.338236 8.338236 8.338236 angles: 109.471221 109.471221 109.471221 pbc : True True True Sites (28) # SP a b c magmom --- ---- -------- -------- -------- -------- 0 Na 0.244144 0.725312 0.725312 0 1 Na 0.725312 0.725312 0.244144 0 2 Na 0.725312 0.244144 0.725312 0 3 Na 0 0.518832 0.274688 0 4 Na 0 0.274688 0.518832 0 5 Na 0.755856 0.481168 0.481168 0 6 Na 0.481168 0.481168 0.755856 0 7 Na 0.518832 0.274688 0 0 8 Na 0.274688 0 0.518832 0 9 Na 0.518832 0 0.274688 0 10 Na 0.481168 0.755856 0.481168 0 11 Na 0.274688 0.518832 0 0 12 Sb 0 0.709708 0 0 13 Sb 0 0 0.709708 0 14 Sb 0.290292 0.290292 0.290292 0 15 Sb 0.709708 0 0 0 16 O 0.480161 0.259513 0.480161 -0 17 O 0.259513 0.480161 0.480161 -0 18 O 0.480161 0.480161 0.259513 -0 19 O 0.519839 0.779353 0 -0 20 O 0.779353 0 0.519839 -0 21 O 0.519839 0 0.779353 -0 22 O 0.220647 0.740487 0.220647 -0 23 O 0.779353 0.519839 0 -0 24 O 0 0.519839 0.779353 -0 25 O 0.220647 0.220647 0.740487 -0 26 O 0.740487 0.220647 0.220647 -0 27 O 0 0.779353 0.519839 -0 | 0.04200513 | [-1.0, 3.0, 0.0] | [[0.0, 0.0, 0.0, -0.04200512853056622, 0.0, 0.0], [0.0, 0.0, 0.0, 0.0, -0.04200512853056622, 0.0], [0.0, 0.0, 0.0, 0.0, 0.0, -0.04200512853056622]]
mp-8411 | Na2AgAs | 8 | 4.032091 | 188.4285 | Full Formula (Na4 Ag2 As2) Reduced Formula: Na2AgAs abc : 5.794570 5.794570 5.706198 angles: 90.000000 90.000000 100.434862 pbc : True True True Sites (8) # SP a b c magmom --- ---- -------- -------- ---- -------- 0 Na 0.030805 0.674998 0.25 0 1 Na 0.969195 0.325002 0.75 0 2 Na 0.674998 0.030805 0.25 0 3 Na 0.325002 0.969195 0.75 0 4 Ag 0.5 0.5 0.5 -0 5 Ag 0.5 0.5 0 -0 6 As 0.787979 0.787979 0.75 0 7 As 0.212021 0.212021 0.25 0 | 0 | [1.0, 0.0, 0.0] | [[0.0, 0.0, 0.0, 0.0, 0.0, 0.0], [0.0, 0.0, 0.0, 0.0, 0.0, 0.0], [0.0, 0.0, 0.0, 0.0, 0.0, 0.0]]
mp-8479 | Tl4SiS4 | 18 | 5.951824 | 543.4178 | Full Formula (Tl8 Si2 S8) Reduced Formula: Tl4SiS4 abc : 8.757443 8.757443 7.807557 angles: 72.298890 72.298890 84.382948 pbc : True True True Sites (18) # SP a b c magmom --- ---- -------- -------- -------- -------- 0 Tl 0.808293 0.784729 0.076981 -0 1 Tl 0.784729 0.808293 0.576981 -0 2 Tl 0.423217 0.964864 0.037013 0 3 Tl 0.964864 0.423217 0.537013 0 4 Tl 0.989732 0.262981 0.078138 -0 5 Tl 0.262981 0.989732 0.578138 -0 6 Tl 0.581098 0.368465 0.007216 0 7 Tl 0.368465 0.581098 0.507216 0 8 Si 0.202258 0.61747 0.027949 0 9 Si 0.61747 0.202258 0.527949 0 10 S 0.771029 0.094768 0.699752 -0 11 S 0.381324 0.234026 0.704416 -0 12 S 0.234026 0.381324 0.204416 -0 13 S 0.430571 0.711484 0.843337 -0 14 S 0.606626 0.055464 0.356398 0 15 S 0.055464 0.606626 0.856398 0 16 S 0.711484 0.430571 0.343337 -0 17 S 0.094768 0.771029 0.199752 -0 | 0.6941793 | [-1.0, 0.0, 1.0] | [[0.10441567619933459, 0.2351399833330938, -0.4545149156745057, 0.0, 0.20145660416470165, 0.0], [0.0, 0.0, 0.0, 0.1039219360088856, 0.0, 0.24565594744716665], [-0.13042863487216544, -0.10983093297478805, 0.37676005109613575, 0.0, -0.07888927263420188, 0.0]]
mp-849223 | LiNb(TeO4)3 | 17 | 4.963815 | 225.6866 | Full Formula (Li1 Nb1 Te3 O12) Reduced Formula: LiNb(TeO4)3 abc : 8.676053 4.968507 5.235594 angles: 89.644837 90.000000 90.000000 pbc : True True True Sites (17) # SP a b c magmom --- ---- -------- -------- -------- -------- 0 Li 0.723845 0 0 0 1 Nb 0.10975 0 0 -0 2 Te 0.416813 0.5 0 -0 3 Te 0.919562 0 0.5 -0 4 Te 0.605873 0.5 0.5 -0 5 O 0.262471 0.257794 0.122077 0 6 O 0.581955 0.284762 0.182907 -0 7 O 0.918576 0.195125 0.184712 0 8 O 0.44289 0.708419 0.313928 -0 9 O 0.072869 0.788211 0.319025 0 10 O 0.751407 0.757488 0.356562 0 11 O 0.751407 0.242512 0.643438 0 12 O 0.072869 0.211789 0.680975 0 13 O 0.44289 0.291581 0.686072 -0 14 O 0.918576 0.804875 0.815288 0 15 O 0.581955 0.715238 0.817093 -0 16 O 0.262471 0.742206 0.877923 0 | 0.2808595 | [0.0, -1.0, 8.0] | [[0.0, 0.0, 0.0, -0.05542999999999999, 0.0, 0.053259999999999995], [0.08124, 0.21084000000000003, 0.12873, 0.0, 0.1061, 0.0], [0.0, 0.0, 0.0, 0.24352, 0.0, 0.10243]]
mp-849735 | LiCrSiO4 | 28 | 3.352474 | 299.2118 | Full Formula (Li4 Cr4 Si4 O16) Reduced Formula: LiCrSiO4 abc : 4.734633 6.149872 10.276054 angles: 90.000000 90.000018 89.999969 pbc : True True True Sites (28) # SP a b c magmom --- ---- -------- -------- -------- -------- 0 Li 0.017723 0.005356 0.215323 0.003 1 Li 0.482277 0.005356 0.715324 0.003 2 Li 0.517723 0.505356 0.28467 0.003 3 Li 0.982277 0.505356 0.784671 0.003 4 Cr 5.1e-05 0.256703 0.500076 2.98 5 Cr 0.50005 0.256693 8e-06 2.98 6 Cr 0.499982 0.756769 0.99997 2.98 7 Cr 0.999921 0.756678 0.500024 2.98 8 Si 0.080908 0.506666 0.090497 0.009 9 Si 0.419095 0.506669 0.590497 0.009 10 Si 0.580908 0.006669 0.409495 0.009 11 Si 0.919096 0.006666 0.909495 0.009 12 O 0.250389 0.506478 0.943037 -0.025 13 O 0.221787 0.284734 0.15002 -0.012 14 O 0.221266 0.729088 0.149525 -0.012 15 O 0.234217 0.006665 0.419382 -0.024 16 O 0.265776 0.006669 0.919377 -0.024 17 O 0.278735 0.729084 0.649528 -0.012 18 O 0.278217 0.284735 0.650024 -0.012 19 O 0.249611 0.506476 0.443041 -0.025 20 O 0.750387 0.006476 0.556958 -0.025 21 O 0.721784 0.784733 0.349974 -0.012 22 O 0.721269 0.229087 0.35047 -0.012 23 O 0.734216 0.50667 0.080611 -0.024 24 O 0.765778 0.506664 0.580616 -0.024 25 O 0.778734 0.229085 0.850465 -0.012 26 O 0.778213 0.784736 0.84997 -0.012 27 O 0.749613 0.006477 0.056952 -0.025 | 0 | [1.0, 0.0, 0.0] | [[0.0, 0.0, 0.0, 0.0, 0.0, 0.0], [0.0, 0.0, 0.0, 0.0, 0.0, 0.0], [0.0, 0.0, 0.0, 0.0, 0.0, 0.0]]
mp-850878 | Fe4O5F3 | 12 | 4.390189 | 136.3067 | Full Formula (Fe4 O5 F3) Reduced Formula: Fe4O5F3 abc : 4.757140 4.757140 6.048367 angles: 90.000000 90.000000 95.231398 pbc : True True True Sites (12) # SP a b c magmom --- ---- -------- -------- -------- -------- 0 Fe 0.990491 0.009509 0.742894 4.379 1 Fe 0.990491 0.009509 0.257106 4.381 2 Fe 0.529317 0.470683 0.5 4.386 3 Fe 0.493871 0.506129 0 4.009 4 O 0.811974 0.188026 0.5 0.312 5 O 0.305785 0.306311 0.761648 0.196 6 O 0.305785 0.306311 0.238352 0.195 7 O 0.693689 0.694215 0.761648 0.192 8 O 0.693689 0.694215 0.238352 0.193 9 F 0.804882 0.195118 0 0.14 10 F 0.193512 0.806488 0.5 0.132 11 F 0.186516 0.813484 0 0.122 | 1.056212 | [0.0, 0.0, 1.0] | [[0.0, 0.0, 0.0, 0.0, 0.0, 0.006539999999999998], [-0.13213999999999995, 1.0359599999999995, -0.15782999999999994, 0.0, 0.0, 0.0], [0.0, 0.0, 0.0, -0.19205, 0.0, 0.0]]
mp-863678 | KZn4(SbO4)3 | 20 | 5.454615 | 261.2016 | Full Formula (K1 Zn4 Sb3 O12) Reduced Formula: KZn4(SbO4)3 abc : 6.843406 6.843406 6.843407 angles: 107.756926 107.756926 107.756929 pbc : True True True Sites (20) # SP a b c magmom --- ---- -------- -------- -------- -------- 0 K 0.495681 0.495681 0.495681 0 1 Zn 0.638842 0.025251 0.510776 0 2 Zn 0.025251 0.510776 0.638842 0 3 Zn 0.510776 0.638842 0.025251 0 4 Zn 0.981927 0.981927 0.981927 0 5 Sb 0.195606 0.068295 0.654414 -0 6 Sb 0.654414 0.195606 0.068295 -0 7 Sb 0.068295 0.654414 0.195606 -0 8 O 0.654768 0.894386 0.962235 -0 9 O 0.962235 0.654768 0.894386 -0 10 O 0.731265 0.251106 0.390844 0 11 O 0.390844 0.731265 0.251106 0 12 O 0.894386 0.962235 0.654768 -0 13 O 0.251106 0.390844 0.731265 0 14 O 0.117553 0.985665 0.321437 0 15 O 0.985665 0.321437 0.117553 0 16 O 0.321437 0.117553 0.985665 0 17 O 0.164256 0.736011 0.5358 0 18 O 0.736011 0.5358 0.164256 0 19 O 0.5358 0.164256 0.736011 0 | 0.8015309 | [-2.0, -1.0, 0.0] | [[-0.4980197595802986, 0.49801988970274036, 0.0, 0.005505056307982826, -0.14056497109062266, 0.2516102923211246], [0.25161029676858027, -0.251610199860581, 0.0, -0.14056502892163514, -0.005504943692015515, 0.49801990200561447], [-0.09487996949114386, -0.09488003054857608, 0.22111999999999915, 0.0, 0.0, 0.0]]
mp-866663 | K3TaF8 | 24 | 3.814598 | 391.9807 | Full Formula (K6 Ta2 F16) Reduced Formula: K3TaF8 abc : 8.420758 8.420758 6.383101 angles: 90.000000 90.000000 119.999998 pbc : True True True Sites (24) # SP a b c magmom --- ---- -------- -------- -------- -------- 0 K 0.153073 0.306146 0.246562 -0 1 K 0.846927 0.693854 0.746563 -0 2 K 0.693854 0.846927 0.246562 -0 3 K 0.153073 0.846927 0.246562 -0 4 K 0.846927 0.153073 0.746563 -0 5 K 0.306146 0.153073 0.746563 -0 6 Ta 0.333333 0.666667 0.738532 -0 7 Ta 0.666667 0.333333 0.238532 -0 8 F 0 0 0.004681 0 9 F 0 0 0.504681 0 10 F 0.436289 0.563711 0.534251 0 11 F 0.563711 0.436289 0.034251 0 12 F 0.436289 0.872578 0.534251 0 13 F 0.127422 0.563711 0.534251 0 14 F 0.872578 0.436289 0.034251 0 15 F 0.563711 0.127422 0.034251 0 16 F 0.333333 0.666667 0.050765 0 17 F 0.666667 0.333333 0.550765 0 18 F 0.202454 0.797546 0.816245 0 19 F 0.797546 0.202454 0.316245 0 20 F 0.202454 0.404908 0.816245 0 21 F 0.595092 0.797546 0.816245 0 22 F 0.404908 0.202454 0.316245 0 23 F 0.797546 0.595092 0.316245 0 | 0.3797879 | [0.0, 1.0, 0.0] | [[0.0, 0.0, 0.0, 0.0, 0.07157000000000001, 0.0], [0.0, 0.0, 0.0, 0.06720999999999998, 0.0, 0.0], [0.13147, 0.13215999999999997, -0.33088999999999996, 0.0, 0.0, 0.0]]
mp-867645 | Li2Mn2Si2O7 | 26 | 3.296699 | 294.0837 | Full Formula (Li4 Mn4 Si4 O14) Reduced Formula: Li2Mn2Si2O7 abc : 5.010025 13.368718 5.010115 angles: 89.999335 61.208988 90.001598 pbc : True True True Sites (26) # SP a b c magmom --- ---- -------- -------- -------- -------- 0 Li 0.245944 0.581965 0.346251 0.002 1 Li 0.245951 0.918055 0.346102 0.002 2 Li 0.65384 0.418049 0.754066 0.002 3 Li 0.653851 0.081978 0.753937 0.002 4 Mn 0.972036 0.999994 0.027854 -4.653 5 Mn 0.97224 0.500006 0.027796 -4.653 6 Mn 0.998113 0.249931 0.036962 4.649 7 Mn 0.963022 0.749984 0.001984 4.649 8 Si 0.30931 0.363187 0.404506 -0.001 9 Si 0.309324 0.136816 0.40442 -0.001 10 Si 0.595506 0.636814 0.690792 -0.001 11 Si 0.595506 0.863186 0.690684 -0.001 12 O 0.164136 0.249998 0.382233 0.015 13 O 0.61776 0.750015 0.835902 0.015 14 O 0.663031 0.133588 0.130518 0.001 15 O 0.663022 0.366418 0.130617 0.001 16 O 0.869391 0.866428 0.33697 0.001 17 O 0.869375 0.633572 0.337089 0.001 18 O 0.259716 0.870788 0.70851 0.003 19 O 0.259699 0.629206 0.70865 0.003 20 O 0.291469 0.370793 0.740298 0.003 21 O 0.291461 0.129204 0.740215 0.003 22 O 0.077516 0.056689 0.383351 -0.016 23 O 0.077516 0.443316 0.383486 -0.016 24 O 0.61653 0.55669 0.922581 -0.016 25 O 0.616526 0.943332 0.922437 -0.016 | 0.72139 | [1.0, 0.0, 0.0] | [[0.0, 0.0, 0.0, 0.0, 0.72139, 0.0], [0.0, 0.0, 0.0, 0.05473, 0.0, 0.0], [0.17162, 0.19378, 0.026770000000000016, 0.0, 0.0, 0.0]]
mp-867708 | LiLaNb2O7 | 11 | 4.644875 | 158.6063 | Full Formula (Li1 La1 Nb2 O7) Reduced Formula: LiLaNb2O7 abc : 10.690147 10.690147 10.690147 angles: 158.873641 158.873641 30.051500 pbc : True True True Sites (11) # SP a b c magmom --- ---- -------- -------- --- -------- 0 Li 0.75 0.25 0.5 0 1 La 0 0 0 0 2 Nb 0.61134 0.61134 0 0.002 3 Nb 0.38866 0.38866 0 0.002 4 O 0.910088 0.410088 0.5 0 5 O 0.5 0.5 0 0 6 O 0.589912 0.089912 0.5 0 7 O 0.699139 0.699139 0 -0.003 8 O 0.411173 0.911173 0.5 0 9 O 0.300861 0.300861 0 -0.003 10 O 0.088827 0.588827 0.5 0 | 4.94667 | [0.0, 1.0, 0.0] | [[0.0, 0.0, 0.0, 0.0, -4.946669999999998, 0.0], [0.0, 0.0, 0.0, 4.946669999999998, 0.0, 0.0], [-0.20880999999999994, 0.20880999999999994, 0.0, 0.0, 0.0, 0.0]]
mp-867930 | NaSi2BH2O7 | 26 | 2.137083 | 316.9952 | Full Formula (Na2 Si4 B2 H4 O14) Reduced Formula: NaSi2BH2O7 abc : 7.074786 5.297753 8.459278 angles: 88.862399 90.000000 90.000000 pbc : True True True Sites (26) # SP a b c magmom --- ---- -------- -------- -------- -------- 0 Na 0.4196 0.121786 0.453046 0 1 Na 0.9196 0.878214 0.546954 0 2 Si 0.099024 0.222665 0.132575 -0 3 Si 0.599024 0.777335 0.867425 -0 4 Si 0.530761 0.269674 0.070705 -0 5 Si 0.030761 0.730326 0.929295 -0 6 B 0.804869 0.252122 0.338827 0 7 B 0.304869 0.747878 0.661173 0 8 H 0.652804 0.802416 0.2692 -0 9 H 0.152804 0.197584 0.7308 -0 10 H 0.138273 0.388302 0.584815 -0 11 H 0.638273 0.611698 0.415185 -0 12 O 0.327964 0.237658 0.164738 0 13 O 0.827964 0.762342 0.835262 0 14 O 0.046011 0.945373 0.063778 0 15 O 0.546011 0.054627 0.936222 0 16 O 0.693397 0.217625 0.199485 0 17 O 0.193397 0.782375 0.800515 0 18 O 0.001686 0.258181 0.304955 -0 19 O 0.501686 0.741819 0.695045 -0 20 O 0.540835 0.555375 0.995891 -0 21 O 0.040835 0.444625 0.004109 -0 22 O 0.724744 0.716595 0.35215 0 23 O 0.224744 0.283405 0.64785 0 24 O 0.235912 0.756867 0.516954 0 25 O 0.735912 0.243133 0.483046 0 | 0.9060565 | [0.0, -2.0, 1.0] | [[0.0, 0.0, 0.0, 0.06867999999999998, 0.0, -0.23067999999999997], [0.021189999999999983, 0.8832999999999996, 0.014089999999999998, 0.0, 0.20017999999999997, 0.0], [0.0, 0.0, 0.0, -0.012120000000000004, 0.0, 0.12474999999999999]]
mp-8704 | K3SbSe4 | 16 | 3.366726 | 547.3713 | Full Formula (K6 Sb2 Se8) Reduced Formula: K3SbSe4 abc : 8.185263 8.185263 8.185263 angles: 92.003020 92.003020 92.003030 pbc : True True True Sites (16) # SP a b c magmom --- ---- -------- -------- -------- -------- 0 K 0.474398 0.999291 0.54494 -0 1 K 0.54494 0.474398 0.999291 -0 2 K 0.999291 0.54494 0.474398 -0 3 K 0.04494 0.499291 0.974398 -0 4 K 0.974398 0.04494 0.499291 -0 5 K 0.499291 0.974398 0.04494 -0 6 Sb 0.998306 0.998306 0.998306 -0 7 Sb 0.498306 0.498306 0.498306 -0 8 Se 0.170721 0.840894 0.800786 -0 9 Se 0.682164 0.682164 0.682164 -0 10 Se 0.300786 0.340894 0.670721 -0 11 Se 0.800786 0.170721 0.840894 -0 12 Se 0.840894 0.800786 0.170721 -0 13 Se 0.340894 0.670721 0.300786 -0 14 Se 0.670721 0.300786 0.340894 -0 15 Se 0.182164 0.182164 0.182164 -0 | 0.3662607 | [0.0, -0.0, -1.0] | [[0.0, 0.0, 0.0, 0.0, 0.13997849214013192, -0.018663385434115828], [-0.018663385434115772, 0.018663383006467353, 0.0, 0.13997847490548462, 0.0, 0.0], [0.20181237764847332, 0.20181235237075643, -0.22954403927338646, 0.0, 0.0, 0.0]]
mp-8876 | Ca4Al6SO12 | 23 | 2.410092 | 376.3693 | Full Formula (Ca4 Al6 S1 O12) Reduced Formula: Ca4Al6SO12 abc : 7.877928 7.877928 7.877928 angles: 109.471221 109.471221 109.471221 pbc : True True True Sites (23) # SP a b c magmom --- ---- -------- -------- -------- -------- 0 Ca 0.646539 0 0 -0 1 Ca 0 0 0.646539 -0 2 Ca 0 0.646539 0 -0 3 Ca 0.353461 0.353461 0.353461 -0 4 Al 0.25 0.75 0.5 -0 5 Al 0.75 0.25 0.5 -0 6 Al 0.75 0.5 0.25 -0 7 Al 0.25 0.5 0.75 -0 8 Al 0.5 0.75 0.25 -0 9 Al 0.5 0.25 0.75 -0 10 S 0 0 0 0 11 O 0.708958 0.278569 0.278569 -0 12 O 0.278569 0.708958 0.278569 -0 13 O 0.291042 0.56961 0.56961 -0 14 O 0.56961 0.56961 0.291042 -0 15 O 0.43039 0.721431 0 -0 16 O 0 0.721431 0.43039 -0 17 O 0.56961 0.291042 0.56961 -0 18 O 0.721431 0 0.43039 -0 19 O 0.43039 0 0.721431 -0 20 O 0.721431 0.43039 0 -0 21 O 0.278569 0.278569 0.708958 -0 22 O 0 0.43039 0.721431 -0 | 0.4591098 | [-1.0, -1.0, 1.0] | [[0.0, 0.0, 0.0, -0.45910974080697453, 0.0, 0.0], [0.0, 0.0, 0.0, 0.0, -0.45910974080697453, 0.0], [0.0, 0.0, 0.0, 0.0, 0.0, -0.45910974080697453]]
mp-8938 | Si2Mo | 9 | 6.204201 | 122.1364 | Full Formula (Si6 Mo3) Reduced Formula: Si2Mo abc : 4.616474 4.616474 6.617496 angles: 90.000000 90.000000 120.000003 pbc : True True True Sites (9) # SP a b c magmom --- ---- -------- -------- -------- -------- 0 Si 0.163948 0.836052 0.833333 0 1 Si 0.327897 0.163948 0.166667 -0 2 Si 0.836052 0.672103 0.5 0 3 Si 0.836052 0.163948 0.833333 0 4 Si 0.672103 0.836052 0.166667 -0 5 Si 0.163948 0.327897 0.5 0 6 Mo 0.5 0 0.5 0 7 Mo 0 0.5 0.166667 0 8 Mo 0.5 0.5 0.833333 0 | 0.66141 | [0.0, 1.0, 0.0] | [[0.0, 0.0, 0.0, -0.6614099999999998, 0.0, 0.0], [0.0, 0.0, 0.0, 0.0, 0.6614099999999999, 0.0], [0.0, 0.0, 0.0, 0.0, 0.0, 0.0]]
mp-8943 | PtF4 | 10 | 6.560004 | 137.2362 | Full Formula (Pt2 F8) Reduced Formula: PtF4 abc : 6.775671 5.690485 5.604242 angles: 73.720570 53.723219 52.556211 pbc : True True True Sites (10) # SP a b c magmom --- ---- -------- -------- -------- -------- 0 Pt 0.746691 0.253309 0.253309 0 1 Pt 0.996691 0.503309 0.503309 0 2 F 0.236537 0.08134 0.491497 -0 3 F 0.190626 0.491497 0.08134 -0 4 F 0.694351 0.488257 0.533596 -0 5 F 0.283796 0.533596 0.488257 0 6 F 0.716404 0.966204 0.555649 0 7 F 0.761743 0.555649 0.966204 0 8 F 0.16866 0.013463 0.059374 -0 9 F 0.758503 0.059374 0.013463 -0 | 0.7356923 | [0.0, 0.0, 1.0] | [[0.0, 0.0, 0.0, 0.0, -0.08698999999999997, 0.0], [0.0, 0.0, 0.0, -0.08850000000000001, 0.0, 0.0], [-0.43608000000000013, -0.44571, -0.3904100000000001, 0.0, 0.0, 0.0]]
mp-9063 | RbSe | 12 | 3.347843 | 489.3398 | Full Formula (Rb6 Se6) Reduced Formula: RbSe abc : 9.421726 9.421726 6.365301 angles: 90.000000 90.000000 120.000000 pbc : True True True Sites (12) # SP a b c magmom --- ---- -------- -------- -------- -------- 0 Rb 0 0.312518 0.5 0 1 Rb 0.687482 0.687482 0.5 0 2 Rb 0.312518 0 0.5 0 3 Rb 0 0.647429 0 -0 4 Rb 0.352571 0.352571 0 -0 5 Rb 0.647429 0 0 -0 6 Se 0.666667 0.333333 0.308052 -0 7 Se 0.666667 0.333333 0.691948 -0 8 Se 0.333333 0.666667 0.691948 -0 9 Se 0.333333 0.666667 0.308052 -0 10 Se 0 0 0.809119 0 11 Se 0 0 0.190881 0 | 0.06397195 | [-1.0, -0.0, 0.0] | [[-0.04523499973589086, 0.04523500008790671, 0.0, 0.0, 0.0, 0.0], [0.0, 0.0, 0.0, 0.0, 0.0, 0.04523500008790672], [0.0, 0.0, 0.0, 0.0, 0.0, 0.0]]
mp-9066 | NaLi2AsO4 | 16 | 3.01082 | 193.9058 | Full Formula (Na2 Li4 As2 O8) Reduced Formula: NaLi2AsO4 abc : 5.158396 5.349046 7.027483 angles: 90.000000 90.000000 90.000000 pbc : True True True Sites (16) # SP a b c magmom --- ---- -------- -------- -------- -------- 0 Na 0.520479 0.800897 0 -0 1 Na 0.020479 0.199103 0.5 -0 2 Li 0.507348 0.323129 0.250588 0 3 Li 0.007348 0.676871 0.750588 0 4 Li 0.507348 0.323129 0.749412 0 5 Li 0.007348 0.676871 0.249412 0 6 As 0.499128 0.810514 0.5 -0 7 As 0.999128 0.189486 0 -0 8 O 0.065261 0.871785 0 -0 9 O 0.666085 0.227403 0 0 10 O 0.565261 0.128215 0.5 -0 11 O 0.166085 0.772597 0.5 0 12 O 0.127226 0.328962 0.199811 -0 13 O 0.627226 0.671038 0.300189 -0 14 O 0.627226 0.671038 0.699811 -0 15 O 0.127226 0.328962 0.800189 -0 | 1.116626 | [0.0, 1.0, 0.0] | [[0.0, 0.0, 0.0, 0.0, -0.37554, 0.0], [0.0, 0.0, 0.0, -0.35764, 0.0, 0.0], [-0.34703, -0.5537, 0.90545, 0.0, 0.0, 0.0]]
mp-9077 | Nd2Be2SiO7 | 24 | 5.348088 | 277.3251 | Full Formula (Nd4 Be4 Si2 O14) Reduced Formula: Nd2Be2SiO7 abc : 7.518230 7.518230 4.906344 angles: 90.000000 90.000000 90.000000 pbc : True True True Sites (24) # SP a b c magmom --- ---- -------- -------- -------- -------- 0 Nd 0.839486 0.660514 0.493981 0 1 Nd 0.339486 0.839486 0.506019 0 2 Nd 0.660514 0.160514 0.506019 0 3 Nd 0.160514 0.339486 0.493981 0 4 Be 0.134842 0.634842 0.964341 0 5 Be 0.634842 0.865158 0.035659 0 6 Be 0.865158 0.365158 0.964341 0 7 Be 0.365158 0.134842 0.035659 0 8 Si 0.5 0.5 0 -0 9 Si 0 0 0 -0 10 O 0.859409 0.359409 0.287742 0 11 O 0.359409 0.140591 0.712258 0 12 O 0.140591 0.640591 0.287742 0 13 O 0.640591 0.859409 0.712258 0 14 O 0.5 0 0.170512 0 15 O 0 0.5 0.829488 0 16 O 0.077299 0.835678 0.809805 0 17 O 0.164322 0.077299 0.190195 0 18 O 0.835678 0.922701 0.190195 0 19 O 0.922701 0.164322 0.809805 0 20 O 0.577299 0.664322 0.190195 0 21 O 0.422701 0.335678 0.190195 0 22 O 0.335678 0.577299 0.809805 0 23 O 0.664322 0.422701 0.809805 0 | 0.469745 | [0.0, 0.0, 1.0] | [[0.0, 0.0, 0.0, -0.42804999999999993, 0.0, 0.0], [0.0, 0.0, 0.0, 0.0, -0.46974499999999997, 0.0], [0.0, 0.0, 0.0, 0.0, 0.0, -0.46974499999999997]]
mp-9124 | LiZnAs | 3 | 4.577798 | 53.42093 | Full Formula (Li1 Zn1 As1) Reduced Formula: LiZnAs abc : 4.227421 4.227421 4.227421 angles: 60.000000 60.000000 60.000000 pbc : True True True Sites (3) # SP a b c magmom --- ---- ---- ---- ---- -------- 0 Li 0.75 0.75 0.75 0 1 Zn 0.25 0.25 0.25 -0 2 As 0 0 0 -0 | 0.7323 | [1.0, 0.0, 0.0] | [[0.0, 0.0, 0.0, 0.7323000000000003, 0.0, 0.0], [0.0, 0.0, 0.0, 0.0, 0.7323000000000003, 0.0], [0.0, 0.0, 0.0, 0.0, 0.0, 0.7323000000000003]]
mp-9198 | Fe(SiP)4 | 9 | 3.345922 | 144.9567 | Full Formula (Fe1 Si4 P4) Reduced Formula: Fe(SiP)4 abc : 4.892539 5.560207 6.089023 angles: 85.394055 111.613147 109.537135 pbc : True True True Sites (9) # SP a b c magmom --- ---- -------- -------- -------- -------- 0 Fe 0.999912 0.998959 0.999749 -0 1 Si 0.680654 0.222195 0.783501 -0 2 Si 0.239178 0.661599 0.569218 -0 3 Si 0.344066 0.400387 0.113742 0 4 Si 0.846918 0.027779 0.302427 0 5 P 0.156029 0.989901 0.6916 0 6 P 0.63598 0.600804 0.883426 0 7 P 0.762328 0.358326 0.435171 -0 8 P 0.328136 0.781749 0.230367 -0 | 0.1801419 | [-4.0, -2.0, 1.0] | [[0.07465245916319005, -0.039294461693109545, -0.038942950614667605, -0.053547358436926845, 0.12478788992109961, -0.037251962811562976], [-0.040420006516183, 0.007828089849700723, 0.01993427479895463, 0.001296598165580933, -0.03216796648960797, -0.020043487420920734], [0.11141877200244653, -0.007445618825561173, -0.023516536212806333, 0.048390675745670186, -0.02491859214619873, -0.023814109335422516]]
mp-9268 | KSe | 12 | 2.72836 | 431.117 | Full Formula (K6 Se6) Reduced Formula: KSe abc : 9.034952 9.034952 6.098357 angles: 90.000000 90.000000 120.000000 pbc : True True True Sites (12) # SP a b c magmom --- ---- -------- -------- -------- -------- 0 K 0.64994 0 0 -0 1 K 0.35006 0.35006 0 -0 2 K 0 0.64994 0 -0 3 K 0.316367 0 0.5 -0 4 K 0.683633 0.683633 0.5 -0 5 K 0 0.316367 0.5 -0 6 Se 0 0 0.199713 -0 7 Se 0 0 0.800287 -0 8 Se 0.333333 0.666667 0.29924 0 9 Se 0.333333 0.666667 0.70076 0 10 Se 0.666667 0.333333 0.70076 0 11 Se 0.666667 0.333333 0.29924 0 | 0.05835399 | [-1.0, 0.0, 0.0] | [[-0.0412625001821528, 0.04126249993942947, 0.0, 0.0, 0.0, 0.0], [0.0, 0.0, 0.0, 0.0, 0.0, 0.04126249993942947], [0.0, 0.0, 0.0, 0.0, 0.0, 0.0]]
mp-9427 | NaYP2O7 | 22 | 2.953525 | 321.4103 | Full Formula (Na2 Y2 P4 O14) Reduced Formula: NaYP2O7 abc : 5.440812 7.165305 8.796762 angles: 69.588765 90.000000 90.000000 pbc : True True True Sites (22) # SP a b c magmom --- ---- -------- -------- -------- -------- 0 Na 0.512287 0.16535 0.944286 -0 1 Na 0.012287 0.83465 0.055714 -0 2 Y 0.507068 0.789838 0.752658 0 3 Y 0.007068 0.210162 0.247342 0 4 P 0.987717 0.122082 0.684251 -0 5 P 0.487717 0.877918 0.315749 -0 6 P 0.029066 0.445036 0.812973 -0 7 P 0.529066 0.554964 0.187027 -0 8 O 0.22758 0.02685 0.768223 0 9 O 0.72758 0.97315 0.231777 0 10 O 0.86624 0.62894 0.770078 0 11 O 0.36624 0.37106 0.229922 0 12 O 0.766496 0.022364 0.791331 0 13 O 0.266496 0.977636 0.208669 0 14 O 0.985229 0.353948 0.669616 0 15 O 0.485229 0.646052 0.330384 0 16 O 0.804353 0.506335 0.189484 -0 17 O 0.304353 0.493665 0.810516 -0 18 O 0.454397 0.719227 0.028111 0 19 O 0.954397 0.280773 0.971889 0 20 O 0.461867 0.873112 0.488792 0 21 O 0.961867 0.126888 0.511208 0 | 0.4363468 | [0.0, -1.0, -1.0] | [[0.0, 0.0, 0.0, 0.15417, 0.0, 0.025849999999999984], [-0.14809, 0.33172, 0.23493000000000003, 0.0, 0.0569, 0.0], [0.0, 0.0, 0.0, 0.10536000000000001, 0.0, 0.14303]]
mp-961682 | TiSnPd | 3 | 7.554323 | 60.00831 | Full Formula (Ti1 Sn1 Pd1) Reduced Formula: TiSnPd abc : 4.394493 4.394493 4.394493 angles: 60.000000 60.000000 60.000000 pbc : True True True Sites (3) # SP a b c magmom --- ---- ---- ---- ---- -------- 0 Ti 0.25 0.25 0.25 -0.001 1 Sn 0.75 0.75 0.75 0 2 Pd 0.5 0.5 0.5 0.001 | 0.05044725 | [-1.0, 2.0, -0.0] | [[0.0, 0.0, 0.0, -0.05044724570120773, 0.0, 0.0], [0.0, 0.0, 0.0, 0.0, -0.05044724570120773, 0.0], [0.0, 0.0, 0.0, 0.0, 0.0, -0.05044724570120773]]
mp-961693 | ZrInAu | 3 | 9.634348 | 69.461 | Full Formula (Zr1 In1 Au1) Reduced Formula: ZrInAu abc : 4.614082 4.614082 4.614082 angles: 60.000000 60.000000 60.000000 pbc : True True True Sites (3) # SP a b c magmom --- ---- ---- ---- ---- -------- 0 Zr 0 0 0 0 1 In 0.5 0.5 0.5 0 2 Au 0.75 0.75 0.75 -0 | 0.2903902 | [-2.0, 1.0, -2.0] | [[0.0, 0.0, 0.0, -0.2903898786114959, 0.0, 0.0], [0.0, 0.0, 0.0, 0.0, -0.2903898786114958, 0.0], [0.0, 0.0, 0.0, 0.0, 0.0, -0.2903898786114958]]
mp-961698 | LiZnP | 3 | 3.64468 | 47.07495 | Full Formula (Li1 Zn1 P1) Reduced Formula: LiZnP abc : 4.052923 4.052923 4.052923 angles: 60.000000 60.000000 60.000000 pbc : True True True Sites (3) # SP a b c magmom --- ---- ---- ---- ---- -------- 0 Li 0 0 0 0 1 Zn 0.25 0.25 0.25 -0 2 P 0.5 0.5 0.5 -0 | 0.19854 | [1.0, 0.0, 0.0] | [[0.0, 0.0, 0.0, 0.19854000000000008, 0.0, 0.0], [0.0, 0.0, 0.0, 0.0, 0.19854000000000008, 0.0], [0.0, 0.0, 0.0, 0.0, 0.0, 0.19854000000000008]]
mp-972448 | SmBS3 | 20 | 4.274794 | 399.8941 | Full Formula (Sm4 B4 S12) Reduced Formula: SmBS3 abc : 6.048584 7.445420 8.879778 angles: 90.000000 90.000000 90.000000 pbc : True True True Sites (20) # SP a b c magmom --- ---- -------- -------- -------- -------- 0 Sm 0.936125 0.883236 0.758166 -0 1 Sm 0.563875 0.383236 0.758166 -0 2 Sm 0.436125 0.616764 0.258166 -0 3 Sm 0.063875 0.116764 0.258166 -0 4 B 0.400842 0.854939 0.928004 0 5 B 0.599158 0.145061 0.428004 0 6 B 0.099158 0.354939 0.928004 0 7 B 0.900842 0.645061 0.428004 0 8 S 0.666651 0.674589 0.55506 0 9 S 0.635151 0.704338 0.957864 0 10 S 0.864849 0.204338 0.957864 0 11 S 0.135151 0.795662 0.457864 0 12 S 0.833349 0.174589 0.55506 0 13 S 0.891453 0.497508 0.267006 0 14 S 0.108547 0.502492 0.767006 0 15 S 0.391453 0.002492 0.767006 0 16 S 0.608547 0.997508 0.267006 0 17 S 0.333349 0.325411 0.05506 0 18 S 0.364849 0.295662 0.457864 0 19 S 0.166651 0.825411 0.05506 0 | 0.36927 | [1.0, 0.0, 0.0] | [[0.0, 0.0, 0.0, 0.0, 0.0, 0.36927], [0.1936, 0.013329999999999953, 0.16869, 0.0, 0.0, 0.0], [0.0, 0.0, 0.0, 0.07778999999999997, 0.0, 0.0]]
mp-973793 | Li8SeN2 | 22 | 2.144965 | 251.6031 | Full Formula (Li16 Se2 N4) Reduced Formula: Li8SeN2 abc : 7.082287 7.082287 7.082287 angles: 119.891278 119.891278 90.188415 pbc : True True True Sites (22) # SP a b c magmom --- ---- -------- -------- -------- -------- 0 Li 0.11372 0.61372 0.5 0 1 Li 0.157218 0.735671 0.044219 0 2 Li 0.157218 0.112999 0.421548 0 3 Li 0.308744 0.654205 0.345461 -0 4 Li 0.308744 0.963283 0.654539 -0 5 Li 0.36372 0.36372 0 0 6 Li 0.404205 0.558744 0.845461 -0 7 Li 0.485671 0.941452 0.078452 0 8 Li 0.485671 0.407218 0.544219 0 9 Li 0.536631 0.036631 0.5 0 10 Li 0.691452 0.735671 0.578452 0 11 Li 0.691452 0.112999 0.955781 0 12 Li 0.713283 0.558744 0.154539 -0 13 Li 0.786631 0.786631 0 0 14 Li 0.862999 0.941452 0.455781 0 15 Li 0.862999 0.407218 0.921548 0 16 Se 0.100521 0.100521 0 0 17 Se 0.850521 0.350521 0.5 0 18 N 0.018518 0.749736 0.268782 -0 19 N 0.480954 0.749736 0.731218 -0 20 N 0.499736 0.730954 0.231218 -0 21 N 0.499736 0.268518 0.768782 -0 | 0.59709 | [0.0, 1.0, 0.0] | [[0.0, 0.0, 0.0, 0.0, 0.5970899999999998, 0.0], [0.0, 0.0, 0.0, 0.5970899999999999, 0.0, 0.0], [0.28823, 0.28823, -0.1628, 0.0, 0.0, 0.0]]
mp-974267 | KH8N3 | 24 | 1.329648 | 222.7507 | Full Formula (K2 H16 N6) Reduced Formula: KH8N3 abc : 5.987279 5.987279 6.591601 angles: 90.000000 90.000000 109.491574 pbc : True True True Sites (24) # SP a b c magmom --- ---- -------- -------- -------- -------- 0 K 0.063521 0.936479 0.75 -0 1 K 0.936479 0.063521 0.25 -0 2 H 0.481122 0.787962 0.523468 -0 3 H 0.505019 0.072377 0.552776 -0 4 H 0.419192 0.410827 0.621566 0 5 H 0.592867 0.921967 0.733578 0 6 H 0.078033 0.407133 0.766422 0 7 H 0.589173 0.580808 0.878434 0 8 H 0.927623 0.494981 0.947224 -0 9 H 0.212038 0.518878 0.976532 -0 10 H 0.518878 0.212038 0.023468 -0 11 H 0.494981 0.927623 0.052776 -0 12 H 0.580808 0.589173 0.121566 0 13 H 0.407133 0.078033 0.233578 0 14 H 0.921967 0.592867 0.266422 0 15 H 0.410827 0.419192 0.378434 0 16 H 0.072377 0.505019 0.447224 -0 17 H 0.787962 0.481122 0.476532 -0 18 N 0.321157 0.321157 0.5 0 19 N 0.588631 0.947658 0.580459 0 20 N 0.052342 0.411369 0.919541 0 21 N 0.678843 0.678843 0 0 22 N 0.411369 0.052342 0.080459 0 23 N 0.947658 0.588631 0.419541 0 | 0.10072 | [0.0, 0.0, 1.0] | [[0.0, 0.0, 0.0, -0.021219999999999992, 0.0, 0.0], [0.0, 0.0, 0.0, 0.0, -0.07786999999999998, 0.0], [0.0, 0.0, 0.0, 0.0, 0.0, -0.10072]]
mp-980057 | SrAlGeH | 4 | 3.993334 | 78.27935 | Full Formula (Sr1 Al1 Ge1 H1) Reduced Formula: SrAlGeH abc : 4.265790 4.265790 4.967268 angles: 90.000000 90.000000 120.000007 pbc : True True True Sites (4) # SP a b c magmom --- ---- -------- -------- -------- -------- 0 Sr 0.333333 0.666667 0.995399 0 1 Al 0 0 0.541951 -0 2 Ge 0.666667 0.333333 0.438704 -0 3 H 0 0 0.894748 0 | 0.7680148 | [0.0, 0.0, -1.0] | [[0.0, 0.0, 0.0, 0.0, -0.020815083316552872, 0.46626737900307663], [0.46626737900307436, -0.46626785581721714, 0.0, -0.02081491730425982, 0.0, 0.0], [-0.014260086424941148, -0.0142599137093874, 0.7677500000934071, 0.0, 0.0, 0.0]]
mp-985592 | Li6PS5Cl | 13 | 1.641241 | 271.5537 | Full Formula (Li6 P1 S5 Cl1) Reduced Formula: Li6PS5Cl abc : 7.268703 7.268703 7.268703 angles: 60.000000 60.000000 60.000000 pbc : True True True Sites (13) # SP a b c magmom --- ---- -------- -------- -------- -------- 0 Li 0.523113 0.976887 0.523113 -0 1 Li 0.976887 0.523113 0.976887 -0 2 Li 0.523113 0.523113 0.976887 -0 3 Li 0.976887 0.976887 0.523113 -0 4 Li 0.976887 0.523113 0.523113 -0 5 Li 0.523113 0.976887 0.976887 0 6 P 0.5 0.5 0.5 -0 7 S 0.384478 0.846567 0.384478 0 8 S 0.846567 0.384478 0.384478 0 9 S 0.384478 0.384478 0.384478 0 10 S 0.384478 0.384478 0.846567 0 11 S 0.75 0.75 0.75 0 12 Cl 0 0 0 0 | 0.12123 | [1.0, 0.0, 0.0] | [[0.0, 0.0, 0.0, -0.12123000000000012, 0.0, 0.0], [0.0, 0.0, 0.0, 0.0, -0.12123000000000012, 0.0], [0.0, 0.0, 0.0, 0.0, 0.0, -0.12123000000000012]]
mp-9870 | K3Ta3(BO6)2 | 20 | 5.37206 | 270.0829 | Full Formula (K3 Ta3 B2 O12) Reduced Formula: K3Ta3(BO6)2 abc : 8.888696 8.888696 3.947211 angles: 90.000000 90.000000 120.000003 pbc : True True True Sites (20) # SP a b c magmom --- ---- -------- -------- --- -------- 0 K 0.403867 0 0.5 -0 1 K 0.596133 0.596133 0.5 -0 2 K 0 0.403867 0.5 -0 3 Ta 0.753379 0 0 0 4 Ta 0.246621 0.246621 0 0 5 Ta 0 0.753379 0 0 6 B 0.333333 0.666667 0 0 7 B 0.666667 0.333333 0 0 8 O 0.811443 0.496779 0 0 9 O 0.496779 0.811443 0 0 10 O 0.188557 0.685337 0 0 11 O 0.314663 0.503221 0 0 12 O 0.503221 0.314663 0 0 13 O 0.685337 0.188557 0 0 14 O 0.736943 0 0.5 -0 15 O 0.263057 0.263057 0.5 -0 16 O 0 0.736943 0.5 -0 17 O 0.179006 0 0 -0 18 O 0.820994 0.820994 0 -0 19 O 0 0.179006 0 -0 | 0.5443874 | [-1.0, -0.0, 0.0] | [[0.384940017159536, -0.38493999428253173, 0.0, 0.0, 0.0, 0.0], [0.0, 0.0, 0.0, 0.0, 0.0, -0.38493999428253173], [0.0, 0.0, 0.0, 0.0, 0.0, 0.0]]
mp-989617 | YWN3 | 10 | 6.90015 | 151.4985 | Full Formula (Y2 W2 N6) Reduced Formula: YWN3 abc : 7.848330 7.848330 3.763670 angles: 90.000000 90.000000 139.194368 pbc : True True True Sites (10) # SP a b c magmom --- ---- ------- ------- ---- -------- 0 Y 0.41068 0.06924 0.25 -0 1 Y 0.06924 0.41068 0.75 -0 2 W 0.87662 0.6996 0.75 0 3 W 0.6996 0.87662 0.25 0 4 N 0.77056 0.16458 0.25 -0 5 N 0.93372 0.82398 0.25 -0 6 N 0.82398 0.93372 0.75 -0 7 N 0.58323 0.34811 0.75 0 8 N 0.16458 0.77056 0.75 -0 9 N 0.34811 0.58323 0.25 0 | 0.8817294 | [1.0, 0.0, 0.0] | [[-0.22693999999999992, 0.18327000000000004, -0.8320799999999997, 0.0, 0.0, 0.0], [0.0, 0.0, 0.0, 0.0, 0.0, 0.4139], [0.0, 0.0, 0.0, 0.0, -0.8078500000000001, 0.0]]
mp-991652 | VCu3Te4 | 8 | 6.029627 | 207.0926 | Full Formula (V1 Cu3 Te4) Reduced Formula: VCu3Te4 abc : 5.916364 5.916364 5.916364 angles: 90.000000 90.000000 90.000000 pbc : True True True Sites (8) # SP a b c magmom --- ---- -------- -------- -------- -------- 0 V 0 0 0 -0.002 1 Cu 0 0 0.5 0 2 Cu 0 0.5 0 0 3 Cu 0.5 0 0 0 4 Te 0.747961 0.747961 0.252039 0 5 Te 0.747961 0.252039 0.747961 0 6 Te 0.252039 0.747961 0.747961 0 7 Te 0.252039 0.252039 0.252039 0 | 0.2072833 | [0.0, 1.0, 0.0] | [[0.0, 0.0, 0.0, 0.2072833333333333, 0.0, 0.0], [0.0, 0.0, 0.0, 0.0, 0.20728333333333335, 0.0], [0.0, 0.0, 0.0, 0.0, 0.0, 0.20728333333333326]]
mvc-11115 | TiO2 | 12 | 3.5488 | 149.4818 | Full Formula (Ti4 O8) Reduced Formula: TiO2 abc : 5.894698 5.894698 5.894698 angles: 61.428981 61.428981 61.428981 pbc : True True True Sites (12) # SP a b c magmom --- ---- -------- -------- -------- -------- 0 Ti 0.242348 0.242348 0.242348 0 1 Ti 0.631036 0.099237 0.631036 0 2 Ti 0.631036 0.631036 0.099237 0 3 Ti 0.099237 0.631036 0.631036 0 4 O 0.870171 0.365406 0.365406 -0 5 O 0.365406 0.365406 0.870171 -0 6 O 0.365406 0.870171 0.365406 -0 7 O 0.382261 0.382261 0.382261 -0 8 O 0.865247 0.865247 0.865247 -0 9 O 0.873676 0.423051 0.873676 -0 10 O 0.873676 0.873676 0.423051 -0 11 O 0.423051 0.873676 0.873676 -0 | 0.9926358 | [0.0, 1.0, -0.0] | [[0.0, 0.0, 0.0, 0.0, -0.05215500276039059, 0.7009300179329372], [0.7009300179329372, -0.7009299461991395, 0.0, -0.052154997422800664, 0.0, 0.0], [-0.35835001833693536, -0.35834998166307214, -0.4415399999999999, 0.0, 0.0, 0.0]]
mvc-15643 | WO3 | 16 | 6.901906 | 223.1131 | Full Formula (W4 O12) Reduced Formula: WO3 abc : 5.345521 5.411406 7.713028 angles: 90.000000 90.000000 90.000000 pbc : True True True Sites (16) # SP a b c magmom --- ---- -------- -------- -------- -------- 0 W 0.251186 0.999873 0.980514 -0 1 W 0.751186 0.500127 0.019486 -0 2 W 0.748814 0.499873 0.519486 -0 3 W 0.248814 0.000127 0.480514 -0 4 O 0.691898 0.503089 0.754444 0 5 O 0.191898 0.996911 0.245556 0 6 O 0.308102 0.003089 0.745556 0 7 O 0.808102 0.496911 0.254444 0 8 O 0.468894 0.276015 0.470114 0 9 O 0.968894 0.223985 0.529886 0 10 O 0.531106 0.776015 0.029886 0 11 O 0.031106 0.723985 0.970114 0 12 O 0.474143 0.273192 0.028858 0 13 O 0.974143 0.226808 0.971142 0 14 O 0.025857 0.726808 0.528858 0 15 O 0.525857 0.773192 0.471142 0 | 0.2176498 | [0.0, 1.0, -0.0] | [[0.0, 0.0, 0.0, -0.040445631326532186, 0.0, 0.0], [0.0, 0.0, 0.0, 0.0, 0.21764961840119373, 0.0], [0.0, 0.0, 0.0, 0.0, 0.0, -0.0017017823342113738]]
mvc-1621 | Mg(SbO3)2 | 18 | 5.633731 | 214.4723 | Full Formula (Mg2 Sb4 O12) Reduced Formula: Mg(SbO3)2 abc : 5.215519 5.428868 7.574682 angles: 90.000000 90.000000 90.000000 pbc : True True True Sites (18) # SP a b c magmom --- ---- -------- -------- -------- -------- 0 Mg 0.520138 0.32083 0.5 -0 1 Mg 0.020138 0.67917 0 -0 2 Sb 0.502587 0.757767 0.749203 0 3 Sb 0.002587 0.242233 0.750797 0 4 Sb 0.002587 0.242233 0.249203 0 5 Sb 0.502587 0.757767 0.250797 0 6 O 0.672652 0.072777 0.315874 -0 7 O 0.172652 0.927223 0.184126 -0 8 O 0.801003 0.542823 0.687875 -0 9 O 0.301003 0.457177 0.812125 -0 10 O 0.301003 0.457177 0.187875 -0 11 O 0.801003 0.542823 0.312125 -0 12 O 0.172652 0.927223 0.815874 -0 13 O 0.672652 0.072777 0.684126 -0 14 O 0.140833 0.211599 0.5 -0 15 O 0.640833 0.788401 0 -0 16 O 0.396811 0.690952 0.5 -0 17 O 0.896811 0.309048 0 -0 | 1.871142 | [0.0, 0.0, -1.0] | [[0.0, 0.0, 0.0, 0.0, -0.12888966157401138, 0.0], [0.0, 0.0, 0.0, 0.1874200265735062, 0.0, 0.0], [1.6450671911826147, -0.6205399689648504, -0.6402001042327747, 0.0, 0.0, 0.0]]
mvc-3343 | Zn3Sn2O7 | 24 | 6.498698 | 278.8439 | Full Formula (Zn6 Sn4 O14) Reduced Formula: Zn3Sn2O7 abc : 9.909799 9.909799 5.388531 angles: 90.000000 90.000000 148.201066 pbc : True True True Sites (24) # SP a b c magmom --- ---- -------- -------- -------- -------- 0 Zn 0.743649 0.743649 0.272381 0 1 Zn 0.256351 0.256351 0.772381 0 2 Zn 0.984806 0.577246 0.208418 0 3 Zn 0.015194 0.422754 0.708418 0 4 Zn 0.577246 0.984806 0.208418 0 5 Zn 0.422754 0.015194 0.708418 0 6 Sn 0.149285 0.35697 0.244826 0 7 Sn 0.850715 0.64303 0.744826 0 8 Sn 0.64303 0.850715 0.744826 0 9 Sn 0.35697 0.149285 0.244826 -0 10 O 0.340043 0.92821 0.334675 -0 11 O 0.659957 0.07179 0.834675 -0 12 O 0.07179 0.659957 0.834675 -0 13 O 0.92821 0.340043 0.334675 -0 14 O 0.551167 0.280577 0.91725 -0 15 O 0.448833 0.719423 0.41725 -0 16 O 0.719423 0.448833 0.41725 -0 17 O 0.280577 0.551167 0.91725 -0 18 O 0.99223 0.842067 0.074053 0 19 O 0.00777 0.157933 0.574053 -0 20 O 0.378462 0.378462 0.149174 -0 21 O 0.621538 0.621538 0.649174 -0 22 O 0.842067 0.99223 0.074053 -0 23 O 0.157933 0.00777 0.574053 -0 | 1.12301 | [0.0, 0.0, 1.0] | [[0.0, 0.0, 0.0, 0.0, 0.09289000000000001, 0.0], [0.0, 0.0, 0.0, -1.12301, 0.0, 0.0], [0.12077000000000002, 0.33927999999999997, -0.38466, 0.0, 0.0, 0.0]]
mvc-3669 | Zn3Mo2O7 | 24 | 6.058818 | 274.1262 | Full Formula (Zn6 Mo4 O14) Reduced Formula: Zn3Mo2O7 abc : 9.997294 9.997294 5.323137 angles: 90.000000 90.000000 148.985841 pbc : True True True Sites (24) # SP a b c magmom --- ---- -------- -------- -------- -------- 0 Zn 0.734367 0.734367 0.263129 -0.007 1 Zn 0.265633 0.265633 0.763129 -0.006 2 Zn 0.98896 0.579249 0.218558 -0.001 3 Zn 0.01104 0.420751 0.718558 -0.001 4 Zn 0.579249 0.98896 0.218558 -0.002 5 Zn 0.420751 0.01104 0.718558 -0.002 6 Mo 0.148582 0.355381 0.242643 0.003 7 Mo 0.851418 0.644619 0.742643 -0.003 8 Mo 0.644619 0.851418 0.742643 -0.002 9 Mo 0.355381 0.148582 0.242643 0.004 10 O 0.346491 0.93621 0.342075 0.01 11 O 0.653509 0.06379 0.842075 0.011 12 O 0.06379 0.653509 0.842075 0.01 13 O 0.93621 0.346491 0.342075 0.01 14 O 0.545142 0.277239 0.91783 -0.007 15 O 0.454858 0.722761 0.41783 -0.006 16 O 0.722761 0.454858 0.41783 -0.006 17 O 0.277239 0.545142 0.91783 -0.006 18 O 0.989161 0.83987 0.066411 -0.006 19 O 0.010839 0.16013 0.566411 -0.006 20 O 0.369447 0.369447 0.141835 0.014 21 O 0.630553 0.630553 0.641835 0.014 22 O 0.83987 0.989161 0.066411 -0.005 23 O 0.16013 0.010839 0.566411 -0.006 | 0.4796763 | [0.0, 0.0, 1.0] | [[0.0, 0.0, 0.0, 0.0, 0.04198000000000001, 0.0], [0.0, 0.0, 0.0, 0.15036000000000002, 0.0, 0.0], [0.032769999999999994, 0.36489, -0.30963, 0.0, 0.0, 0.0]]